## 1. 10.0 kV_cm
| P2 [uC/cm2] | P3 [uC/cm2] | Time [ms] | I2 [mA] | I3 [mA] | E+ [kV/cm] | E- [kV/cm] | Strain2 [] | Strain3 []
0 | -0.005311467 | 0.006681178 | 0 | 0.0003836248 | -9.962187e-05 | -0.05546252 | -0.04619462 | 0 | 0
1 | -0.004756172 | 0.006326414 | 0.025 | 0.00832341 | -0.005463087 | -0.00418508 | -0.04640019 | 1.561522e-07 | 4.387542e-08
2 | -0.003047756 | 0.004868478 | 0.05 | 0.01846454 | -0.01739735 | 0.1380972 | -0.2354108 | 2.55966e-08 | 4.912828e-08
3 | -0.0007633505 | 0.002648646 | 0.075 | 0.01735494 | -0.01740962 | 0.2796044 | -0.3979344 | 1.158802e-07 | 5.350569e-08
4 | 0.001283146 | 0.0005784606 | 0.1 | 0.01473413 | -0.01505089 | 0.4699828 | -0.5542126 | 1.454276e-07 | -2.559756e-07
5 | 0.003254439 | -0.001418857 | 0.125 | 0.01617575 | -0.01626705 | 0.623024 | -0.7193802 | 2.483055e-08 | 8.764931e-08
6 | 0.005346545 | -0.003504083 | 0.15 | 0.01662846 | -0.01642929 | 0.7958504 | -0.8685462 | 2.722624e-07 | 1.68631e-07
7 | 0.007409214 | -0.005583207 | 0.175 | 0.01571419 | -0.01617138 | 0.9321153 | -1.051904 | 5.24174e-09 | 2.578202e-07
8 | 0.009424665 | -0.00766434 | 0.2 | 0.01588809 | -0.01646078 | 1.099152 | -1.194642 | 1.79024e-07 | 2.976545e-07
9 | 0.01147514 | -0.009760203 | 0.225 | 0.01626342 | -0.01640235 | 1.274896 | -1.379869 | -4.608313e-08 | 1.324081e-07
10 | 0.0135469 | -0.01184253 | 0.25 | 0.0162217 | -0.01624857 | 1.396345 | -1.473052 | 3.256665e-07 | 1.342685e-07
11 | 0.01561864 | -0.01392133 | 0.275 | 0.01626327 | -0.01634696 | 1.583851 | -1.665527 | 2.14262e-07 | 5.40271e-07
12 | 0.01769593 | -0.01600574 | 0.3 | 0.0163085 | -0.01633655 | 1.736664 | -1.849934 | 2.165695e-08 | 7.844198e-07
13 | 0.01977004 | -0.01808437 | 0.325 | 0.01621364 | -0.0162565 | 1.90671 | -1.967598 | 8.84121e-08 | 2.29805e-07
14 | 0.02182829 | -0.02016293 | 0.35 | 0.01605975 | -0.0163352 | 2.02369 | -2.112342 | -3.285341e-07 | 5.515431e-07
15 | 0.02388929 | -0.02224588 | 0.375 | 0.01625662 | -0.01632546 | 2.185029 | -2.271994 | 1.935882e-08 | 3.291716e-07
16 | 0.02596572 | -0.02432533 | 0.4 | 0.01630181 | -0.01628043 | 2.348555 | -2.433377 | 2.536585e-07 | 8.057599e-07
17 | 0.02803454 | -0.02640086 | 0.425 | 0.01613727 | -0.01626382 | 2.494576 | -2.566451 | -1.081326e-07 | 8.870698e-07
18 | 0.03008817 | -0.02847162 | 0.45 | 0.01606368 | -0.01620561 | 2.633348 | -2.713018 | 2.537773e-08 | 7.240122e-07
19 | 0.03214489 | -0.03053979 | 0.475 | 0.0161858 | -0.01622335 | 2.796692 | -2.900206 | -1.477479e-07 | 9.710061e-07
20 | 0.03420658 | -0.03261125 | 0.5 | 0.0161414 | -0.01625706 | 2.928443 | -3.035148 | 8.688004e-08 | 5.950981e-07
21 | 0.0362608 | -0.03467662 | 0.525 | 0.01606885 | -0.016128 | 3.122332 | -3.172324 | 6.439027e-07 | 6.732344e-07
22 | 0.03831087 | -0.03673745 | 0.55 | 0.01607626 | -0.01618585 | 3.241227 | -3.311689 | 2.317716e-07 | 5.458523e-07
23 | 0.04035453 | -0.0387878 | 0.575 | 0.0159683 | -0.01596358 | 3.390484 | -3.471021 | 1.510087e-07 | 9.078622e-07
24 | 0.04237075 | -0.0408132 | 0.6 | 0.01564606 | -0.0157947 | 3.533359 | -3.615537 | 3.303815e-08 | 8.256767e-07
25 | 0.04438311 | -0.04284182 | 0.625 | 0.01590766 | -0.0160141 | 3.684531 | -3.770813 | 4.685882e-07 | 9.516363e-07
26 | 0.04641059 | -0.04487945 | 0.65 | 0.0158833 | -0.01593596 | 3.811496 | -3.925405 | 3.241344e-07 | 8.419824e-07
27 | 0.04843118 | -0.0469058 | 0.675 | 0.01579955 | -0.01583725 | 3.961481 | -4.045347 | 4.25471e-07 | 7.495103e-07
28 | 0.05043258 | -0.04891204 | 0.7 | 0.01558226 | -0.01562053 | 4.106454 | -4.207187 | 2.621944e-07 | 7.75884e-07
29 | 0.05241302 | -0.0509107 | 0.725 | 0.01547116 | -0.01571846 | 4.259221 | -4.31979 | 5.124714e-07 | 9.101603e-07
30 | 0.05438661 | -0.05290285 | 0.75 | 0.01547474 | -0.01551841 | 4.395397 | -4.464855 | 5.293244e-07 | 1.015984e-06
31 | 0.05636701 | -0.05488652 | 0.775 | 0.01557793 | -0.01558559 | 4.523863 | -4.619763 | 6.604271e-07 | 5.443202e-07
32 | 0.05833657 | -0.05686556 | 0.8 | 0.01530467 | -0.01544575 | 4.664779 | -4.769477 | 5.436603e-07 | 7.05408e-07
33 | 0.06027639 | -0.05882091 | 0.825 | 0.01511173 | -0.01521409 | 4.813626 | -4.897492 | 3.57512e-07 | 9.341267e-07
34 | 0.06220534 | -0.06076312 | 0.85 | 0.0151342 | -0.01523979 | 4.942279 | -5.024592 | 4.129954e-07 | 7.239027e-07
35 | 0.06413319 | -0.06270269 | 0.875 | 0.01509443 | -0.01517268 | 5.067237 | -5.212691 | 8.328962e-07 | 5.667542e-07
36 | 0.066048 | -0.06462239 | 0.9 | 0.01492981 | -0.01492828 | 5.181027 | -5.306695 | 4.627882e-07 | 7.942691e-07
37 | 0.06794437 | -0.06652339 | 0.925 | 0.01480529 | -0.01487937 | 5.371767 | -5.443645 | 3.1724e-07 | 7.634084e-07
38 | 0.0698265 | -0.06841967 | 0.95 | 0.0147065 | -0.01485439 | 5.473065 | -5.551595 | 4.1015e-07 | 4.413424e-07
39 | 0.07169091 | -0.07030002 | 0.975 | 0.01452744 | -0.01462946 | 5.56771 | -5.702542 | 6.981821e-07 | 9.056737e-07
40 | 0.07353989 | -0.07215616 | 1 | 0.01446456 | -0.01447476 | 5.731553 | -5.822851 | 5.620454e-07 | 4.678256e-07
41 | 0.07537814 | -0.07400228 | 1.025 | 0.01435932 | -0.01447236 | 5.864355 | -5.969691 | 3.709725e-07 | 6.306641e-07
42 | 0.07720517 | -0.07584754 | 1.05 | 0.01428837 | -0.01446141 | 5.989676 | -6.083298 | 5.252756e-07 | 5.140069e-07
43 | 0.07901304 | -0.07766961 | 1.075 | 0.01405909 | -0.01410856 | 6.127218 | -6.197405 | 7.087973e-07 | 3.927531e-07
44 | 0.08080123 | -0.07945738 | 1.1 | 0.01397967 | -0.01392375 | 6.220309 | -6.306317 | 6.681969e-07 | 9.104176e-08
45 | 0.08256473 | -0.08122831 | 1.125 | 0.01367204 | -0.01384434 | 6.356939 | -6.491679 | 5.171771e-07 | 1.577969e-07
46 | 0.08430536 | -0.08298789 | 1.15 | 0.01362103 | -0.01374602 | 6.479847 | -6.585183 | 4.892714e-07 | 4.418893e-07
47 | 0.08603703 | -0.0847289 | 1.175 | 0.01353155 | -0.01355299 | 6.596737 | -6.717802 | 9.454046e-08 | 3.319075e-07
48 | 0.0877511 | -0.08644771 | 1.2 | 0.0133451 | -0.0133979 | 6.705053 | -6.800134 | 5.063431e-07 | 4.251458e-07
49 | 0.08943773 | -0.08815142 | 1.225 | 0.01310121 | -0.01331634 | 6.83571 | -6.928832 | 6.16763e-07 | 1.927066e-07
50 | 0.09110145 | -0.08983093 | 1.25 | 0.01298605 | -0.01301826 | 6.902225 | -7.052603 | 2.330848e-07 | 2.005859e-07
51 | 0.09275444 | -0.09148373 | 1.275 | 0.01293272 | -0.01289776 | 7.051939 | -7.164798 | -6.764176e-08 | 1.838424e-07
52 | 0.09438145 | -0.09311868 | 1.3 | 0.0125788 | -0.01273819 | 7.175985 | -7.267374 | -6.435874e-08 | 6.044e-07
53 | 0.09598244 | -0.09473745 | 1.325 | 0.01252484 | -0.01264416 | 7.282252 | -7.357912 | 1.083224e-09 | 2.031029e-07
54 | 0.09756829 | -0.09633637 | 1.35 | 0.01234126 | -0.0124268 | 7.401786 | -7.463767 | 2.700737e-07 | 2.034312e-07
55 | 0.09913405 | -0.0979097 | 1.375 | 0.01220989 | -0.01224314 | 7.479011 | -7.570401 | -3.063188e-07 | 2.159068e-07
56 | 0.1006815 | -0.09946584 | 1.4 | 0.01205479 | -0.01215714 | 7.569508 | -7.661714 | -1.515782e-07 | 6.187359e-07
57 | 0.1021954 | -0.1009919 | 1.425 | 0.01168235 | -0.01177208 | 7.692962 | -7.796519 | 1.779297e-07 | 4.817237e-07
58 | 0.1036787 | -0.1024801 | 1.45 | 0.01157509 | -0.0115621 | 7.784366 | -7.850725 | 4.03037e-07 | 8.732809e-07
59 | 0.1051533 | -0.1039543 | 1.475 | 0.01154719 | -0.01155392 | 7.873584 | -7.976321 | -1.759821e-07 | 5.842637e-07
60 | 0.106604 | -0.1054178 | 1.5 | 0.01119942 | -0.01139385 | 8.024985 | -8.050496 | -4.024027e-07 | 5.634714e-07
61 | 0.1080139 | -0.1068449 | 1.525 | 0.01090772 | -0.01098291 | 8.061 | -8.142084 | -5.378824e-07 | 4.766897e-07
62 | 0.1094046 | -0.1082417 | 1.55 | 0.0108992 | -0.01091781 | 8.149393 | -8.226695 | -1.674462e-07 | 4.922294e-07
63 | 0.110783 | -0.1096271 | 1.575 | 0.01071375 | -0.01080589 | 8.242668 | -8.330683 | -1.884577e-07 | 8.775489e-07
64 | 0.1121234 | -0.1109792 | 1.6 | 0.01030339 | -0.01039595 | 8.353038 | -8.424458 | -3.982439e-07 | 6.729061e-07
65 | 0.113429 | -0.1122926 | 1.625 | 0.01016828 | -0.0101981 | 8.427989 | -8.49526 | -4.039347e-07 | 1.368254e-06
66 | 0.1147186 | -0.1135894 | 1.65 | 0.01005347 | -0.01013489 | 8.500473 | -8.581103 | -2.397825e-07 | 1.288367e-06
67 | 0.1159754 | -0.1148618 | 1.675 | 0.009652962 | -0.009817181 | 8.56074 | -8.664985 | -2.105635e-07 | 1.12509e-06
68 | 0.117198 | -0.116099 | 1.7 | 0.009517445 | -0.009581913 | 8.66587 | -8.738198 | -1.944766e-07 | 1.018939e-06
69 | 0.1184035 | -0.1173064 | 1.725 | 0.009384579 | -0.009349718 | 8.742321 | -8.827324 | -4.931237e-07 | 9.780099e-07
70 | 0.1195825 | -0.1184896 | 1.75 | 0.009101913 | -0.00920232 | 8.801267 | -8.885908 | -3.692438e-07 | 1.278189e-06
71 | 0.1207264 | -0.1196513 | 1.775 | 0.008834926 | -0.009014128 | 8.874985 | -8.96295 | -1.44565e-08 | 9.756023e-07
72 | 0.1218496 | -0.1207924 | 1.8 | 0.008776722 | -0.008877398 | 8.965844 | -9.036305 | 2.253242e-08 | 1.62466e-06
73 | 0.1229376 | -0.1219111 | 1.825 | 0.00828347 | -0.008663693 | 9.018088 | -9.090782 | -2.366089e-07 | 1.30325e-06
74 | 0.1239818 | -0.1229904 | 1.85 | 0.008089518 | -0.008260162 | 9.120389 | -9.164408 | -3.009565e-07 | 1.575961e-06
75 | 0.1250057 | -0.1240171 | 1.875 | 0.007965485 | -0.007838847 | 9.169576 | -9.250573 | -4.181519e-08 | 1.21997e-06
76 | 0.1260184 | -0.1250143 | 1.9 | 0.007913318 | -0.007796335 | 9.205275 | -9.304683 | 1.956581e-07 | 1.268778e-06
77 | 0.1270043 | -0.125984 | 1.925 | 0.007545579 | -0.007409429 | 9.277622 | -9.347447 | 1.245256e-07 | 1.294823e-06
78 | 0.12794 | -0.1269206 | 1.95 | 0.007125729 | -0.007275611 | 9.32376 | -9.405298 | -1.528914e-07 | 1.625644e-06
79 | 0.128833 | -0.1278476 | 1.975 | 0.006877264 | -0.007260452 | 9.355034 | -9.46192 | -9.90495e-08 | 1.924292e-06
80 | 0.1297104 | -0.1287415 | 2 | 0.006880308 | -0.006755719 | 9.445802 | -9.516626 | -4.82837e-07 | 1.491149e-06
81 | 0.130568 | -0.1295868 | 2.025 | 0.006566758 | -0.006497997 | 9.474294 | -9.551366 | 2.493999e-08 | 1.538425e-06
82 | 0.131381 | -0.1303925 | 2.05 | 0.006181386 | -0.006135493 | 9.508802 | -9.60566 | 1.994883e-07 | 1.636916e-06
83 | 0.132159 | -0.1311675 | 2.075 | 0.006017575 | -0.006017165 | 9.555622 | -9.639989 | -8.416641e-08 | 1.455145e-06
84 | 0.1329187 | -0.1319287 | 2.1 | 0.005893512 | -0.005919008 | 9.58913 | -9.685622 | -1.118534e-07 | 1.719321e-06
85 | 0.1336326 | -0.1326653 | 2.125 | 0.005301298 | -0.00562949 | 9.681721 | -9.746118 | -1.280497e-07 | 1.708705e-06
86 | 0.1343035 | -0.1333556 | 2.15 | 0.005217869 | -0.005194541 | 9.685279 | -9.764767 | -1.491706e-07 | 1.305439e-06
87 | 0.1349639 | -0.1340061 | 2.175 | 0.005137733 | -0.005005725 | 9.711309 | -9.79905 | 3.762253e-07 | 1.346805e-06
88 | 0.1355869 | -0.1346343 | 2.2 | 0.004631459 | -0.004844675 | 9.754252 | -9.82695 | -1.272837e-07 | 1.470576e-06
89 | 0.1361631 | -0.1352285 | 2.225 | 0.004403069 | -0.004472908 | 9.769981 | -9.867569 | -2.835471e-08 | 1.413122e-06
90 | 0.13671 | -0.1357855 | 2.25 | 0.004172092 | -0.004259864 | 9.814611 | -9.891321 | -2.857358e-08 | 1.08832e-06
91 | 0.1372262 | -0.1363173 | 2.275 | 0.003921142 | -0.004078863 | 9.837408 | -9.930756 | 1.616239e-07 | 1.359718e-06
92 | 0.1377086 | -0.1368184 | 2.3 | 0.003642977 | -0.003778156 | 9.857328 | -9.956374 | 2.822303e-08 | 1.360156e-06
93 | 0.1381496 | -0.137271 | 2.325 | 0.003271843 | -0.003319277 | 9.884317 | -9.969916 | 6.980821e-08 | 1.48524e-06
94 | 0.1385549 | -0.1376858 | 2.35 | 0.00308354 | -0.003184232 | 9.922519 | -9.975477 | 9.760462e-08 | 1.264948e-06
95 | 0.1389305 | -0.1380785 | 2.375 | 0.002805796 | -0.002973064 | 9.913538 | -9.982542 | 9.629141e-08 | 1.25105e-06
96 | 0.1392798 | -0.1384363 | 2.4 | 0.002671449 | -0.002637167 | 9.935511 | -10.00392 | 2.16779e-07 | 1.275453e-06
97 | 0.1396022 | -0.1387547 | 2.425 | 0.002383402 | -0.002355852 | 9.924981 | -10.0316 | -2.35624e-07 | 1.443655e-06
98 | 0.1398792 | -0.1390557 | 2.45 | 0.001960174 | -0.002364145 | 9.962592 | -10.03356 | -2.97564e-07 | 1.506142e-06
99 | 0.1401151 | -0.13932 | 2.475 | 0.0017383 | -0.001779903 | 9.944313 | -10.0181 | -6.567195e-08 | 1.288805e-06
100 | 0.1403289 | -0.1395349 | 2.5 | 0.001614423 | -0.00158923 | 9.949508 | -10.01546 | 5.722321e-08 | 1.083286e-06
101 | 0.1405018 | -0.1397207 | 2.525 | 0.001097801 | -0.001324027 | 9.940073 | -10.02225 | -2.441599e-07 | 1.032946e-06
102 | 0.140633 | -0.1398792 | 2.55 | 0.0009583075 | -0.001161654 | 9.924115 | -10.05179 | -4.26916e-07 | 7.842011e-07
103 | 0.1407452 | -0.1399894 | 2.575 | 0.0008013067 | -0.0005672729 | 9.927992 | -10.03875 | -3.444021e-07 | 1.026271e-06
104 | 0.1408203 | -0.1400549 | 2.6 | 0.000375924 | -0.0004583619 | 9.887966 | -10.04062 | -7.267576e-08 | 9.959573e-07
105 | 0.1408524 | -0.1400958 | 2.625 | 0.0001274313 | -0.0001839413 | 9.922019 | -10.00274 | -1.275026e-07 | 1.370333e-06
106 | 0.140852 | -0.1401061 | 2.65 | -0.000132608 | 2.2034e-05 | 9.90237 | -9.981813 | -2.07937e-07 | 1.006682e-06
107 | 0.1408201 | -0.1400872 | 2.675 | -0.0003689384 | 0.000274888 | 9.910897 | -9.976481 | -3.404624e-07 | 1.315288e-06
108 | 0.1407569 | -0.1400318 | 2.7 | -0.0006208276 | 0.0005932917 | 9.890427 | -9.963351 | -3.850023e-07 | 9.758214e-07
109 | 0.1406501 | -0.1399389 | 2.725 | -0.001054085 | 0.0008646899 | 9.852267 | -9.921775 | -3.031452e-07 | 1.054614e-06
110 | 0.1405064 | -0.1398131 | 2.75 | -0.001198798 | 0.001107432 | 9.856233 | -9.93121 | -2.694394e-07 | 1.202461e-06
111 | 0.1403417 | -0.1396499 | 2.775 | -0.0013838 | 0.001451956 | 9.808412 | -9.93358 | -1.789368e-07 | 1.363329e-06
112 | 0.1401373 | -0.1394535 | 2.8 | -0.001822195 | 0.001626566 | 9.791179 | -9.881927 | -4.98158e-07 | 1.438511e-06
113 | 0.1398864 | -0.1392239 | 2.825 | -0.002110735 | 0.001973229 | 9.756714 | -9.840534 | -5.27158e-07 | 1.401632e-06
114 | 0.1396079 | -0.1389511 | 2.85 | -0.002257649 | 0.002304616 | 9.745454 | -9.814366 | -6.171134e-07 | 1.560093e-06
115 | 0.1393015 | -0.1386516 | 2.875 | -0.002545962 | 0.002392513 | 9.711034 | -9.786511 | -5.64913e-07 | 1.416843e-06
116 | 0.1389533 | -0.1383152 | 2.9 | -0.002913552 | 0.002881072 | 9.652408 | -9.753458 | -4.7835e-07 | 1.294057e-06
117 | 0.1385736 | -0.137939 | 2.925 | -0.003039843 | 0.003018699 | 9.613385 | -9.70787 | -5.312073e-07 | 1.598395e-06
118 | 0.1381609 | -0.1375422 | 2.95 | -0.003431679 | 0.00320197 | 9.579099 | -9.666569 | -5.325202e-07 | 1.469372e-06
119 | 0.1377048 | -0.1371053 | 2.975 | -0.003720602 | 0.003649195 | 9.531553 | -9.616237 | -4.607313e-07 | 1.643045e-06
120 | 0.1372231 | -0.1366281 | 3 | -0.003832649 | 0.00383339 | 9.503103 | -9.619065 | -7.004931e-08 | 1.490055e-06
121 | 0.1367183 | -0.1361262 | 3.025 | -0.004081501 | 0.004036152 | 9.433626 | -9.546305 | -6.258679e-07 | 1.826895e-06
122 | 0.1361686 | -0.135587 | 3.05 | -0.00453901 | 0.004419116 | 9.376733 | -9.473 | -5.898641e-07 | 1.590625e-06
123 | 0.1355756 | -0.135004 | 3.075 | -0.004758537 | 0.004722525 | 9.359683 | -9.43224 | -2.933962e-08 | 1.689226e-06
124 | 0.134962 | -0.1343936 | 3.1 | -0.004862851 | 0.004847806 | 9.276118 | -9.380817 | -7.584935e-08 | 1.898794e-06
125 | 0.1343187 | -0.1337608 | 3.125 | -0.005223524 | 0.005074601 | 9.219088 | -9.326248 | -4.683916e-07 | 1.425269e-06
126 | 0.1336361 | -0.1330896 | 3.15 | -0.005480723 | 0.005449624 | 9.192508 | -9.251481 | -3.899271e-07 | 1.934797e-06
127 | 0.1329219 | -0.132374 | 3.175 | -0.00571785 | 0.00577082 | 9.120752 | -9.191943 | -9.314004e-08 | 1.653113e-06
128 | 0.1321772 | -0.1316379 | 3.2 | -0.005959031 | 0.005772053 | 9.050775 | -9.144714 | -1.428234e-07 | 1.607588e-06
129 | 0.1313882 | -0.1308729 | 3.225 | -0.006412536 | 0.006223591 | 8.964019 | -9.061698 | 7.73592e-08 | 1.914333e-06
130 | 0.1305629 | -0.1300582 | 3.25 | -0.006527891 | 0.00654937 | 8.927137 | -8.999149 | 1.979656e-08 | 1.740442e-06
131 | 0.1297141 | -0.1292089 | 3.275 | -0.006780154 | 0.006768555 | 8.818042 | -8.928122 | -2.954848e-07 | 2.191203e-06
132 | 0.1288345 | -0.1283348 | 3.3 | -0.007012207 | 0.006937308 | 8.754996 | -8.837172 | -6.52342e-08 | 1.89748e-06
133 | 0.1279306 | -0.1274386 | 3.325 | -0.007162103 | 0.007114606 | 8.702931 | -8.776676 | 1.301161e-08 | 2.014138e-06
134 | 0.1269924 | -0.1265133 | 3.35 | -0.007548833 | 0.00739479 | 8.597943 | -8.698401 | 1.355878e-08 | 1.712098e-06
135 | 0.1260184 | -0.1255461 | 3.375 | -0.007722639 | 0.007770247 | 8.531198 | -8.61087 | -1.257516e-07 | 1.635931e-06
136 | 0.1250216 | -0.1245525 | 3.4 | -0.007907201 | 0.007810183 | 8.42466 | -8.526531 | 2.539868e-07 | 1.864103e-06
137 | 0.1239898 | -0.1235345 | 3.425 | -0.008270934 | 0.008151823 | 8.369405 | -8.462573 | 2.809077e-07 | 1.662633e-06
138 | 0.1229263 | -0.1224827 | 3.45 | -0.008405799 | 0.008340999 | 8.281782 | -8.358947 | 1.763976e-07 | 2.072576e-06
139 | 0.1218372 | -0.1214 | 3.475 | -0.008671232 | 0.008634241 | 8.185592 | -8.271099 | 1.680806e-07 | 1.593142e-06
140 | 0.1207101 | -0.1202802 | 3.5 | -0.00900168 | 0.008925025 | 8.114702 | -8.166836 | 1.859184e-07 | 1.560859e-06
141 | 0.1195521 | -0.1191345 | 3.525 | -0.009155324 | 0.009039837 | 8.010805 | -8.090385 | 1.333898e-07 | 1.761453e-06
142 | 0.1183718 | -0.117969 | 3.55 | -0.0093526 | 0.009234872 | 7.907912 | -7.985897 | 4.932111e-07 | 1.691852e-06
143 | 0.117158 | -0.1167626 | 3.575 | -0.009679801 | 0.009680994 | 7.834832 | -7.878943 | 2.472018e-07 | 1.469153e-06
144 | 0.1159167 | -0.1155325 | 3.6 | -0.009783173 | 0.009607826 | 7.725011 | -7.812794 | 9.235176e-08 | 1.253566e-06
145 | 0.1146441 | -0.114288 | 3.625 | -0.01017041 | 0.009906146 | 7.619244 | -7.702061 | 2.208281e-07 | 1.879752e-06
146 | 0.1133509 | -0.1130027 | 3.65 | -0.0101076 | 0.0102474 | 7.548626 | -7.603771 | 4.31271e-07 | 1.678939e-06
147 | 0.1120354 | -0.1116803 | 3.675 | -0.01051939 | 0.01048677 | 7.424489 | -7.499511 | 3.033418e-07 | 1.606494e-06
148 | 0.1106757 | -0.1103326 | 3.7 | -0.01080033 | 0.01064545 | 7.300489 | -7.412073 | 2.679944e-07 | 1.548821e-06
149 | 0.109294 | -0.1089671 | 3.725 | -0.01086453 | 0.0107654 | 7.191393 | -7.298782 | 2.473113e-07 | 1.359609e-06
150 | 0.1078952 | -0.1075768 | 3.75 | -0.01106862 | 0.01103502 | 7.09037 | -7.172958 | -6.677309e-10 | 1.239121e-06
151 | 0.1064718 | -0.1061549 | 3.775 | -0.01125113 | 0.01125987 | 6.974531 | -7.07558 | 1.551673e-07 | 1.2644e-06
152 | 0.1050168 | -0.1047004 | 3.8 | -0.01156328 | 0.01154654 | 6.868947 | -6.974237 | 2.65368e-07 | 1.392548e-06
153 | 0.1035311 | -0.1032178 | 3.825 | -0.01173279 | 0.01170053 | 6.755019 | -6.840798 | 1.724579e-07 | 1.334658e-06
154 | 0.1020244 | -0.1017202 | 3.85 | -0.01189254 | 0.01178276 | 6.635168 | -6.73745 | 5.591e-08 | 1.269216e-06
155 | 0.1004964 | -0.1001991 | 3.875 | -0.01206508 | 0.01206735 | 6.502458 | -6.602233 | 9.092912e-08 | 1.343084e-06
156 | 0.09894029 | -0.09864495 | 3.9 | -0.01233554 | 0.01230205 | 6.419122 | -6.484569 | 3.789612e-07 | 1.398786e-06
157 | 0.09735954 | -0.09707189 | 3.925 | -0.01245051 | 0.0123635 | 6.27634 | -6.378851 | 1.305445e-07 | 1.430194e-06
158 | 0.09576002 | -0.0954803 | 3.95 | -0.01262997 | 0.01259272 | 6.175542 | -6.257263 | -1.098835e-07 | 1.239778e-06
159 | 0.09412902 | -0.0938625 | 3.975 | -0.01294422 | 0.01277435 | 6.037817 | -6.122366 | 9.826122e-08 | 1.315616e-06
160 | 0.09246861 | -0.0922084 | 4 | -0.01309092 | 0.01316198 | 5.903832 | -6.009218 | 3.461308e-07 | 1.240434e-06
161 | 0.09079282 | -0.09052927 | 4.025 | -0.01318549 | 0.01316678 | 5.818126 | -5.858592 | -1.325272e-08 | 1.413013e-06
162 | 0.08909815 | -0.08884815 | 4.05 | -0.01338699 | 0.0131931 | 5.65045 | -5.728073 | -4.641145e-08 | 1.354794e-06
163 | 0.08737545 | -0.0871477 | 4.075 | -0.01362493 | 0.01346995 | 5.532695 | -5.59445 | -2.401108e-07 | 1.208589e-06
164 | 0.08563587 | -0.08541751 | 4.1 | -0.01365166 | 0.01365948 | 5.371176 | -5.458641 | -1.266271e-07 | 1.474953e-06
165 | 0.08388472 | -0.08366541 | 4.125 | -0.0138064 | 0.01381339 | 5.27024 | -5.358847 | -8.504187e-08 | 1.61098e-06
166 | 0.0821038 | -0.08189179 | 4.15 | -0.01411837 | 0.0139971 | 5.125496 | -5.205443 | -9.467214e-08 | 1.524089e-06
167 | 0.08029904 | -0.08010214 | 4.175 | -0.01418031 | 0.01406454 | 4.966256 | -5.080756 | -3.601514e-08 | 1.170834e-06
168 | 0.07848065 | -0.07829876 | 4.2 | -0.01433199 | 0.01421248 | 4.847179 | -4.955981 | -2.232579e-07 | 1.144132e-06
169 | 0.07663924 | -0.07647367 | 4.225 | -0.01454141 | 0.01440486 | 4.706584 | -4.81908 | -1.1831e-07 | 1.647313e-06
170 | 0.07478302 | -0.07463365 | 4.25 | -0.01456397 | 0.01444677 | 4.569134 | -4.684637 | -1.467537e-08 | 1.602773e-06
171 | 0.07291244 | -0.0727702 | 4.275 | -0.01476676 | 0.014772 | 4.430954 | -4.557809 | 1.500239e-07 | 1.646656e-06
172 | 0.07101225 | -0.07087534 | 4.3 | -0.01502821 | 0.01493943 | 4.272534 | -4.373313 | -7.924183e-08 | 1.586467e-06
173 | 0.06909274 | -0.06897573 | 4.325 | -0.01506973 | 0.01484651 | 4.16663 | -4.220817 | 8.403473e-08 | 1.673139e-06
174 | 0.06717692 | -0.06707646 | 4.35 | -0.01497028 | 0.01493406 | 3.989748 | -4.090344 | -1.387743e-07 | 1.807853e-06
175 | 0.06524411 | -0.06515255 | 4.375 | -0.01533621 | 0.01523283 | 3.889134 | -3.966344 | 3.547761e-07 | 1.83948e-06
176 | 0.0632733 | -0.06319203 | 4.4 | -0.01556612 | 0.01550808 | 3.730667 | -3.808013 | 1.662202e-07 | 1.644139e-06
177 | 0.06128952 | -0.06121547 | 4.425 | -0.01553953 | 0.01548444 | 3.594038 | -3.654653 | 6.564969e-08 | 1.639433e-06
178 | 0.05930565 | -0.05924706 | 4.45 | -0.01556761 | 0.01538027 | 3.440951 | -3.517613 | 1.965336e-07 | 2.014904e-06
179 | 0.05731333 | -0.05727134 | 4.475 | -0.01567194 | 0.01559894 | 3.287044 | -3.362247 | 5.763813e-07 | 2.018734e-06
180 | 0.05529502 | -0.05526482 | 4.5 | -0.01597507 | 0.01586336 | 3.165778 | -3.231818 | 2.991833e-07 | 1.798661e-06
181 | 0.05326136 | -0.05323823 | 4.525 | -0.01591285 | 0.01591354 | 2.999926 | -3.066376 | 2.698548e-07 | 1.90919e-06
182 | 0.05122019 | -0.05119881 | 4.55 | -0.01609265 | 0.01606449 | 2.825048 | -2.945247 | 4.948527e-07 | 1.995971e-06
183 | 0.04916045 | -0.04914818 | 4.575 | -0.0162041 | 0.01608951 | 2.698904 | -2.81655 | 4.985733e-07 | 2.265947e-06
184 | 0.04709223 | -0.04709656 | 4.6 | -0.01622551 | 0.01607983 | 2.547276 | -2.622479 | 3.627649e-07 | 2.206305e-06
185 | 0.04501629 | -0.04503546 | 4.625 | -0.01632533 | 0.01623816 | 2.413154 | -2.478191 | 4.149653e-07 | 2.006477e-06
186 | 0.04293248 | -0.04295923 | 4.65 | -0.01634883 | 0.01631719 | 2.249765 | -2.315212 | 6.959935e-07 | 2.080345e-06
187 | 0.04083365 | -0.04086841 | 4.675 | -0.01656082 | 0.01646692 | 2.100963 | -2.176348 | 7.258691e-07 | 1.927356e-06
188 | 0.03872233 | -0.03876956 | 4.7 | -0.01654455 | 0.01644303 | 1.923441 | -2.004252 | 7.876996e-07 | 2.199192e-06
189 | 0.03660749 | -0.03666963 | 4.725 | -0.01661622 | 0.01648383 | 1.815943 | -1.8446 | 8.195454e-07 | 2.256973e-06
190 | 0.03448424 | -0.03456507 | 4.75 | -0.01667635 | 0.01651565 | 1.625017 | -1.672138 | 7.699714e-07 | 2.046202e-06
191 | 0.03234779 | -0.03244125 | 4.775 | -0.01682322 | 0.01678586 | 1.457205 | -1.556297 | 7.773034e-07 | 2.197988e-06
192 | 0.03020171 | -0.03029899 | 4.8 | -0.0168273 | 0.01680473 | 1.316154 | -1.402845 | 5.682832e-07 | 2.111753e-06
193 | 0.02805127 | -0.02815914 | 4.825 | -0.01689164 | 0.01674827 | 1.154086 | -1.213926 | 1.059207e-06 | 1.973318e-06
194 | 0.02589704 | -0.02601873 | 4.85 | -0.01688669 | 0.01681336 | 1.004738 | -1.064258 | 5.802115e-07 | 2.16089e-06
195 | 0.02373636 | -0.02386985 | 4.875 | -0.01699268 | 0.01688101 | 0.840026 | -0.9307748 | 7.757714e-07 | 1.438073e-06
196 | 0.02157447 | -0.02171556 | 4.9 | -0.01690578 | 0.01689822 | 0.7069069 | -0.7767763 | 1.135155e-06 | 1.858412e-06
197 | 0.01940752 | -0.01955536 | 4.925 | -0.01707195 | 0.01697372 | 0.5186714 | -0.6040408 | 6.632725e-07 | 1.750619e-06
198 | 0.01722889 | -0.01738726 | 4.95 | -0.01708893 | 0.01702215 | 0.3797171 | -0.4818176 | 5.985966e-07 | 1.907439e-06
199 | 0.01505396 | -0.01521723 | 4.975 | -0.01701406 | 0.01700398 | 0.2399879 | -0.3011041 | 7.968924e-07 | 1.875156e-06
200 | 0.0128724 | -0.01305411 | 5 | -0.01719279 | 0.01691361 | 0.05403164 | -0.1593689 | 9.052328e-07 | 1.808072e-06
201 | 0.01065762 | -0.01086181 | 5.025 | -0.01753501 | 0.01746167 | -0.09217122 | 0.01022094 | 6.223439e-07 | 1.787608e-06
202 | 0.008435928 | -0.008638623 | 5.05 | -0.01730106 | 0.01739795 | -0.2524154 | 0.1598885 | 7.560733e-07 | 1.899122e-06
203 | 0.006250244 | -0.006449675 | 5.075 | -0.01697047 | 0.01692476 | -0.4233275 | 0.3044958 | 9.360931e-07 | 1.873514e-06
204 | 0.00407112 | -0.00429194 | 5.1 | -0.0171982 | 0.01690853 | -0.5717641 | 0.4818359 | 9.4835e-07 | 1.71363e-06
205 | 0.001875935 | -0.002111946 | 5.125 | -0.0172223 | 0.01727377 | -0.7237111 | 0.628221 | 9.546969e-07 | 1.76583e-06
206 | -0.0003178615 | 8.340281e-05 | 5.15 | -0.01717643 | 0.0171493 | -0.8671786 | 0.7967622 | 5.370943e-07 | 1.738472e-06
207 | -0.002506796 | 0.002261821 | 5.175 | -0.01714607 | 0.0170083 | -1.032757 | 0.9667168 | 4.410107e-07 | 1.802053e-06
208 | -0.004699514 | 0.004433745 | 5.2 | -0.01723574 | 0.01704746 | -1.183473 | 1.105079 | 9.805237e-07 | 1.93819e-06
209 | -0.006889998 | 0.006617225 | 5.225 | -0.01711106 | 0.01718949 | -1.353063 | 1.254655 | 8.052092e-07 | 1.677298e-06
210 | -0.009074487 | 0.008800531 | 5.25 | -0.01714173 | 0.01704475 | -1.51855 | 1.427846 | 9.27995e-07 | 2.011183e-06
211 | -0.0112698 | 0.0109838 | 5.275 | -0.01728077 | 0.01718895 | -1.649389 | 1.5575 | 4.115729e-07 | 2.015123e-06
212 | -0.01346158 | 0.0131664 | 5.3 | -0.01708634 | 0.01703416 | -1.826866 | 1.722714 | 7.835412e-07 | 2.004835e-06
213 | -0.0156393 | 0.01533208 | 5.325 | -0.01706037 | 0.01692376 | -1.950867 | 1.89399 | 5.097355e-07 | 1.915209e-06
214 | -0.01781118 | 0.01749104 | 5.35 | -0.01699474 | 0.01692866 | -2.120594 | 2.016533 | 7.989714e-07 | 2.034711e-06
215 | -0.01998561 | 0.0196545 | 5.375 | -0.01710033 | 0.01699445 | -2.267344 | 2.195286 | 7.191935e-07 | 2.139659e-06
216 | -0.0221615 | 0.02182043 | 5.4 | -0.01701761 | 0.01696724 | -2.41578 | 2.334924 | 6.168721e-07 | 2.042044e-06
217 | -0.0243244 | 0.02397692 | 5.425 | -0.01689656 | 0.01684656 | -2.569779 | 2.521154 | 6.764046e-07 | 1.960843e-06
218 | -0.02648283 | 0.02611922 | 5.45 | -0.01694766 | 0.01674468 | -2.762209 | 2.635718 | 5.226489e-07 | 2.23826e-06
219 | -0.02863658 | 0.02825082 | 5.475 | -0.01682313 | 0.01667887 | -2.885572 | 2.787027 | 5.094073e-07 | 1.89365e-06
220 | -0.0307912 | 0.03039302 | 5.5 | -0.01696131 | 0.01691074 | -3.031501 | 2.941117 | 7.06937e-07 | 2.206633e-06
221 | -0.03294402 | 0.03254238 | 5.525 | -0.01679495 | 0.01679129 | -3.171686 | 3.071273 | 9.633424e-07 | 2.202803e-06
222 | -0.03508185 | 0.0346681 | 5.55 | -0.0167262 | 0.01653998 | -3.308133 | 3.248339 | 7.880282e-07 | 2.657832e-06
223 | -0.03720644 | 0.03676869 | 5.575 | -0.01658736 | 0.01639723 | -3.467784 | 3.404799 | 6.619592e-07 | 2.626644e-06
224 | -0.03930637 | 0.03886274 | 5.6 | -0.01633963 | 0.01643752 | -3.610614 | 3.519546 | 5.123622e-07 | 2.069511e-06
225 | -0.04140422 | 0.04096621 | 5.625 | -0.01655455 | 0.01654494 | -3.726227 | 3.656677 | 4.330221e-07 | 2.632006e-06
226 | -0.04351559 | 0.04307169 | 5.65 | -0.01655177 | 0.01646901 | -3.916424 | 3.852252 | 5.592e-07 | 2.338611e-06
227 | -0.045619 | 0.04516132 | 5.675 | -0.01642972 | 0.01629624 | -4.062443 | 3.972332 | 7.039821e-07 | 2.812902e-06
228 | -0.04769897 | 0.04722719 | 5.7 | -0.01618414 | 0.01609672 | -4.1905 | 4.114844 | 6.780462e-07 | 2.494447e-06
229 | -0.04976132 | 0.0492851 | 5.725 | -0.0161535 | 0.01617126 | -4.334607 | 4.256122 | 8.182321e-07 | 2.675342e-06
230 | -0.0518218 | 0.05133662 | 5.75 | -0.01615497 | 0.01599657 | -4.478989 | 4.403282 | 5.960798e-07 | 2.941268e-06
231 | -0.05387625 | 0.0533727 | 5.775 | -0.01605877 | 0.01592921 | -4.622046 | 4.523775 | 5.506641e-07 | 2.738595e-06
232 | -0.05591157 | 0.055398 | 5.8 | -0.01585499 | 0.01582754 | -4.74942 | 4.669885 | 8.135263e-07 | 2.662319e-06
233 | -0.0579184 | 0.05740872 | 5.825 | -0.01561207 | 0.01570042 | -4.88842 | 4.828851 | 8.893645e-07 | 2.66615e-06
234 | -0.0599101 | 0.05940248 | 5.85 | -0.01561783 | 0.01556186 | -5.059786 | 4.970134 | 9.434252e-07 | 2.802943e-06
235 | -0.06190805 | 0.06138354 | 5.875 | -0.0157101 | 0.01550113 | -5.177496 | 5.102885 | 7.758809e-07 | 2.900996e-06
236 | -0.06389265 | 0.06334722 | 5.9 | -0.01540836 | 0.0152894 | -5.296302 | 5.204458 | 7.875905e-07 | 3.052782e-06
237 | -0.06585249 | 0.06529644 | 5.925 | -0.01532193 | 0.01527426 | -5.422309 | 5.355859 | 6.741065e-07 | 2.404053e-06
238 | -0.06779946 | 0.06723724 | 5.95 | -0.01520663 | 0.01515752 | -5.575531 | 5.478718 | 7.251031e-07 | 2.877796e-06
239 | -0.06973129 | 0.06915905 | 5.975 | -0.01508435 | 0.01497648 | -5.679794 | 5.621412 | 8.822515e-07 | 3.119319e-06
240 | -0.07164427 | 0.07105708 | 6 | -0.01491129 | 0.01478454 | -5.819248 | 5.749515 | 1.043886e-06 | 3.068869e-06
241 | -0.07354374 | 0.07294333 | 6.025 | -0.01487237 | 0.01479195 | -5.964447 | 5.87142 | 1.147083e-06 | 3.041729e-06
242 | -0.07543248 | 0.074828 | 6.05 | -0.01474298 | 0.01475963 | -6.044821 | 5.991546 | 6.744347e-07 | 2.908876e-06
243 | -0.07730463 | 0.07668961 | 6.075 | -0.01461237 | 0.01443043 | -6.214366 | 6.127492 | 8.160435e-07 | 3.080579e-06
244 | -0.07914979 | 0.07852169 | 6.1 | -0.01431968 | 0.01429653 | -6.326515 | 6.228927 | 8.972439e-07 | 2.802177e-06
245 | -0.08097495 | 0.08033068 | 6.125 | -0.01429898 | 0.01406841 | -6.459859 | 6.355115 | 1.278843e-06 | 3.011854e-06
246 | -0.08278738 | 0.08211804 | 6.15 | -0.01411979 | 0.01395748 | -6.57374 | 6.486866 | 8.597076e-07 | 2.942582e-06
247 | -0.08457723 | 0.08389922 | 6.175 | -0.01394516 | 0.01397148 | -6.677229 | 6.608634 | 8.916626e-07 | 2.86346e-06
248 | -0.08634492 | 0.08567183 | 6.2 | -0.01377213 | 0.01382301 | -6.833504 | 6.706332 | 8.63976e-07 | 3.013386e-06
249 | -0.08809483 | 0.08740676 | 6.225 | -0.01366648 | 0.0133807 | -6.918256 | 6.832794 | 8.283e-07 | 2.609681e-06
250 | -0.08981717 | 0.08911126 | 6.25 | -0.01333991 | 0.01334575 | -7.012397 | 6.953649 | 8.06413e-07 | 2.69318e-06
251 | -0.0915159 | 0.09080859 | 6.275 | -0.01329616 | 0.01326851 | -7.124588 | 7.057271 | 9.024969e-07 | 2.696901e-06
252 | -0.09320309 | 0.09247781 | 6.3 | -0.01315894 | 0.01290485 | -7.244668 | 7.167324 | 6.737782e-07 | 2.596111e-06
253 | -0.09486472 | 0.09412301 | 6.325 | -0.01289544 | 0.01289185 | -7.349431 | 7.276782 | 8.321302e-07 | 2.583307e-06
254 | -0.09650322 | 0.0957543 | 6.35 | -0.01279616 | 0.01268681 | -7.458844 | 7.363263 | 9.718782e-07 | 2.606289e-06
255 | -0.09812715 | 0.09736379 | 6.375 | -0.01266713 | 0.01254987 | -7.563927 | 7.483935 | 1.029332e-06 | 2.775584e-06
256 | -0.09972784 | 0.09895043 | 6.4 | -0.01243164 | 0.01232864 | -7.656473 | 7.598592 | 7.377977e-07 | 2.732795e-06
257 | -0.1012912 | 0.1005045 | 6.425 | -0.01208237 | 0.01203991 | -7.749836 | 7.675092 | 7.451298e-07 | 2.469495e-06
258 | -0.1028221 | 0.1020271 | 6.45 | -0.01192192 | 0.0118336 | -7.89376 | 7.797771 | 8.192168e-07 | 2.606945e-06
259 | -0.1043384 | 0.1035254 | 6.475 | -0.01185291 | 0.01165982 | -7.953756 | 7.890267 | 5.830569e-07 | 2.597315e-06
260 | -0.105835 | 0.1050059 | 6.5 | -0.0116137 | 0.01155374 | -8.066542 | 7.978664 | 6.119477e-07 | 2.50539e-06
261 | -0.1072987 | 0.1064677 | 6.525 | -0.01133808 | 0.01136751 | -8.140351 | 8.060359 | 6.5025e-07 | 2.224909e-06
262 | -0.1087369 | 0.1078972 | 6.55 | -0.01121229 | 0.01104801 | -8.239141 | 8.132893 | 7.460053e-07 | 2.83052e-06
263 | -0.1101622 | 0.109297 | 6.575 | -0.01113695 | 0.01090095 | -8.320015 | 8.261088 | 4.973695e-07 | 2.68727e-06
264 | -0.1115537 | 0.1106749 | 6.6 | -0.01068145 | 0.01070329 | -8.399615 | 8.318985 | 3.760065e-07 | 2.690335e-06
265 | -0.1129078 | 0.1120201 | 6.625 | -0.01055155 | 0.01039059 | -8.506519 | 8.413626 | 2.155752e-07 | 2.600489e-06
266 | -0.1142453 | 0.1133333 | 6.65 | -0.01041978 | 0.01019943 | -8.587439 | 8.489397 | 7.433786e-07 | 2.572583e-06
267 | -0.1155441 | 0.1146271 | 6.675 | -0.009944692 | 0.01008727 | -8.66658 | 8.582076 | 4.558939e-07 | 2.66035e-06
268 | -0.1168125 | 0.1158917 | 6.7 | -0.0099438 | 0.009741931 | -8.748046 | 8.655065 | 5.246187e-07 | 2.864007e-06
269 | -0.1180685 | 0.1171248 | 6.725 | -0.009750863 | 0.009593128 | -8.818573 | 8.72313 | 3.970179e-07 | 2.785652e-06
270 | -0.1192889 | 0.118333 | 6.75 | -0.009384928 | 0.009352184 | -8.880756 | 8.797393 | 4.933206e-07 | 2.306219e-06
271 | -0.1204735 | 0.1195088 | 6.775 | -0.009190054 | 0.009083426 | -8.966416 | 8.874073 | 3.729423e-07 | 2.774599e-06
272 | -0.121639 | 0.1206649 | 6.8 | -0.00908397 | 0.009045467 | -9.029786 | 8.945828 | 1.867939e-07 | 2.646451e-06
273 | -0.1227813 | 0.1217949 | 6.825 | -0.008828788 | 0.008672799 | -9.093153 | 9.011248 | 2.800323e-07 | 2.807977e-06
274 | -0.1238838 | 0.1228822 | 6.85 | -0.008458057 | 0.008376163 | -9.186565 | 9.083416 | 2.770775e-07 | 2.60213e-06
275 | -0.1249488 | 0.1239383 | 6.875 | -0.008240257 | 0.008183496 | -9.213782 | 9.141084 | 3.079381e-07 | 2.680704e-06
276 | -0.1259851 | 0.1249703 | 6.9 | -0.008008802 | 0.007996943 | -9.27642 | 9.195382 | 1.713636e-07 | 2.759169e-06
277 | -0.1269892 | 0.1259696 | 6.925 | -0.007736475 | 0.007672087 | -9.3345 | 9.250679 | 2.357112e-07 | 2.894102e-06
278 | -0.1279627 | 0.1269286 | 6.95 | -0.007528395 | 0.007364903 | -9.396 | 9.320615 | 5.640153e-07 | 3.009337e-06
279 | -0.1289083 | 0.1278577 | 6.975 | -0.007297802 | 0.007204186 | -9.443821 | 9.355901 | 2.210469e-07 | 2.723603e-06
280 | -0.1298253 | 0.1287688 | 7 | -0.007080465 | 0.00708173 | -9.508695 | 9.422137 | 6.8495e-08 | 3.029144e-06
281 | -0.1307096 | 0.1296455 | 7.025 | -0.0067859 | 0.006664381 | -9.578355 | 9.457882 | 1.185066e-07 | 2.929449e-06
282 | -0.1315518 | 0.1304778 | 7.05 | -0.006418936 | 0.006386302 | -9.576164 | 9.537706 | 3.803839e-07 | 3.076092e-06
283 | -0.1323623 | 0.1312814 | 7.075 | -0.00629113 | 0.006214943 | -9.647924 | 9.557401 | 2.289263e-07 | 2.928574e-06
284 | -0.1331523 | 0.1320578 | 7.1 | -0.006094775 | 0.005958401 | -9.677553 | 9.598977 | 2.04194e-07 | 2.975303e-06
285 | -0.1339086 | 0.1327978 | 7.125 | -0.005764058 | 0.005645145 | -9.72629 | 9.629248 | 2.378999e-07 | 2.939189e-06
286 | -0.1346226 | 0.1335082 | 7.15 | -0.005431994 | 0.005493426 | -9.764218 | 9.691111 | 3.825725e-07 | 3.125666e-06
287 | -0.1353014 | 0.1341894 | 7.175 | -0.005211563 | 0.005188779 | -9.790248 | 9.704286 | 4.450599e-07 | 2.792328e-06
288 | -0.1359583 | 0.1348229 | 7.2 | -0.005088811 | 0.004744031 | -9.855668 | 9.745179 | 4.994489e-07 | 2.887864e-06
289 | -0.1365839 | 0.1354238 | 7.225 | -0.004719632 | 0.004677434 | -9.866065 | 9.785935 | 4.885053e-07 | 3.217153e-06
290 | -0.1371657 | 0.1360071 | 7.25 | -0.004403204 | 0.004469802 | -9.890408 | 9.802076 | 1.607484e-07 | 3.113409e-06
291 | -0.1377136 | 0.1365506 | 7.275 | -0.004187718 | 0.004051794 | -9.909966 | 9.817939 | 3.10674e-07 | 3.309626e-06
292 | -0.1382317 | 0.137046 | 7.3 | -0.003936602 | 0.003715412 | -9.945981 | 9.833989 | 4.126672e-07 | 3.04556e-06
293 | -0.1387174 | 0.1375194 | 7.325 | -0.003679908 | 0.003708201 | -9.955462 | 9.892569 | 8.819324e-08 | 3.214198e-06
294 | -0.1391671 | 0.1379642 | 7.35 | -0.003370275 | 0.00326619 | -9.95592 | 9.880805 | -6.468702e-08 | 2.794516e-06
295 | -0.1395771 | 0.1383556 | 7.375 | -0.003058461 | 0.00287044 | -9.98195 | 9.877706 | 2.045316e-08 | 3.109579e-06
296 | -0.13995 | 0.1387192 | 7.4 | -0.002788524 | 0.002831483 | -9.992935 | 9.90155 | 2.295829e-07 | 3.050156e-06
297 | -0.140294 | 0.1390613 | 7.425 | -0.002606219 | 0.002533079 | -9.996996 | 9.899408 | 2.061639e-07 | 2.923102e-06
298 | -0.1406171 | 0.139355 | 7.45 | -0.002460163 | 0.002070756 | -10.00287 | 9.93574 | 1.728957e-07 | 2.923759e-06
299 | -0.1408951 | 0.1396162 | 7.475 | -0.001898977 | 0.002024861 | -10.03091 | 9.927763 | 2.619755e-07 | 2.799988e-06
300 | -0.1411326 | 0.1398592 | 7.5 | -0.001824456 | 0.001786754 | -10.03889 | 9.943034 | 2.449037e-07 | 2.814543e-06
301 | -0.1413438 | 0.140051 | 7.525 | -0.001487383 | 0.00121989 | -10.01801 | 9.924802 | 2.360395e-07 | 2.858645e-06
302 | -0.1415165 | 0.140196 | 7.55 | -0.001220894 | 0.001054382 | -9.992618 | 9.922156 | -2.583771e-08 | 2.929231e-06
303 | -0.1416473 | 0.1403263 | 7.575 | -0.0008294188 | 0.0009888837 | -10.00707 | 9.938569 | -2.254466e-07 | 2.623798e-06
304 | -0.141739 | 0.1404246 | 7.6 | -0.0006084513 | 0.0005510601 | -10.01769 | 9.932779 | -1.656952e-07 | 2.79966e-06
305 | -0.1417932 | 0.1404746 | 7.625 | -0.0002414102 | 0.0002342322 | -9.998363 | 9.915088 | -1.445744e-07 | 2.693508e-06
306 | -0.141819 | 0.1404922 | 7.65 | -0.0001634747 | 4.113649e-05 | -9.973744 | 9.890153 | -1.270555e-08 | 2.575866e-06
307 | -0.1418212 | 0.1404756 | 7.675 | 0.000128316 | -0.0003016887 | -10.0016 | 9.911214 | -2.324504e-07 | 2.507469e-06
308 | -0.1417766 | 0.1404281 | 7.7 | 0.0005715506 | -0.0004430768 | -9.958882 | 9.883179 | -3.549078e-07 | 2.761029e-06
309 | -0.1416962 | 0.1403501 | 7.725 | 0.0006896841 | -0.0007799123 | -9.943519 | 9.85213 | 7.67026e-08 | 2.708282e-06
310 | -0.1415972 | 0.1402342 | 7.75 | 0.0008619282 | -0.001037235 | -9.914615 | 9.83221 | -1.144798e-07 | 2.17621e-06
311 | -0.1414607 | 0.1400843 | 7.775 | 0.001279062 | -0.001312832 | -9.900347 | 9.812836 | -1.61865e-07 | 2.326464e-06
312 | -0.1412807 | 0.1398967 | 7.8 | 0.00154321 | -0.001628732 | -9.863191 | 9.792137 | -4.317309e-07 | 2.076515e-06
313 | -0.1410609 | 0.1396631 | 7.825 | 0.001902876 | -0.002034138 | -9.828546 | 9.743492 | -4.941088e-07 | 2.497292e-06
314 | -0.1408082 | 0.139401 | 7.85 | 0.00206027 | -0.002075226 | -9.845595 | 9.713176 | -6.991893e-07 | 2.549164e-06
315 | -0.1405287 | 0.1391126 | 7.875 | 0.002321957 | -0.00244756 | -9.768595 | 9.684321 | -4.433218e-08 | 2.350211e-06
316 | -0.1402075 | 0.1387791 | 7.9 | 0.002714348 | -0.002781035 | -9.72784 | 9.648076 | -3.070849e-07 | 2.212324e-06
317 | -0.1398419 | 0.1384155 | 7.925 | 0.003018594 | -0.00292023 | -9.701718 | 9.644519 | -5.967584e-07 | 1.926699e-06
318 | -0.1394546 | 0.1380188 | 7.95 | 0.003053275 | -0.003301507 | -9.646599 | 9.56734 | -3.53704e-07 | 2.088772e-06
319 | -0.1390426 | 0.1375857 | 7.975 | 0.00340815 | -0.003487953 | -9.637756 | 9.540626 | -3.834702e-07 | 2.408431e-06
320 | -0.13859 | 0.1371286 | 8 | 0.003687133 | -0.003679934 | -9.574477 | 9.460435 | -3.410096e-07 | 2.034711e-06
321 | -0.1381058 | 0.1366326 | 8.025 | 0.003905304 | -0.004097397 | -9.533084 | 9.405546 | -3.90474e-07 | 2.142833e-06
322 | -0.1375823 | 0.1360887 | 8.05 | 0.004303971 | -0.004431487 | -9.481431 | 9.383252 | -4.146592e-07 | 2.103546e-06
323 | -0.1370156 | 0.1355175 | 8.075 | 0.004581895 | -0.004524848 | -9.418019 | 9.311996 | -4.816332e-07 | 2.133312e-06
324 | -0.136415 | 0.1349221 | 8.1 | 0.004835847 | -0.00481048 | -9.364725 | 9.276073 | -4.75505e-07 | 2.294181e-06
325 | -0.1357888 | 0.1342885 | 8.125 | 0.004982347 | -0.005124518 | -9.310656 | 9.20842 | -5.658981e-07 | 2.050579e-06
326 | -0.1351373 | 0.1336144 | 8.15 | 0.00523331 | -0.005445225 | -9.271084 | 9.166069 | -6.903252e-07 | 1.915537e-06
327 | -0.1344463 | 0.1329085 | 8.175 | 0.005601502 | -0.005622802 | -9.17895 | 9.095496 | -6.797099e-07 | 2.024862e-06
328 | -0.1337213 | 0.132179 | 8.2 | 0.005766134 | -0.005817111 | -9.149821 | 8.985584 | -4.947653e-07 | 2.202475e-06
329 | -0.1329673 | 0.1314136 | 8.225 | 0.006056459 | -0.006183254 | -9.049844 | 8.990687 | -4.647802e-07 | 2.078923e-06
330 | -0.1321664 | 0.1306035 | 8.25 | 0.006501444 | -0.006518875 | -8.97134 | 8.911317 | -5.832981e-07 | 1.921009e-06
331 | -0.1313299 | 0.129761 | 8.275 | 0.006615539 | -0.006691875 | -8.91987 | 8.797118 | -7.19216e-07 | 2.181682e-06
332 | -0.1304797 | 0.1289001 | 8.3 | 0.006716104 | -0.006807229 | -8.836809 | 8.741592 | -3.322548e-07 | 1.972881e-06
333 | -0.1296035 | 0.1280135 | 8.325 | 0.007022245 | -0.007094534 | -8.785202 | 8.690443 | -2.787413e-07 | 2.010089e-06
334 | -0.1286843 | 0.127087 | 8.35 | 0.007390727 | -0.00743269 | -8.69945 | 8.612805 | -2.524769e-07 | 2.218999e-06
335 | -0.1277286 | 0.1261282 | 8.375 | 0.007594949 | -0.007601812 | -8.615202 | 8.499607 | -5.801244e-07 | 2.225456e-06
336 | -0.1267475 | 0.1251416 | 8.4 | 0.007788939 | -0.007868339 | -8.523977 | 8.44563 | -6.92842e-07 | 1.711441e-06
337 | -0.1257402 | 0.1241184 | 8.425 | 0.008005603 | -0.008175495 | -8.447981 | 8.352447 | -4.98924e-07 | 2.008666e-06
338 | -0.1247085 | 0.1230667 | 8.45 | 0.008170546 | -0.008315538 | -8.339164 | 8.269248 | -5.286809e-08 | 1.957998e-06
339 | -0.1236449 | 0.1219912 | 8.475 | 0.008507508 | -0.008547389 | -8.27037 | 8.163985 | -3.043397e-08 | 2.118757e-06
340 | -0.1225364 | 0.1208793 | 8.5 | 0.00887313 | -0.008887813 | -8.183844 | 8.085206 | -6.435966e-07 | 1.851408e-06
341 | -0.1214002 | 0.1197337 | 8.525 | 0.008942149 | -0.009074801 | -8.082817 | 8.008481 | -4.06342e-07 | 1.985685e-06
342 | -0.1202457 | 0.1185673 | 8.55 | 0.009161689 | -0.00921423 | -7.991183 | 7.893824 | -3.951706e-08 | 2.31574e-06
343 | -0.1190524 | 0.1173672 | 8.575 | 0.009548651 | -0.009603446 | -7.923439 | 7.810034 | 2.231355e-08 | 1.922869e-06
344 | -0.1178267 | 0.1161347 | 8.6 | 0.00967071 | -0.009721938 | -7.809332 | 7.665653 | -1.312233e-07 | 1.852174e-06
345 | -0.11659 | 0.1148849 | 8.625 | 0.00971964 | -0.009875386 | -7.696271 | 7.613908 | -5.354752e-07 | 1.916631e-06
346 | -0.1153276 | 0.1136069 | 8.65 | 0.01007502 | -0.01016397 | -7.580656 | 7.52205 | -1.974313e-07 | 2.109127e-06
347 | -0.1140156 | 0.1122852 | 8.675 | 0.01049766 | -0.01056036 | -7.523034 | 7.390664 | -1.243289e-07 | 2.115146e-06
348 | -0.1126733 | 0.1109317 | 8.7 | 0.01054998 | -0.01066272 | -7.381527 | 7.330393 | 1.713636e-07 | 2.163735e-06
349 | -0.1113205 | 0.1095682 | 8.725 | 0.0106607 | -0.01071628 | -7.283466 | 7.180863 | -1.294724e-07 | 1.863337e-06
350 | -0.1099352 | 0.1081811 | 8.75 | 0.01106169 | -0.01103365 | -7.189916 | 7.079611 | -3.568777e-07 | 1.708268e-06
351 | -0.1085223 | 0.1067616 | 8.775 | 0.01109293 | -0.01122399 | -7.056981 | 6.965229 | -3.32802e-07 | 1.874171e-06
352 | -0.1070949 | 0.1053182 | 8.8 | 0.01128827 | -0.0114081 | -6.970317 | 6.883168 | 2.001449e-07 | 1.873952e-06
353 | -0.1056357 | 0.1038446 | 8.825 | 0.01159214 | -0.01169764 | -6.840844 | 6.764183 | -2.649432e-08 | 1.673905e-06
354 | -0.1041407 | 0.1023462 | 8.85 | 0.01184846 | -0.0117981 | -6.715294 | 6.640958 | -2.055295e-07 | 1.645015e-06
355 | -0.1026283 | 0.1008231 | 8.875 | 0.01186678 | -0.01208354 | -6.615775 | 6.515954 | -5.494733e-08 | 1.770427e-06
356 | -0.1010946 | 0.09926828 | 8.9 | 0.01218077 | -0.01229646 | -6.489447 | 6.374809 | -2.189899e-07 | 1.852503e-06
357 | -0.09953155 | 0.09769517 | 8.925 | 0.01232867 | -0.01236976 | -6.364809 | 6.272599 | -1.630688e-07 | 1.75423e-06
358 | -0.09795428 | 0.09611028 | 8.95 | 0.0124028 | -0.01248141 | -6.255305 | 6.136244 | -2.343015e-08 | 1.679924e-06
359 | -0.09634926 | 0.09449467 | 8.975 | 0.01276402 | -0.0128513 | -6.127611 | 6.029702 | -6.873611e-08 | 1.662196e-06
360 | -0.09469968 | 0.09284185 | 9 | 0.01310139 | -0.01306495 | -5.992485 | 5.902649 | -1.360384e-07 | 1.704875e-06
361 | -0.09303219 | 0.09117098 | 9.025 | 0.01304483 | -0.01313432 | -5.891824 | 5.730141 | -1.390933e-08 | 1.658913e-06
362 | -0.09135767 | 0.08948317 | 9.05 | 0.0132117 | -0.01333049 | -5.741656 | 5.656924 | -2.704149e-08 | 1.825582e-06
363 | -0.08966125 | 0.08777499 | 9.075 | 0.01338815 | -0.01345384 | -5.603111 | 5.513912 | 9.574424e-08 | 1.525402e-06
364 | -0.0879474 | 0.08604551 | 9.1 | 0.01348501 | -0.0136643 | -5.467168 | 5.393378 | -2.933962e-08 | 1.383466e-06
365 | -0.08621708 | 0.08429155 | 9.125 | 0.0136463 | -0.0138379 | -5.33587 | 5.252462 | 2.317716e-07 | 1.606931e-06
366 | -0.0844528 | 0.08252107 | 9.15 | 0.0140177 | -0.01392318 | -5.212282 | 5.123813 | -1.489424e-08 | 1.416953e-06
367 | -0.08266327 | 0.0807372 | 9.175 | 0.01404217 | -0.01404786 | -5.081851 | 4.979156 | -6.851725e-08 | 1.442669e-06
368 | -0.08087053 | 0.07892802 | 9.2 | 0.01406786 | -0.01432006 | -4.932412 | 4.806195 | -3.44621e-07 | 1.595222e-06
369 | -0.07905545 | 0.07709534 | 9.225 | 0.01439258 | -0.01441639 | -4.80458 | 4.698607 | -6.249832e-08 | 1.418156e-06
370 | -0.07721627 | 0.07524798 | 9.25 | 0.01444582 | -0.01455029 | -4.687599 | 4.56576 | -2.879338e-07 | 1.476813e-06
371 | -0.07536457 | 0.07337232 | 9.275 | 0.01458881 | -0.01486006 | -4.534649 | 4.427855 | -1.28378e-07 | 1.481519e-06
372 | -0.07348489 | 0.07147706 | 9.3 | 0.0148846 | -0.0148575 | -4.373905 | 4.279416 | 3.894763e-08 | 1.510191e-06
373 | -0.07158648 | 0.06958217 | 9.325 | 0.01488249 | -0.01485439 | -4.27224 | 4.15455 | -3.922252e-07 | 1.251597e-06
374 | -0.06969211 | 0.06767324 | 9.35 | 0.01482117 | -0.01507772 | -4.123122 | 4.000962 | -2.97564e-07 | 1.603867e-06
375 | -0.06777633 | 0.06573662 | 9.375 | 0.01521832 | -0.01528836 | -3.965569 | 3.820752 | 3.073909e-07 | 1.600037e-06
376 | -0.06582112 | 0.06378372 | 9.4 | 0.01543938 | -0.01533314 | -3.799989 | 3.716079 | -1.839615e-08 | 1.621814e-06
377 | -0.06385733 | 0.06181331 | 9.425 | 0.01535286 | -0.01556286 | -3.6831 | 3.588704 | -7.999855e-09 | 1.583512e-06
378 | -0.06189683 | 0.05983182 | 9.45 | 0.01538783 | -0.01550701 | -3.555269 | 3.438626 | 1.957769e-08 | 1.807525e-06
379 | -0.0599287 | 0.05785106 | 9.475 | 0.01547231 | -0.01555132 | -3.395025 | 3.281299 | -4.446443e-07 | 1.910065e-06
380 | -0.05793859 | 0.05584845 | 9.5 | 0.01573269 | -0.01584958 | -3.218779 | 3.124794 | -1.481857e-07 | 2.190218e-06
381 | -0.05592042 | 0.05382437 | 9.525 | 0.01591227 | -0.01588802 | -3.090721 | 2.993954 | 1.528692e-07 | 2.221626e-06
382 | -0.0538815 | 0.05178864 | 9.55 | 0.01605793 | -0.01603211 | -2.932893 | 2.817161 | -2.644053e-07 | 1.511066e-06
383 | -0.05184314 | 0.04973929 | 9.575 | 0.01590349 | -0.01610175 | -2.796127 | 2.674423 | 5.886473e-08 | 1.841887e-06
384 | -0.04980522 | 0.04768029 | 9.6 | 0.01605121 | -0.01618343 | -2.652796 | 2.530727 | 4.529485e-08 | 1.779291e-06
385 | -0.04774921 | 0.04561585 | 9.625 | 0.01618702 | -0.01618693 | -2.471444 | 2.39191 | 2.313338e-07 | 1.910722e-06
386 | -0.04567528 | 0.04355098 | 9.65 | 0.01633224 | -0.01619026 | -2.3329 | 2.245023 | 2.308961e-07 | 1.604414e-06
387 | -0.04359455 | 0.04146621 | 9.675 | 0.01629357 | -0.01649895 | -2.193444 | 2.067866 | -1.719237e-08 | 1.629584e-06
388 | -0.04151545 | 0.03935788 | 9.7 | 0.01630667 | -0.01655959 | -2.021302 | 1.888292 | 2.544245e-07 | 2.167237e-06
389 | -0.03941949 | 0.0372544 | 9.725 | 0.016558 | -0.01642304 | -1.862288 | 1.760005 | 2.690888e-07 | 2.26146e-06
390 | -0.03731255 | 0.03514966 | 9.75 | 0.01647883 | -0.0165793 | -1.713532 | 1.620595 | 4.297389e-07 | 1.875812e-06
391 | -0.03519886 | 0.03301768 | 9.775 | 0.01666381 | -0.01685009 | -1.550735 | 1.47111 | 1.320766e-07 | 1.859506e-06
392 | -0.03306718 | 0.03087333 | 9.8 | 0.01676098 | -0.0167733 | -1.403256 | 1.311915 | 1.503521e-07 | 1.936658e-06
393 | -0.03093506 | 0.02873902 | 9.825 | 0.01667054 | -0.01669279 | -1.214884 | 1.118892 | 4.454973e-07 | 2.134844e-06
394 | -0.02880625 | 0.02659953 | 9.85 | 0.0167093 | -0.01685433 | -1.07871 | 0.9446065 | 5.016374e-07 | 2.09107e-06
395 | -0.02666941 | 0.02444744 | 9.875 | 0.01679627 | -0.01689051 | -0.9216115 | 0.8283095 | 5.680645e-07 | 2.367612e-06
396 | -0.02452221 | 0.02229208 | 9.9 | 0.01687193 | -0.01690549 | -0.7772779 | 0.7022115 | 2.895531e-07 | 1.904594e-06
397 | -0.02236628 | 0.02012729 | 9.925 | 0.01693297 | -0.01703842 | -0.6524561 | 0.5270595 | 3.748027e-07 | 2.138565e-06
398 | -0.0202119 | 0.01794983 | 9.95 | 0.01684779 | -0.01710413 | -0.4669103 | 0.3610714 | 7.418466e-07 | 2.373631e-06
399 | -0.01805775 | 0.01577853 | 9.975 | 0.01692926 | -0.01694186 | -0.3221205 | 0.2036081 | 8.523756e-07 | 2.000458e-06
400 | -0.01592002 | 0.01362206 | 10 | 0.0165903 | -0.01687153 | -0.165569 | 0.04505069 | 6.437931e-07 | 2.056379e-06

## 2. 20.0 kV_cm
| P2 [uC/cm2] | P3 [uC/cm2] | Time [ms] | I2 [mA] | I3 [mA] | E+ [kV/cm] | E- [kV/cm] | Strain2 [] | Strain3 []
0 | -0.01268994 | 0.01345751 | 0 | 0.0007151996 | -0.0004336718 | -0.02484166 | -0.07240607 | 0 | 0
1 | -0.01172136 | 0.01261475 | 0.025 | 0.01447213 | -0.0127808 | 0.02581227 | -0.1169715 | 1.414603e-07 | -1.209386e-07
2 | -0.008557482 | 0.009530658 | 0.05 | 0.03513749 | -0.03557781 | 0.3211813 | -0.4268832 | 2.420308e-07 | -1.226896e-07
3 | -0.003961324 | 0.005092719 | 0.075 | 0.03693027 | -0.03400907 | 0.6935496 | -0.793416 | 2.039475e-07 | -1.358217e-07
4 | 0.0003248301 | 0.0009806615 | 0.1 | 0.03027662 | -0.03046799 | 0.9989935 | -1.065034 | 1.12679e-07 | -2.124361e-08
5 | 0.004208796 | -0.003050719 | 0.125 | 0.03062397 | -0.03274405 | 1.255202 | -1.392041 | 3.487296e-07 | -3.525125e-08
6 | 0.008301779 | -0.007231952 | 0.15 | 0.03355401 | -0.03281769 | 1.606736 | -1.709748 | 5.168214e-07 | -1.013498e-07
7 | 0.01253053 | -0.01139843 | 0.175 | 0.03275284 | -0.03251262 | 1.9373 | -2.019205 | 2.285703e-07 | -2.682377e-07
8 | 0.01664083 | -0.01557493 | 0.2 | 0.03169658 | -0.03297505 | 2.241604 | -2.329344 | 4.096847e-07 | -3.839103e-07
9 | 0.02072782 | -0.01977563 | 0.225 | 0.03238746 | -0.0328919 | 2.557351 | -2.653069 | 1.460566e-07 | 8.523634e-08
10 | 0.0249028 | -0.02395997 | 0.25 | 0.03307629 | -0.03271856 | 2.872141 | -2.948119 | 7.317305e-08 | -4.739851e-08
11 | 0.02910972 | -0.02815124 | 0.275 | 0.0328881 | -0.033 | 3.134823 | -3.287481 | 4.518172e-07 | -3.633365e-07
12 | 0.03328741 | -0.03235449 | 0.3 | 0.0326182 | -0.03290635 | 3.423308 | -3.573687 | 6.527393e-07 | -1.540973e-07
13 | 0.03745683 | -0.03655382 | 0.325 | 0.03275822 | -0.03293905 | 3.793534 | -3.891031 | 4.731569e-07 | -2.452564e-07
14 | 0.04164466 | -0.04076429 | 0.35 | 0.03290694 | -0.03308121 | 4.109737 | -4.169668 | -9.010351e-08 | -5.406206e-07
15 | 0.04583738 | -0.04497887 | 0.375 | 0.03283494 | -0.0330034 | 4.400408 | -4.502828 | -1.152735e-07 | -2.216185e-07
16 | 0.050024 | -0.049192 | 0.4 | 0.03281127 | -0.0330584 | 4.699882 | -4.805538 | 1.957399e-07 | 5.240595e-08
17 | 0.05421548 | -0.05340618 | 0.425 | 0.0329111 | -0.03301991 | 4.99621 | -5.101271 | 2.172985e-07 | -2.463508e-07
18 | 0.05840941 | -0.05761472 | 0.45 | 0.03284984 | -0.03297007 | 5.337439 | -5.39687 | 2.118268e-07 | 1.31965e-07
19 | 0.06258812 | -0.06181791 | 0.475 | 0.03267227 | -0.03293592 | 5.614481 | -5.712981 | 2.401704e-07 | -4.171782e-07
20 | 0.06676236 | -0.06602 | 0.5 | 0.03277991 | -0.03295292 | 5.910534 | -6.003107 | 1.574378e-07 | -1.735767e-07
21 | 0.07094334 | -0.07022742 | 0.525 | 0.03277783 | -0.0330194 | 6.18808 | -6.322183 | 2.386383e-07 | -3.528307e-07
22 | 0.07511656 | -0.07441615 | 0.55 | 0.03265821 | -0.03265982 | 6.509298 | -6.611626 | 3.894393e-07 | -2.599207e-07
23 | 0.07927351 | -0.07858643 | 0.575 | 0.03252285 | -0.03273019 | 6.769515 | -6.920897 | 4.682324e-07 | -4.223218e-07
24 | 0.08339809 | -0.0827461 | 0.6 | 0.03215044 | -0.03249349 | 7.092374 | -7.211756 | 8.542973e-08 | -6.136137e-07
25 | 0.08750697 | -0.0868887 | 0.625 | 0.03227679 | -0.03246247 | 7.388794 | -7.491214 | 9.72487e-08 | 6.005634e-09
26 | 0.09164338 | -0.09104835 | 0.65 | 0.03258221 | -0.03276082 | 7.665382 | -7.765473 | 2.475025e-07 | 1.463009e-07
27 | 0.09578596 | -0.09521108 | 0.675 | 0.03237347 | -0.03251086 | 7.994347 | -8.082271 | -1.411001e-07 | -1.16014e-07
28 | 0.09989273 | -0.09932525 | 0.7 | 0.03202067 | -0.032 | 8.259763 | -8.377275 | 1.843587e-07 | -9.894225e-08
29 | 0.1039654 | -0.1034123 | 0.725 | 0.03183949 | -0.03208596 | 8.518756 | -8.645744 | 2.589932e-07 | -2.495244e-07
30 | 0.1080219 | -0.1074964 | 0.75 | 0.03176567 | -0.03195181 | 8.803912 | -8.9175 | 3.177596e-07 | 4.198878e-07
31 | 0.1120733 | -0.1115722 | 0.775 | 0.03175987 | -0.03195792 | 9.084511 | -9.210454 | 1.204489e-07 | 1.628255e-07
32 | 0.1161063 | -0.1156213 | 0.8 | 0.0314787 | -0.03153202 | 9.383298 | -9.495748 | 1.729775e-07 | -3.098229e-07
33 | 0.1201075 | -0.1196407 | 0.825 | 0.03126006 | -0.03149185 | 9.645115 | -9.750042 | 4.132756e-08 | -1.342897e-07
34 | 0.1240892 | -0.1236483 | 0.85 | 0.03117281 | -0.03134735 | 9.922431 | -10.0321 | -1.064093e-07 | 4.84663e-08
35 | 0.1280503 | -0.1276307 | 0.875 | 0.03093681 | -0.03109563 | 10.21506 | -10.29364 | 1.39381e-07 | 1.823049e-07
36 | 0.1319915 | -0.1315893 | 0.9 | 0.03086177 | -0.03097607 | 10.4679 | -10.55441 | 1.261395e-07 | -5.166645e-08
37 | 0.1359107 | -0.1355239 | 0.925 | 0.03059126 | -0.0307175 | 10.71389 | -10.80364 | -3.299844e-07 | 2.034158e-08
38 | 0.1397904 | -0.1394201 | 0.95 | 0.03024188 | -0.03037529 | 10.9484 | -11.12044 | 2.9445e-07 | -1.707314e-07
39 | 0.1436387 | -0.1432972 | 0.975 | 0.0300992 | -0.03041777 | 11.24824 | -11.37044 | -3.286916e-08 | 2.529997e-07
40 | 0.14747 | -0.1471524 | 1 | 0.02997604 | -0.03003249 | 11.46789 | -11.62374 | 1.565623e-07 | 3.070605e-07
41 | 0.1512767 | -0.150972 | 1.025 | 0.02971284 | -0.02985909 | 11.75523 | -11.88168 | 4.021336e-07 | -1.959014e-07
42 | 0.1550563 | -0.1547791 | 1.05 | 0.02955165 | -0.02983592 | 12.01686 | -12.101 | 9.768641e-08 | -1.943693e-07
43 | 0.1588048 | -0.158549 | 1.075 | 0.02922385 | -0.02927531 | 12.26359 | -12.36943 | -3.407294e-08 | -1.064932e-07
44 | 0.1625122 | -0.1622655 | 1.1 | 0.02890892 | -0.029 | 12.49048 | -12.63359 | 4.023321e-08 | 2.117429e-07
45 | 0.1661786 | -0.165954 | 1.125 | 0.0285796 | -0.02883724 | 12.70872 | -12.86748 | 5.236061e-07 | 3.385777e-07
46 | 0.1698074 | -0.1696109 | 1.15 | 0.02832004 | -0.02850202 | 13.00477 | -13.07751 | -2.159739e-08 | 2.178712e-07
47 | 0.1734002 | -0.1732302 | 1.175 | 0.02801554 | -0.02824903 | 13.22861 | -13.335 | -1.570836e-09 | 4.411179e-07
48 | 0.1769592 | -0.1768185 | 1.2 | 0.02778984 | -0.02801472 | 13.46052 | -13.56518 | 1.880795e-07 | 1.175196e-07
49 | 0.1804863 | -0.1803679 | 1.225 | 0.02751494 | -0.02764098 | 13.67237 | -13.80333 | 2.168608e-07 | 5.352317e-07
50 | 0.1839702 | -0.1838665 | 1.25 | 0.02711296 | -0.02721583 | 13.95684 | -14.03793 | 2.884311e-07 | 4.275481e-07
51 | 0.1874067 | -0.1873178 | 1.275 | 0.02677041 | -0.02690127 | 14.11453 | -14.24832 | 4.76221e-07 | 2.307845e-07
52 | 0.190801 | -0.19074 | 1.3 | 0.02645222 | -0.02675857 | 14.32087 | -14.47389 | 2.381801e-08 | 4.667256e-07
53 | 0.1941628 | -0.1941173 | 1.325 | 0.02626166 | -0.02619755 | 14.55839 | -14.67772 | 1.507623e-07 | 2.415091e-07
54 | 0.1974821 | -0.1974404 | 1.35 | 0.02578417 | -0.02590935 | 14.78519 | -14.88998 | 1.274527e-07 | 5.258202e-07
55 | 0.2007467 | -0.2007378 | 1.375 | 0.02540549 | -0.02579405 | 14.99394 | -15.11651 | 3.001406e-07 | 2.956793e-07
56 | 0.2039668 | -0.2039935 | 1.4 | 0.02508521 | -0.0252544 | 15.20023 | -15.30748 | 5.201042e-07 | 5.400469e-07
57 | 0.2071431 | -0.2071871 | 1.425 | 0.02471872 | -0.02482093 | 15.37611 | -15.50132 | 2.611614e-08 | 3.293852e-07
58 | 0.210274 | -0.210333 | 1.45 | 0.02437438 | -0.02450677 | 15.58595 | -15.71828 | -1.737116e-07 | 5.005408e-07
59 | 0.213352 | -0.2134323 | 1.475 | 0.02388806 | -0.02409156 | 15.76516 | -15.89558 | 3.410487e-08 | 5.80866e-07
60 | 0.216375 | -0.216478 | 1.5 | 0.02351378 | -0.02366412 | 15.95846 | -16.09211 | -1.481244e-08 | 1.7552e-07
61 | 0.219353 | -0.2194711 | 1.525 | 0.02318 | -0.0232673 | 16.15385 | -16.25486 | 1.578755e-07 | 4.717595e-07
62 | 0.2222847 | -0.2224186 | 1.55 | 0.02278972 | -0.02295009 | 16.33461 | -16.43703 | 1.211055e-07 | 2.083504e-07
63 | 0.225168 | -0.2253216 | 1.575 | 0.02242084 | -0.02256935 | 16.53151 | -16.59623 | 8.138065e-08 | 6.254061e-07
64 | 0.2279968 | -0.2281647 | 1.6 | 0.02193486 | -0.02201065 | 16.699 | -16.79969 | 4.493889e-08 | 5.654359e-07
65 | 0.2307611 | -0.2309488 | 1.625 | 0.021409 | -0.02164381 | 16.83942 | -16.94858 | 8.203725e-08 | 6.014397e-07
66 | 0.2334653 | -0.2336788 | 1.65 | 0.02099319 | -0.0211621 | 17.01812 | -17.1282 | -6.175992e-08 | 4.535935e-07
67 | 0.2361217 | -0.2363582 | 1.675 | 0.02065859 | -0.02085085 | 17.19259 | -17.2926 | -2.219723e-07 | 3.914347e-07
68 | 0.2387278 | -0.2389804 | 1.7 | 0.02020525 | -0.02026553 | 17.34983 | -17.44851 | 2.491236e-08 | 6.115076e-07
69 | 0.2412785 | -0.2415406 | 1.725 | 0.0197892 | -0.01987834 | 17.46608 | -17.61267 | -1.087074e-07 | 5.068882e-07
70 | 0.2437669 | -0.2440504 | 1.75 | 0.01922913 | -0.01947489 | 17.62641 | -17.72505 | -4.524416e-07 | 3.454721e-07
71 | 0.2461866 | -0.2464989 | 1.775 | 0.01871269 | -0.01891769 | 17.78538 | -17.90211 | -1.83123e-07 | 6.501382e-07
72 | 0.2485535 | -0.2488888 | 1.8 | 0.0183996 | -0.01855647 | 17.8916 | -18.02903 | -2.647613e-07 | 6.411645e-07
73 | 0.2508613 | -0.2512357 | 1.825 | 0.01778685 | -0.01824287 | 18.04287 | -18.17519 | 1.316112e-07 | 4.319256e-07
74 | 0.253093 | -0.253521 | 1.85 | 0.0172059 | -0.01759102 | 18.18086 | -18.30261 | 3.900897e-09 | 2.129466e-07
75 | 0.2552708 | -0.2557175 | 1.875 | 0.01694147 | -0.01684972 | 18.31576 | -18.4247 | -2.877426e-07 | 4.333481e-07
76 | 0.2574046 | -0.2578461 | 1.9 | 0.01651651 | -0.01652585 | 18.41515 | -18.5456 | -1.512775e-07 | 5.434393e-07
77 | 0.2594777 | -0.2599237 | 1.925 | 0.01598977 | -0.0160524 | 18.54284 | -18.66787 | -2.110289e-07 | 5.593073e-07
78 | 0.2614835 | -0.2619368 | 1.95 | 0.01546208 | -0.01551183 | 18.64491 | -18.78084 | 2.543969e-07 | 1.354669e-07
79 | 0.2634118 | -0.2638887 | 1.975 | 0.01477373 | -0.01509369 | 18.7479 | -18.85437 | -3.350184e-07 | 6.161042e-07
80 | 0.2652644 | -0.2657802 | 2 | 0.01427453 | -0.01456633 | 18.86552 | -18.96702 | -1.947231e-07 | 6.112889e-07
81 | 0.2670705 | -0.267598 | 2.025 | 0.0140449 | -0.01393566 | 18.95227 | -19.07242 | -6.116691e-07 | 5.797718e-07
82 | 0.2688236 | -0.2693441 | 2.05 | 0.0134437 | -0.01344409 | 19.04878 | -19.14577 | -1.336585e-07 | 6.559382e-07
83 | 0.2704967 | -0.271028 | 2.075 | 0.01279129 | -0.01295938 | 19.14256 | -19.25729 | -4.02013e-08 | 5.060126e-07
84 | 0.2720976 | -0.2726515 | 2.1 | 0.01231034 | -0.01249649 | 19.2139 | -19.33816 | -3.712412e-07 | 6.420401e-07
85 | 0.2736317 | -0.2742093 | 2.125 | 0.01174384 | -0.01192992 | 19.29897 | -19.4251 | -2.351045e-07 | 5.843679e-07
86 | 0.2751005 | -0.275699 | 2.15 | 0.01128765 | -0.01142856 | 19.37337 | -19.49029 | 3.990492e-08 | 6.994931e-07
87 | 0.2765128 | -0.2771341 | 2.175 | 0.01085648 | -0.01107393 | 19.48292 | -19.53419 | -8.331855e-08 | 6.167607e-07
88 | 0.2778566 | -0.2784932 | 2.2 | 0.01021428 | -0.01023735 | 19.51374 | -19.61543 | -2.094968e-07 | 4.729634e-07
89 | 0.2791216 | -0.2797614 | 2.225 | 0.00962124 | -0.009647598 | 19.55919 | -19.70474 | -3.284523e-07 | 3.703137e-07
90 | 0.2803092 | -0.2809763 | 2.25 | 0.009 | -0.009401971 | 19.60979 | -19.73788 | 4.776374e-09 | 5.564622e-07
91 | 0.2814278 | -0.2821342 | 2.275 | 0.008540338 | -0.00875408 | 19.66646 | -19.80202 | -2.805198e-07 | 5.15424e-07
92 | 0.2824819 | -0.283212 | 2.3 | 0.007988617 | -0.008145344 | 19.72874 | -19.8291 | 4.776374e-09 | 3.615589e-07
93 | 0.2834632 | -0.2842167 | 2.325 | 0.007397841 | -0.007609317 | 19.76502 | -19.87214 | 5.227103e-08 | 5.679527e-07
94 | 0.2843699 | -0.2851518 | 2.35 | 0.006818121 | -0.00705165 | 19.78773 | -19.90834 | -5.197443e-07 | 5.084202e-07
95 | 0.2852098 | -0.2860209 | 2.375 | 0.00635228 | -0.006576242 | 19.81289 | -19.96218 | -2.462668e-07 | 6.831874e-07
96 | 0.2859908 | -0.2868169 | 2.4 | 0.005893486 | -0.005904626 | 19.84733 | -19.97376 | 1.736341e-07 | 8.511698e-07
97 | 0.2866924 | -0.2875307 | 2.425 | 0.00510731 | -0.005288473 | 19.8903 | -19.99596 | -7.587698e-08 | 3.717364e-07
98 | 0.2873106 | -0.2881791 | 2.45 | 0.004586451 | -0.004877892 | 19.8934 | -20.025 | -3.848111e-07 | 9.485668e-07
99 | 0.2878659 | -0.2887712 | 2.475 | 0.004120762 | -0.004407443 | 19.894 | -20.03553 | -4.42921e-07 | 5.762698e-07
100 | 0.2883597 | -0.2892856 | 2.5 | 0.003621365 | -0.003658024 | 19.89131 | -20.02755 | -3.352372e-07 | 7.70626e-07
101 | 0.2887712 | -0.2897203 | 2.525 | 0.002832365 | -0.003157679 | 19.90954 | -20.03038 | -2.194553e-07 | 6.138057e-07
102 | 0.2891024 | -0.2900839 | 2.55 | 0.002360329 | -0.002544301 | 19.90585 | -20.00653 | -1.24466e-07 | 5.060126e-07
103 | 0.2893733 | -0.2903653 | 2.575 | 0.001887674 | -0.001868003 | 19.88355 | -20.0043 | -4.172038e-07 | 2.035353e-07
104 | 0.2895777 | -0.2905765 | 2.6 | 0.00131674 | -0.001443123 | 19.85046 | -19.99632 | -1.566398e-07 | 5.938889e-07
105 | 0.2897121 | -0.2907321 | 2.625 | 0.0007909946 | -0.0009970342 | 19.85419 | -19.98233 | -1.961457e-07 | 8.633172e-07
106 | 0.2897653 | -0.2908161 | 2.65 | 4.244997e-05 | -0.0003191358 | 19.84093 | -19.94969 | 1.281093e-07 | 5.19145e-07
107 | 0.2897379 | -0.2908152 | 2.675 | -0.0004716557 | 0.0003333978 | 19.82479 | -19.92894 | -1.785267e-07 | 2.330826e-07
108 | 0.2896493 | -0.2907368 | 2.7 | -0.0009172204 | 0.0008957451 | 19.76297 | -19.89895 | -4.746569e-07 | 1.472858e-07
109 | 0.2894985 | -0.290596 | 2.725 | -0.001447125 | 0.001311333 | 19.74547 | -19.85632 | -3.459618e-07 | 7.775202e-07
110 | 0.2892641 | -0.2903874 | 2.75 | -0.002228473 | 0.001959219 | 19.68966 | -19.80672 | 1.66302e-07 | 4.96492e-07
111 | 0.2889487 | -0.2900998 | 2.775 | -0.002716817 | 0.00255053 | 19.62621 | -19.74057 | -5.508439e-08 | 3.474419e-07
112 | 0.2885749 | -0.289741 | 2.8 | -0.003144993 | 0.003075516 | 19.60154 | -19.7155 | -8.671103e-08 | 1.583387e-07
113 | 0.2881292 | -0.2893129 | 2.825 | -0.003842976 | 0.003638092 | 19.53024 | -19.63722 | -6.594924e-07 | 3.018076e-07
114 | 0.2876119 | -0.2888187 | 2.85 | -0.004268992 | 0.004109785 | 19.51132 | -19.58087 | -6.286317e-07 | 6.742137e-07
115 | 0.2870247 | -0.2882508 | 2.875 | -0.00493803 | 0.004795906 | 19.41755 | -19.55224 | 2.403688e-08 | 5.781302e-07
116 | 0.2863584 | -0.2875945 | 2.9 | -0.005510258 | 0.005494892 | 19.34661 | -19.44566 | -1.525907e-07 | 1.049245e-08
117 | 0.2856211 | -0.2868679 | 2.925 | -0.006050548 | 0.005897701 | 19.27007 | -19.36232 | -5.271855e-07 | 2.053956e-07
118 | 0.2848169 | -0.2860859 | 2.95 | -0.006559385 | 0.006364083 | 19.17242 | -19.29266 | -7.842477e-07 | 2.995095e-07
119 | 0.2839457 | -0.285239 | 2.975 | -0.007100517 | 0.006915598 | 19.09419 | -19.20235 | -1.741494e-07 | 6.262813e-07
120 | 0.2830027 | -0.2843174 | 3 | -0.007684915 | 0.007533989 | 18.98869 | -19.08966 | -2.296327e-07 | 1.803351e-07
121 | 0.2819848 | -0.2833196 | 3.025 | -0.008276357 | 0.008111876 | 18.88863 | -19.01799 | -2.138741e-07 | 2.034158e-08
122 | 0.2809016 | -0.2822492 | 3.05 | -0.008708705 | 0.008672071 | 18.81345 | -18.92786 | -1.547794e-07 | -1.574898e-07
123 | 0.2797521 | -0.2811204 | 3.075 | -0.009314464 | 0.00902852 | 18.68735 | -18.81398 | -4.474076e-07 | 4.691332e-07
124 | 0.2785264 | -0.2799295 | 3.1 | -0.009905486 | 0.009643847 | 18.58706 | -18.69636 | -2.196742e-07 | 1.482707e-07
125 | 0.2772346 | -0.2786542 | 3.125 | -0.01034969 | 0.01035371 | 18.46789 | -18.59037 | 1.134246e-08 | 2.465431e-07
126 | 0.2758795 | -0.2773103 | 3.15 | -0.01089732 | 0.01071809 | 18.34968 | -18.48857 | -3.262635e-07 | 1.185045e-07
127 | 0.274455 | -0.2759145 | 3.175 | -0.01143954 | 0.01116828 | 18.23297 | -18.33681 | -6.586168e-07 | -1.347374e-08
128 | 0.2729605 | -0.274449 | 3.2 | -0.01199378 | 0.01181003 | 18.08604 | -18.23291 | -1.919872e-07 | 7.724763e-08
129 | 0.2714036 | -0.2729098 | 3.225 | -0.01241877 | 0.01232559 | 17.95247 | -18.10179 | -2.321497e-07 | 3.44706e-07
130 | 0.2697753 | -0.2712962 | 3.25 | -0.0131123 | 0.01297489 | 17.82103 | -17.9297 | -2.273346e-07 | 6.882115e-08
131 | 0.2680745 | -0.2696159 | 3.275 | -0.01355765 | 0.01337258 | 17.67305 | -17.7881 | -2.696858e-07 | -4.10284e-07
132 | 0.2663128 | -0.2678813 | 3.3 | -0.01406455 | 0.01382634 | 17.54226 | -17.65019 | -2.776746e-07 | -2.791912e-08
133 | 0.2644913 | -0.2660824 | 3.325 | -0.01449712 | 0.01438001 | 17.40727 | -17.51794 | -4.698622e-08 | 1.059195e-07
134 | 0.2626053 | -0.2642227 | 3.35 | -0.01507583 | 0.0147798 | 17.23987 | -17.3478 | -1.308132e-07 | -1.305689e-07
135 | 0.2606552 | -0.262295 | 3.375 | -0.01550119 | 0.01544661 | 17.08013 | -17.18605 | -5.547634e-07 | -1.843013e-07
136 | 0.2586427 | -0.2602966 | 3.4 | -0.0160548 | 0.01588871 | 16.92221 | -17.01081 | -3.247315e-07 | -1.11965e-07
137 | 0.2565686 | -0.2582443 | 3.425 | -0.01646666 | 0.01629167 | 16.7636 | -16.85868 | 3.07124e-08 | 3.3036e-08
138 | 0.2544341 | -0.2561334 | 3.45 | -0.01700274 | 0.01680661 | 16.57231 | -16.69985 | -4.731454e-08 | -3.227362e-07
139 | 0.2522247 | -0.2539579 | 3.475 | -0.01764115 | 0.01730559 | 16.40281 | -16.5139 | 3.487092e-08 | -9.576863e-08
140 | 0.2499519 | -0.2517112 | 3.5 | -0.01799614 | 0.01792177 | 16.21991 | -16.34257 | 1.867663e-07 | -2.902341e-07
141 | 0.247633 | -0.2494031 | 3.525 | -0.0183647 | 0.0182692 | 16.02634 | -16.17029 | -1.426526e-08 | 5.130156e-09
142 | 0.2452514 | -0.2470465 | 3.55 | -0.01897795 | 0.01868206 | 15.8754 | -15.94632 | -2.586329e-07 | 2.187467e-07
143 | 0.2428093 | -0.2446366 | 3.575 | -0.01931454 | 0.01910561 | 15.64745 | -15.76624 | 3.010161e-07 | 7.932687e-08
144 | 0.2403126 | -0.2421546 | 3.6 | -0.01983353 | 0.01981272 | 15.46451 | -15.57217 | 3.48839e-07 | -5.267225e-07
145 | 0.2377496 | -0.2396049 | 3.625 | -0.02035481 | 0.0201666 | 15.25006 | -15.38708 | 1.346753e-07 | -2.076109e-07
146 | 0.2351286 | -0.2370096 | 3.65 | -0.02074186 | 0.02052724 | 15.07473 | -15.16589 | 5.610126e-08 | 7.046267e-08
147 | 0.232454 | -0.2343534 | 3.675 | -0.02119667 | 0.02112279 | 14.86251 | -14.96661 | -2.06542e-07 | 2.79264e-07
148 | 0.2297191 | -0.231631 | 3.7 | -0.02168585 | 0.02156401 | 14.63771 | -14.79543 | 4.041034e-07 | -1.967769e-07
149 | 0.2269316 | -0.2288677 | 3.725 | -0.02202293 | 0.02176358 | 14.45094 | -14.54875 | 9.582603e-08 | -3.114644e-07
150 | 0.2240951 | -0.226052 | 3.75 | -0.02245295 | 0.02238765 | 14.22741 | -14.32386 | 2.227703e-07 | -2.475545e-07
151 | 0.2212021 | -0.2231706 | 3.775 | -0.02290933 | 0.02279185 | 14.00986 | -14.10111 | 1.533887e-07 | -1.327576e-07
152 | 0.2182494 | -0.220245 | 3.8 | -0.02338902 | 0.02308257 | 13.76168 | -13.89232 | 7.905176e-07 | -1.780635e-07
153 | 0.2152416 | -0.2172669 | 3.825 | -0.02377275 | 0.02361428 | 13.54623 | -13.64204 | 3.760883e-07 | -4.640164e-07
154 | 0.2121849 | -0.2142277 | 3.85 | -0.02415637 | 0.02403934 | 13.3491 | -13.4233 | -2.816347e-08 | -5.618511e-07
155 | 0.209083 | -0.2111367 | 3.875 | -0.02448166 | 0.02442832 | 13.07826 | -13.21127 | 4.596966e-07 | -3.381665e-07
156 | 0.2059313 | -0.2079987 | 3.9 | -0.02493724 | 0.02477538 | 12.84261 | -12.95848 | 2.929179e-07 | 1.593236e-07
157 | 0.2027282 | -0.2048166 | 3.925 | -0.02528639 | 0.02512011 | 12.61061 | -12.72698 | 3.644882e-07 | -8.08855e-08
158 | 0.1994709 | -0.2015887 | 3.95 | -0.02578832 | 0.02549288 | 12.38039 | -12.46539 | 2.372156e-07 | -1.290368e-07
159 | 0.1961584 | -0.1983141 | 3.975 | -0.0261524 | 0.02585288 | 12.1074 | -12.20002 | 1.995701e-07 | -1.043045e-07
160 | 0.1928002 | -0.1949786 | 4 | -0.02650426 | 0.02644694 | 11.85626 | -11.95174 | 2.187212e-07 | -3.021624e-07
161 | 0.1893957 | -0.1915726 | 4.025 | -0.02687801 | 0.02696032 | 11.60606 | -11.69882 | 3.17103e-07 | -1.895542e-07
162 | 0.1859414 | -0.1881434 | 4.05 | -0.02728567 | 0.02680891 | 11.3665 | -11.45038 | 4.044321e-07 | -9.215729e-08
163 | 0.1824485 | -0.1846907 | 4.075 | -0.02748236 | 0.02732962 | 11.09255 | -11.20199 | 3.059406e-07 | -4.399408e-07
164 | 0.1789243 | -0.1811775 | 4.1 | -0.02777731 | 0.0277579 | 10.83502 | -10.93995 | 3.8156e-07 | -4.300916e-07
165 | 0.1753518 | -0.177625 | 4.125 | -0.02823902 | 0.02794489 | 10.56459 | -10.65493 | 4.201905e-07 | -1.183222e-08
166 | 0.1717273 | -0.1740355 | 4.15 | -0.02859338 | 0.02833767 | 10.30337 | -10.4098 | 4.410924e-07 | -1.234556e-07
167 | 0.1680587 | -0.1704006 | 4.175 | -0.02892988 | 0.0286575 | 10.02956 | -10.15168 | 2.23974e-07 | -5.072431e-07
168 | 0.164352 | -0.1667237 | 4.2 | -0.02919252 | 0.02899696 | 9.773538 | -9.878282 | 6.605981e-08 | -6.142702e-07
169 | 0.1606119 | -0.1630033 | 4.225 | -0.0294517 | 0.0293395 | 9.496721 | -9.596179 | 4.338637e-09 | -5.371187e-07
170 | 0.1568395 | -0.1592435 | 4.25 | -0.0297 | 0.02961423 | 9.230576 | -9.303954 | 1.48683e-07 | -1.256443e-07
171 | 0.1530195 | -0.1554441 | 4.275 | -0.03019726 | 0.02995948 | 8.92176 | -9.015607 | 3.181973e-07 | -1.669012e-07
172 | 0.1491577 | -0.1516052 | 4.3 | -0.03035628 | 0.03023451 | 8.672844 | -8.740115 | 2.858047e-07 | -7.170294e-07
173 | 0.1452655 | -0.1477369 | 4.325 | -0.03067276 | 0.03042011 | 8.358828 | -8.472553 | 3.410487e-08 | -6.120817e-07
174 | 0.1413452 | -0.1438423 | 4.35 | -0.03079742 | 0.03064758 | 8.081649 | -8.166698 | 2.337137e-07 | -4.088615e-07
175 | 0.1373878 | -0.1399136 | 4.375 | -0.03125492 | 0.03095541 | 7.801508 | -7.872973 | 4.283981e-07 | -2.456942e-07
176 | 0.1333703 | -0.1359311 | 4.4 | -0.03173866 | 0.03148921 | 7.491824 | -7.597023 | 5.625649e-07 | -3.367438e-07
177 | 0.1293171 | -0.1318997 | 4.425 | -0.03181633 | 0.03172349 | 7.213095 | -7.311821 | 4.570698e-07 | -2.485395e-07
178 | 0.1252732 | -0.1278769 | 4.45 | -0.03159261 | 0.03135423 | 6.924427 | -7.010844 | 4.641832e-07 | -2.772113e-07
179 | 0.1212081 | -0.1238558 | 4.475 | -0.03214766 | 0.03169675 | 6.604168 | -6.708363 | 4.218321e-07 | -1.978712e-07
180 | 0.1170924 | -0.1197655 | 4.5 | -0.03238604 | 0.03243855 | 6.329542 | -6.452111 | 5.398027e-07 | -9.139126e-08
181 | 0.1129473 | -0.1156268 | 4.525 | -0.03261017 | 0.03245607 | 6.028794 | -6.134996 | 6.735317e-07 | -5.929305e-07
182 | 0.1087743 | -0.1114789 | 4.55 | -0.0328214 | 0.03258263 | 5.743496 | -5.834565 | 7.156641e-07 | -4.674088e-07
183 | 0.1045738 | -0.1073096 | 4.575 | -0.03304261 | 0.03279339 | 5.459252 | -5.513897 | 6.188145e-07 | -4.975034e-07
184 | 0.1003521 | -0.1031128 | 4.6 | -0.03315334 | 0.03301209 | 5.151027 | -5.226187 | 7.695061e-07 | -3.723101e-07
185 | 0.09611124 | -0.09889202 | 4.625 | -0.03334376 | 0.03316939 | 4.833641 | -4.909618 | 9.879378e-07 | -4.225405e-07
186 | 0.09184464 | -0.09465126 | 4.65 | -0.03355663 | 0.03332576 | 4.515885 | -4.609008 | 6.95966e-07 | -4.501183e-07
187 | 0.0875491 | -0.09038618 | 4.675 | -0.03379744 | 0.0335506 | 4.228813 | -4.303561 | 7.546229e-07 | -4.396126e-07
188 | 0.08323985 | -0.08609789 | 4.7 | -0.03377146 | 0.03368977 | 3.927794 | -4.030943 | 1.107003e-06 | -5.806737e-07
189 | 0.07891495 | -0.08179415 | 4.725 | -0.03404297 | 0.033793 | 3.610769 | -3.684832 | 7.947855e-07 | -2.400035e-07
190 | 0.07456197 | -0.07747425 | 4.75 | -0.03421188 | 0.03394301 | 3.316813 | -3.401635 | 7.695061e-07 | -3.875214e-07
191 | 0.07020032 | -0.07313546 | 4.775 | -0.03417872 | 0.03408918 | 3.003984 | -3.07399 | 7.452115e-07 | -3.626798e-07
192 | 0.0658212 | -0.06878085 | 4.8 | -0.03448588 | 0.03419111 | 2.646158 | -2.760841 | 8.723744e-07 | -2.052033e-07
193 | 0.06142168 | -0.06441397 | 4.825 | -0.03449867 | 0.03428152 | 2.34933 | -2.444684 | 6.988111e-07 | -3.688082e-07
194 | 0.05701631 | -0.06003116 | 4.85 | -0.03457752 | 0.03444092 | 2.071376 | -2.126474 | 8.235668e-07 | -3.697931e-07
195 | 0.0526054 | -0.05563468 | 4.875 | -0.03458541 | 0.03449602 | 1.71811 | -1.820484 | 8.931672e-07 | -1.543162e-07
196 | 0.04817338 | -0.05122825 | 4.9 | -0.03490871 | 0.03459677 | 1.437055 | -1.500497 | 1.502171e-06 | -2.064071e-07
197 | 0.04371572 | -0.04680852 | 4.925 | -0.03498734 | 0.03470455 | 1.107449 | -1.185707 | 1.021315e-06 | -7.256847e-08
198 | 0.03926193 | -0.04238333 | 4.95 | -0.0348482 | 0.03468242 | 0.7957137 | -0.8917966 | 1.024489e-06 | 1.223347e-07
199 | 0.03480803 | -0.03794913 | 4.975 | -0.03498891 | 0.03484586 | 0.478371 | -0.5618256 | 1.466605e-06 | -9.379882e-08
200 | 0.03033093 | -0.03350571 | 5 | -0.03521205 | 0.03482694 | 0.1556944 | -0.2642685 | 1.177697e-06 | -4.717962e-08
201 | 0.02582133 | -0.02904107 | 5.025 | -0.03549839 | 0.0351787 | -0.1300554 | 0.04764924 | 1.00304e-06 | -3.317199e-08
202 | 0.02131294 | -0.02454753 | 5.05 | -0.03519327 | 0.03527994 | -0.4753439 | 0.3582905 | 8.221443e-07 | -2.831208e-07
203 | 0.01682878 | -0.02007225 | 5.075 | -0.03511828 | 0.03489244 | -0.7633588 | 0.6778214 | 1.275204e-06 | -2.135304e-08
204 | 0.01234406 | -0.01562417 | 5.1 | -0.0352021 | 0.03485348 | -1.085685 | 1.000954 | 1.033463e-06 | 4.047756e-08
205 | 0.007850167 | -0.01116688 | 5.125 | -0.0352622 | 0.0350368 | -1.401615 | 1.314467 | 1.15975e-06 | -5.724763e-08
206 | 0.003349777 | -0.006689341 | 5.15 | -0.03530391 | 0.03517102 | -1.722331 | 1.599397 | 1.272577e-06 | 8.020237e-08
207 | -0.001145039 | -0.002208048 | 5.175 | -0.0351748 | 0.03509565 | -2.025952 | 1.900601 | 9.398958e-07 | 8.753447e-08
208 | -0.005632842 | 0.002259577 | 5.2 | -0.03519396 | 0.03495671 | -2.317354 | 2.22811 | 1.0455e-06 | 4.146347e-07
209 | -0.01012202 | 0.006722039 | 5.225 | -0.03519629 | 0.0350147 | -2.638572 | 2.574903 | 1.317665e-06 | 1.366606e-08
210 | -0.01461324 | 0.01118822 | 5.25 | -0.03522609 | 0.03501498 | -2.957966 | 2.878478 | 1.372929e-06 | 3.379211e-07
211 | -0.01911425 | 0.01565467 | 5.275 | -0.03534978 | 0.03501905 | -3.279093 | 3.186475 | 1.381246e-06 | 3.558684e-07
212 | -0.02361063 | 0.02011601 | 5.3 | -0.03515339 | 0.03493468 | -3.582577 | 3.50049 | 9.477752e-07 | 1.647954e-07
213 | -0.02807784 | 0.02456527 | 5.325 | -0.03489243 | 0.03482976 | -3.881321 | 3.785419 | 1.446907e-06 | 3.349663e-07
214 | -0.03254346 | 0.02901732 | 5.35 | -0.03512859 | 0.03497844 | -4.180882 | 4.079511 | 1.249705e-06 | 4.145244e-09
215 | -0.03701966 | 0.03347026 | 5.375 | -0.03505811 | 0.03484362 | -4.482225 | 4.405332 | 1.370412e-06 | 3.577287e-07
216 | -0.04148583 | 0.0379065 | 5.4 | -0.03497153 | 0.03471656 | -4.786302 | 4.717069 | 8.991863e-07 | 1.413763e-07
217 | -0.0459376 | 0.04232457 | 5.425 | -0.03483219 | 0.03455875 | -5.092019 | 5.004187 | 9.066275e-07 | 4.512954e-07
218 | -0.0503824 | 0.04673966 | 5.45 | -0.03486223 | 0.03466987 | -5.401702 | 5.327275 | 8.705141e-07 | 3.791779e-07
219 | -0.05482156 | 0.05115501 | 5.475 | -0.03474378 | 0.03456289 | -5.70555 | 5.610561 | 1.170037e-06 | 5.526321e-07
220 | -0.05924573 | 0.05555389 | 5.5 | -0.03462726 | 0.03441156 | -6.006027 | 5.922435 | 8.917447e-07 | 2.818905e-07
221 | -0.06366535 | 0.05994099 | 5.525 | -0.03467233 | 0.03437812 | -6.317031 | 6.21174 | 1.002821e-06 | 4.979145e-07
222 | -0.06806869 | 0.0643276 | 5.55 | -0.03437218 | 0.03440391 | -6.583771 | 6.545492 | 9.194317e-07 | 8.228263e-07
223 | -0.07244302 | 0.06869215 | 5.575 | -0.03421716 | 0.03403226 | -6.870752 | 6.806443 | 1.022847e-06 | 5.114844e-07
224 | -0.0767914 | 0.0730095 | 5.6 | -0.03396546 | 0.03366389 | -7.159374 | 7.102267 | 1.030289e-06 | 7.164557e-07
225 | -0.08113235 | 0.07731869 | 5.625 | -0.03410063 | 0.03390408 | -7.485653 | 7.392576 | 1.067716e-06 | 9.008531e-07
226 | -0.0854901 | 0.08165528 | 5.65 | -0.03422902 | 0.03409368 | -7.779153 | 7.711607 | 1.081176e-06 | 5.586508e-07
227 | -0.08983001 | 0.08597344 | 5.675 | -0.03382076 | 0.03361504 | -8.048305 | 7.971828 | 8.781748e-07 | 5.137824e-07
228 | -0.09412008 | 0.09025068 | 5.7 | -0.03344755 | 0.03345213 | -8.332733 | 8.255389 | 8.414046e-07 | 7.10984e-07
229 | -0.09839214 | 0.09450818 | 5.725 | -0.03353837 | 0.03330548 | -8.61666 | 8.539588 | 1.245875e-06 | 7.190821e-07
230 | -0.1026489 | 0.09873738 | 5.75 | -0.0332081 | 0.03300846 | -8.920553 | 8.859485 | 9.676924e-07 | 6.804515e-07
231 | -0.1068865 | 0.1029479 | 5.775 | -0.0332367 | 0.03301194 | -9.189435 | 9.112046 | 1.239747e-06 | 8.082714e-07
232 | -0.1111033 | 0.1071464 | 5.8 | -0.03288247 | 0.03282096 | -9.471859 | 9.386214 | 1.535111e-06 | 6.96429e-07
233 | -0.1152806 | 0.1113141 | 5.825 | -0.03261757 | 0.03252838 | -9.729935 | 9.659565 | 1.112365e-06 | 7.045271e-07
234 | -0.1194369 | 0.1154466 | 5.85 | -0.03255446 | 0.03226938 | -10.00784 | 9.953931 | 7.510115e-07 | 5.219901e-07
235 | -0.1235733 | 0.1195553 | 5.875 | -0.03230343 | 0.03215455 | -10.30923 | 10.18269 | 8.456725e-07 | 7.084668e-07
236 | -0.1276761 | 0.1236444 | 5.9 | -0.03202876 | 0.03196311 | -10.56234 | 10.49844 | 1.553824e-06 | 8.603622e-07
237 | -0.1317525 | 0.1277042 | 5.925 | -0.03188869 | 0.03169442 | -10.82794 | 10.74571 | 9.720695e-07 | 6.609721e-07
238 | -0.1357996 | 0.1317257 | 5.95 | -0.03157079 | 0.0313628 | -11.09568 | 11.01095 | 1.218626e-06 | 6.162134e-07
239 | -0.13981 | 0.135719 | 5.975 | -0.03131229 | 0.03125205 | -11.3295 | 11.27933 | 1.160407e-06 | 7.67124e-07
240 | -0.1437927 | 0.1396797 | 6 | -0.03113613 | 0.03085217 | -11.58749 | 11.50623 | 1.273672e-06 | 1.143251e-06
241 | -0.1477482 | 0.1436047 | 6.025 | -0.03088514 | 0.03069231 | -11.84028 | 11.7586 | 1.307815e-06 | 1.113266e-06
242 | -0.1516753 | 0.1475185 | 6.05 | -0.03069287 | 0.03067573 | -12.11714 | 12.03123 | 1.208996e-06 | 8.181206e-07
243 | -0.1555645 | 0.1513997 | 6.075 | -0.03028888 | 0.03018178 | -12.34641 | 12.27517 | 1.084568e-06 | 8.856416e-07
244 | -0.1594145 | 0.1552275 | 6.1 | -0.03007983 | 0.02983662 | -12.60316 | 12.52085 | 1.461133e-06 | 8.963664e-07
245 | -0.1632241 | 0.1590113 | 6.125 | -0.02965486 | 0.02949425 | -12.88331 | 12.77432 | 1.252551e-06 | 7.171122e-07
246 | -0.1669849 | 0.1627502 | 6.15 | -0.02931376 | 0.02913081 | -13.0905 | 13.00728 | 1.121995e-06 | 1.158025e-06
247 | -0.1707142 | 0.1664542 | 6.175 | -0.02916215 | 0.02894806 | -13.3009 | 13.23158 | 1.135894e-06 | 7.302443e-07
248 | -0.1744183 | 0.1701327 | 6.2 | -0.02891805 | 0.02873086 | -13.52989 | 13.47338 | 1.387921e-06 | 8.61566e-07
249 | -0.1780715 | 0.173769 | 6.225 | -0.02836328 | 0.02828618 | -13.76203 | 13.70292 | 1.185358e-06 | 1.087549e-06
250 | -0.1816725 | 0.1773538 | 6.25 | -0.02810118 | 0.02792344 | -13.99234 | 13.93323 | 1.041561e-06 | 7.820069e-07
251 | -0.1852369 | 0.1808948 | 6.275 | -0.02778896 | 0.02759953 | -14.19885 | 14.1511 | 8.548649e-07 | 1.079779e-06
252 | -0.188756 | 0.1843919 | 6.3 | -0.02739096 | 0.02723625 | -14.42666 | 14.37708 | 9.995378e-07 | 8.845473e-07
253 | -0.1922344 | 0.1878509 | 6.325 | -0.0271501 | 0.027 | -14.651 | 14.60502 | 8.94371e-07 | 8.541244e-07
254 | -0.1956659 | 0.191267 | 6.35 | -0.02665469 | 0.02656471 | -14.8722 | 14.80548 | 8.191893e-07 | 9.9245e-07
255 | -0.1990485 | 0.1946324 | 6.375 | -0.02638485 | 0.0262054 | -15.05857 | 15.00315 | 6.501126e-07 | 1.359603e-06
256 | -0.2023905 | 0.1979469 | 6.4 | -0.02601863 | 0.02576616 | -15.29048 | 15.21669 | 1.069357e-06 | 9.55242e-07
257 | -0.2056752 | 0.2012138 | 6.425 | -0.02548434 | 0.02545895 | -15.46713 | 15.39918 | 7.94676e-07 | 9.421099e-07
258 | -0.2089176 | 0.2044338 | 6.45 | -0.025357 | 0.02503041 | -15.69403 | 15.60816 | 7.070187e-07 | 1.046292e-06
259 | -0.2121084 | 0.2075967 | 6.475 | -0.02467462 | 0.02456384 | -15.89403 | 15.79607 | 7.871248e-07 | 1.123881e-06
260 | -0.2152295 | 0.2107044 | 6.5 | -0.02426421 | 0.02416547 | -16.06667 | 15.99589 | 7.016565e-07 | 6.394137e-07
261 | -0.2183051 | 0.213766 | 6.525 | -0.02396176 | 0.02384009 | -16.26161 | 16.16511 | 6.240672e-07 | 8.948344e-07
262 | -0.2213429 | 0.2167757 | 6.55 | -0.02367021 | 0.02335084 | -16.45044 | 16.326 | 9.322355e-07 | 8.669282e-07
263 | -0.2243312 | 0.2197376 | 6.575 | -0.02318627 | 0.02309238 | -16.60972 | 16.53078 | 3.691939e-07 | 1.06993e-06
264 | -0.2272451 | 0.2226431 | 6.6 | -0.02250398 | 0.02246635 | -16.76181 | 16.69084 | 5.990069e-07 | 1.322724e-06
265 | -0.2300982 | 0.2254797 | 6.625 | -0.02223193 | 0.02201124 | -16.94703 | 16.86426 | 8.567256e-07 | 9.093889e-07
266 | -0.2329159 | 0.2282602 | 6.65 | -0.02194986 | 0.02158718 | -17.10327 | 17.0344 | 3.572655e-07 | 9.063248e-07
267 | -0.2356748 | 0.2309921 | 6.675 | -0.02130979 | 0.02124859 | -17.26584 | 17.20248 | 3.257279e-08 | 9.21755e-07
268 | -0.2383606 | 0.2336694 | 6.7 | -0.02080444 | 0.02073233 | -17.43141 | 17.34258 | 2.650121e-07 | 1.105934e-06
269 | -0.2409968 | 0.2362894 | 6.725 | -0.02053006 | 0.02034885 | -17.57771 | 17.48855 | 4.19534e-07 | 1.0661e-06
270 | -0.2435783 | 0.2388493 | 6.75 | -0.01994824 | 0.01978998 | -17.73029 | 17.64634 | 2.341515e-07 | 9.15955e-07
271 | -0.2460859 | 0.2413392 | 6.775 | -0.01937065 | 0.01925158 | -17.88443 | 17.8198 | 3.114124e-07 | 1.070148e-06
272 | -0.2485465 | 0.2437783 | 6.8 | -0.01921165 | 0.01899323 | -18.02242 | 17.93893 | 4.546622e-07 | 7.951393e-07
273 | -0.2509612 | 0.2461672 | 6.825 | -0.01865073 | 0.01846536 | -18.14747 | 18.06238 | 4.767477e-08 | 1.176519e-06
274 | -0.2532918 | 0.2484777 | 6.85 | -0.01789295 | 0.01776392 | -18.2795 | 18.18711 | 3.711637e-07 | 1.04476e-06
275 | -0.2555498 | 0.2507148 | 6.875 | -0.01751346 | 0.01731254 | -18.41467 | 18.32976 | 1.482453e-07 | 1.01751e-06
276 | -0.2577531 | 0.2529007 | 6.9 | -0.01703325 | 0.01696236 | -18.54688 | 18.43862 | 2.507856e-07 | 9.607137e-07
277 | -0.2598934 | 0.2550293 | 6.925 | -0.01652798 | 0.01641498 | -18.61357 | 18.54489 | 5.644256e-07 | 7.834298e-07
278 | -0.2619756 | 0.2570874 | 6.95 | -0.01612041 | 0.01585601 | -18.72964 | 18.6264 | 3.025421e-09 | 1.181663e-06
279 | -0.2639907 | 0.2590759 | 6.975 | -0.01547551 | 0.01532355 | -18.84316 | 18.77456 | 2.062456e-07 | 1.120489e-06
280 | -0.2659363 | 0.261001 | 7 | -0.01503228 | 0.01486226 | -18.94642 | 18.85289 | 6.015034e-08 | 1.034692e-06
281 | -0.2678148 | 0.2628574 | 7.025 | -0.01442268 | 0.0142458 | -19.05487 | 18.9773 | 2.08106e-07 | 6.762931e-07
282 | -0.269629 | 0.2646481 | 7.05 | -0.01402323 | 0.0138327 | -19.12608 | 19.09419 | 7.621679e-09 | 8.486527e-07
283 | -0.2713779 | 0.2663774 | 7.075 | -0.0134 | 0.01328185 | -19.22382 | 19.14739 | 1.331228e-08 | 9.107023e-07
284 | -0.2730521 | 0.2680371 | 7.1 | -0.0128523 | 0.012743 | -19.31008 | 19.22534 | -2.423272e-07 | 4.926618e-07
285 | -0.2746605 | 0.2696218 | 7.125 | -0.01236667 | 0.01210549 | -19.43791 | 19.3007 | 7.525233e-08 | 8.320187e-07
286 | -0.2762145 | 0.2711471 | 7.15 | -0.012 | 0.01181007 | -19.48026 | 19.41513 | 1.856719e-07 | 5.653263e-07
287 | -0.2777024 | 0.2726143 | 7.175 | -0.01132997 | 0.01119545 | -19.51947 | 19.48128 | 2.116079e-07 | 1.161198e-06
288 | -0.2791075 | 0.2740004 | 7.2 | -0.01070122 | 0.01053939 | -19.60198 | 19.50034 | 2.674196e-07 | 8.402263e-07
289 | -0.2804388 | 0.27531 | 7.225 | -0.01017391 | 0.01 | -19.68436 | 19.58363 | 3.780581e-07 | 8.551095e-07
290 | -0.2817067 | 0.2765491 | 7.25 | -0.00970699 | 0.009432004 | -19.73036 | 19.63409 | -4.337489e-08 | 9.786611e-07
291 | -0.2829044 | 0.2777218 | 7.275 | -0.009072495 | 0.008956299 | -19.75265 | 19.69637 | -3.86692e-08 | 6.791385e-07
292 | -0.2840313 | 0.2788298 | 7.3 | -0.008597369 | 0.008416844 | -19.83649 | 19.75112 | 8.521088e-08 | 8.641924e-07
293 | -0.2850911 | 0.2798659 | 7.325 | -0.008020558 | 0.007830319 | -19.86097 | 19.78481 | -2.205497e-07 | 5.613866e-07
294 | -0.286071 | 0.2808213 | 7.35 | -0.007343924 | 0.007149186 | -19.90957 | 19.803 | -2.214251e-07 | 7.082481e-07
295 | -0.2869811 | 0.2817083 | 7.375 | -0.006926947 | 0.006760152 | -19.94554 | 19.84011 | 4.425153e-07 | 4.365218e-07
296 | -0.2878237 | 0.282536 | 7.4 | -0.006283865 | 0.006217099 | -19.9465 | 19.8753 | 1.965949e-08 | 3.899027e-07
297 | -0.2885905 | 0.2832787 | 7.425 | -0.00574041 | 0.005428805 | -19.96523 | 19.87986 | 4.537664e-08 | 4.863145e-07
298 | -0.2892861 | 0.2839391 | 7.45 | -0.005165899 | 0.004926651 | -19.98907 | 19.88911 | -7.434492e-08 | 1.634821e-07
299 | -0.2899144 | 0.2845429 | 7.475 | -0.004686995 | 0.004540108 | -20.00184 | 19.91082 | -8.255252e-08 | 4.016122e-07
300 | -0.2904743 | 0.2850846 | 7.5 | -0.004091246 | 0.003954323 | -20.00603 | 19.92253 | -4.691851e-07 | 2.389921e-07
301 | -0.2909596 | 0.2855441 | 7.525 | -0.003518391 | 0.003250512 | -20.02103 | 19.89422 | -1.102395e-07 | 3.130794e-07
302 | -0.2913645 | 0.2859252 | 7.55 | -0.002831043 | 0.002726022 | -20.03001 | 19.9131 | -1.052055e-07 | 2.166674e-07
303 | -0.2916903 | 0.2862362 | 7.575 | -0.002277634 | 0.002149002 | -20.01415 | 19.91478 | -2.889463e-07 | 4.533748e-07
304 | -0.2919434 | 0.2864729 | 7.6 | -0.001690809 | 0.001563683 | -19.97758 | 19.89199 | -3.279051e-07 | 2.504827e-07
305 | -0.2921344 | 0.2866462 | 7.625 | -0.001304219 | 0.001153658 | -19.95429 | 19.88301 | -5.812466e-07 | 2.250939e-07
306 | -0.2922637 | 0.2867485 | 7.65 | -0.0007218795 | 0.0004504015 | -19.94381 | 19.86012 | -3.992565e-07 | 5.223183e-07
307 | -0.2923077 | 0.2867611 | 7.675 | 3.194945e-05 | -0.0002533973 | -19.89904 | 19.81873 | -9.513748e-08 | 1.43565e-07
308 | -0.2922667 | 0.2867034 | 7.7 | 0.0006097827 | -0.0006513887 | -19.90036 | 19.79963 | -4.533172e-07 | 2.789358e-07
309 | -0.2921634 | 0.2865961 | 7.725 | 0.001010245 | -0.001030851 | -19.89019 | 19.74177 | -5.209477e-07 | 3.231474e-07
310 | -0.2919886 | 0.2864035 | 7.75 | 0.001730932 | -0.001988648 | -19.78356 | 19.69774 | -4.355889e-07 | 2.613168e-07
311 | -0.2917454 | 0.2861204 | 7.775 | 0.002082123 | -0.002450923 | -19.74285 | 19.65287 | -3.643468e-07 | 7.035324e-08
312 | -0.2914294 | 0.2857881 | 7.8 | 0.002873073 | -0.002759762 | -19.69289 | 19.60058 | -4.502531e-07 | 2.041919e-07
313 | -0.2910325 | 0.285387 | 7.825 | 0.003350451 | -0.003529433 | -19.61329 | 19.53193 | -1.589379e-07 | -8.154214e-08
314 | -0.2905751 | 0.2848972 | 7.85 | 0.003821022 | -0.004151128 | -19.52617 | 19.48707 | -8.646821e-07 | -1.447954e-07
315 | -0.2900438 | 0.2843401 | 7.875 | 0.004509869 | -0.004584033 | -19.51555 | 19.41992 | -6.169221e-07 | 4.816088e-07
316 | -0.2894244 | 0.2837098 | 7.9 | 0.005202342 | -0.005298349 | -19.43631 | 19.35746 | -4.794721e-07 | -1.122933e-07
317 | -0.2887379 | 0.2829988 | 7.925 | 0.005561674 | -0.005849711 | -19.34463 | 19.28393 | -7.609382e-07 | -4.302011e-07
318 | -0.287997 | 0.2822253 | 7.95 | 0.006056812 | -0.006278767 | -19.28733 | 19.19106 | -7.851233e-07 | 1.205837e-07
319 | -0.2871825 | 0.2813948 | 7.975 | 0.006713145 | -0.006743491 | -19.21051 | 19.09856 | -5.817935e-07 | 3.380205e-08
320 | -0.2862849 | 0.2804885 | 8 | 0.007362346 | -0.007468285 | -19.12261 | 19.03328 | -4.137019e-07 | 2.141504e-07
321 | -0.2853224 | 0.2794974 | 8.025 | 0.00772925 | -0.008071384 | -19.01744 | 18.91949 | -6.984508e-07 | 1.821955e-07
322 | -0.2842977 | 0.2784442 | 8.05 | 0.008337284 | -0.008443378 | -18.89226 | 18.7964 | -6.40779e-07 | -5.659099e-08
323 | -0.2831999 | 0.2773313 | 8.075 | 0.008877313 | -0.009006949 | -18.79579 | 18.72036 | -7.827156e-07 | -4.980607e-08
324 | -0.2820353 | 0.2761478 | 8.1 | 0.009382931 | -0.009549962 | -18.66623 | 18.60324 | -8.226592e-07 | 2.156825e-07
325 | -0.2808059 | 0.2748935 | 8.125 | 0.009894629 | -0.01011706 | -18.56634 | 18.47732 | -7.608286e-07 | 1.924723e-08
326 | -0.2795046 | 0.2735723 | 8.15 | 0.01051029 | -0.0105999 | -18.46058 | 18.37698 | -7.598439e-07 | -1.183222e-08
327 | -0.2781319 | 0.2721797 | 8.175 | 0.01101352 | -0.01123652 | -18.34455 | 18.27564 | -5.581557e-07 | -4.654389e-07
328 | -0.2766959 | 0.2707112 | 8.2 | 0.01150159 | -0.01178968 | -18.22994 | 18.11312 | -5.810275e-07 | -2.923133e-07
329 | -0.275192 | 0.2691821 | 8.225 | 0.01208047 | -0.01218633 | -18.0754 | 17.97754 | -4.979664e-07 | -2.948303e-07
330 | -0.273607 | 0.2675872 | 8.25 | 0.01277283 | -0.01282133 | -17.93635 | 17.85832 | -5.218233e-07 | -3.065398e-07
331 | -0.2719592 | 0.2659156 | 8.275 | 0.01306463 | -0.01339005 | -17.76198 | 17.70697 | -5.683332e-07 | -7.791882e-07
332 | -0.2702617 | 0.2641855 | 8.3 | 0.013552 | -0.01373783 | -17.63164 | 17.58871 | -6.482206e-07 | -2.297167e-07
333 | -0.2684853 | 0.2623982 | 8.325 | 0.01430159 | -0.01428587 | -17.48361 | 17.40025 | -9.019996e-07 | -3.557855e-07
334 | -0.2666477 | 0.2605416 | 8.35 | 0.01451254 | -0.0148262 | -17.36608 | 17.24402 | -4.049469e-07 | -2.07392e-07
335 | -0.2647528 | 0.2586179 | 8.375 | 0.01519933 | -0.01533793 | -17.2026 | 17.09995 | -2.061247e-08 | -6.304664e-07
336 | -0.2627819 | 0.2566279 | 8.4 | 0.01570445 | -0.01586481 | -17.03092 | 16.91751 | -4.282569e-07 | -5.436847e-07
337 | -0.2607576 | 0.254582 | 8.425 | 0.01603581 | -0.01621469 | -16.84797 | 16.77992 | -3.093012e-07 | -5.888813e-07
338 | -0.258676 | 0.2524797 | 8.45 | 0.01660405 | -0.01674989 | -16.68431 | 16.59379 | -2.825991e-07 | -6.128477e-07
339 | -0.2565185 | 0.2502997 | 8.475 | 0.01722518 | -0.01743288 | -16.50628 | 16.42816 | -2.316026e-07 | -5.745454e-07
340 | -0.2542893 | 0.2480517 | 8.5 | 0.01772891 | -0.01781536 | -16.33209 | 16.26126 | -1.152939e-08 | -7.686824e-07
341 | -0.2520054 | 0.2457579 | 8.525 | 0.01808257 | -0.01815059 | -16.13437 | 16.03268 | -3.001087e-07 | -6.943763e-07
342 | -0.2496734 | 0.2434026 | 8.55 | 0.01848306 | -0.01878082 | -15.95826 | 15.86947 | -2.967162e-07 | -3.463741e-07
343 | -0.2472863 | 0.2409813 | 8.575 | 0.01894681 | -0.01918602 | -15.7914 | 15.67823 | 5.477912e-07 | -6.815725e-07
344 | -0.2448348 | 0.2385105 | 8.6 | 0.01949306 | -0.01955506 | -15.57326 | 15.49136 | -1.280773e-07 | -8.038111e-07
345 | -0.2423137 | 0.2359771 | 8.625 | 0.0200381 | -0.02016955 | -15.37769 | 15.26718 | 3.43805e-07 | -8.29966e-07
346 | -0.2397339 | 0.2333735 | 8.65 | 0.02041212 | -0.02065426 | -15.18667 | 15.08366 | 3.98413e-07 | -1.047194e-06
347 | -0.2371021 | 0.2307152 | 8.675 | 0.02085432 | -0.02102762 | -14.97979 | 14.86219 | 1.490113e-07 | -8.066565e-07
348 | -0.2344084 | 0.2280075 | 8.7 | 0.02138326 | -0.02142912 | -14.76922 | 14.64327 | 4.699832e-07 | -6.646103e-07
349 | -0.231668 | 0.2252407 | 8.725 | 0.02158606 | -0.02195531 | -14.56106 | 14.43767 | 1.780115e-07 | -7.356332e-07
350 | -0.2288809 | 0.2224222 | 8.75 | 0.02211628 | -0.02223819 | -14.34839 | 14.25285 | -4.143584e-07 | -1.128613e-06
351 | -0.226027 | 0.2195601 | 8.775 | 0.0226319 | -0.0226392 | -14.10098 | 14.0312 | 1.027204e-07 | -8.587473e-07
352 | -0.2231223 | 0.2166341 | 8.8 | 0.02291391 | -0.02324091 | -13.87559 | 13.77066 | 3.899866e-07 | -7.553317e-07
353 | -0.2201735 | 0.2136437 | 8.825 | 0.02332442 | -0.02364801 | -13.65197 | 13.56497 | 5.261233e-07 | -6.509309e-07
354 | -0.2171597 | 0.2106094 | 8.85 | 0.02393169 | -0.02393014 | -13.42585 | 13.32708 | 1.466037e-07 | -1.019835e-06
355 | -0.21409 | 0.2075279 | 8.875 | 0.02420159 | -0.02438797 | -13.19112 | 13.08049 | 2.749706e-07 | -8.273397e-07
356 | -0.2109902 | 0.204398 | 8.9 | 0.02440341 | -0.02468856 | -12.99126 | 12.85415 | 1.777926e-07 | -7.075084e-07
357 | -0.2078326 | 0.201221 | 8.925 | 0.02510715 | -0.0251266 | -12.6829 | 12.61134 | 4.448134e-07 | -5.09979e-07
358 | -0.2046026 | 0.1979843 | 8.95 | 0.02553864 | -0.02562459 | -12.47829 | 12.37633 | 3.195105e-07 | -8.580908e-07
359 | -0.2013399 | 0.1947004 | 8.975 | 0.02562039 | -0.02586835 | -12.19656 | 12.10945 | 3.555146e-07 | -9.411515e-07
360 | -0.1980378 | 0.1913664 | 9 | 0.02615764 | -0.02640823 | -11.95881 | 11.8827 | 2.389666e-07 | -1.064594e-06
361 | -0.1946568 | 0.1879761 | 9.025 | 0.02685547 | -0.02675153 | -11.73342 | 11.61418 | 5.958332e-07 | -9.582233e-07
362 | -0.191243 | 0.1845488 | 9.05 | 0.02667335 | -0.02698853 | -11.47603 | 11.35688 | 2.647932e-07 | -5.814397e-07
363 | -0.1878157 | 0.1810804 | 9.075 | 0.02706659 | -0.02739605 | -11.19935 | 11.10495 | 5.665046e-07 | -8.050149e-07
364 | -0.1843229 | 0.1775628 | 9.1 | 0.02770136 | -0.02775995 | -10.93498 | 10.84314 | 5.747122e-07 | -1.211784e-06
365 | -0.1807783 | 0.1740068 | 9.125 | 0.02787801 | -0.02799841 | -10.68019 | 10.58242 | 3.234502e-07 | -8.304038e-07
366 | -0.1772035 | 0.1704087 | 9.15 | 0.02817456 | -0.02841947 | -10.39002 | 10.30998 | 8.718069e-08 | -6.794931e-07
367 | -0.1735798 | 0.1667713 | 9.175 | 0.02864383 | -0.02861484 | -10.16458 | 10.00312 | 6.148748e-07 | -7.045538e-07
368 | -0.169921 | 0.1630843 | 9.2 | 0.02872633 | -0.02919777 | -9.90208 | 9.764237 | 6.879771e-07 | -9.460763e-07
369 | -0.1662317 | 0.1593523 | 9.225 | 0.0291227 | -0.02931927 | -9.597183 | 9.493122 | 1.05128e-07 | -7.247992e-07
370 | -0.1624898 | 0.1555976 | 9.25 | 0.02954989 | -0.02955474 | -9.289912 | 9.220317 | 1.690379e-07 | -4.59858e-07
371 | -0.1587071 | 0.1518014 | 9.275 | 0.02976365 | -0.02997009 | -9.026 | 8.955721 | 4.162508e-07 | -5.290206e-07
372 | -0.1548919 | 0.1479663 | 9.3 | 0.03005829 | -0.03016321 | -8.75434 | 8.653378 | 5.463687e-07 | -5.617416e-07
373 | -0.151048 | 0.1440919 | 9.325 | 0.03021386 | -0.03058758 | -8.467721 | 8.379435 | 3.27171e-07 | -5.790321e-07
374 | -0.1471694 | 0.1401834 | 9.35 | 0.03060215 | -0.03069803 | -8.190679 | 8.092092 | 2.162042e-07 | -7.85426e-07
375 | -0.1432479 | 0.1362512 | 9.375 | 0.03088699 | -0.03095824 | -7.924851 | 7.795947 | 3.165558e-07 | -2.727245e-07
376 | -0.1392808 | 0.1322646 | 9.4 | 0.03131698 | -0.03155261 | -7.60108 | 7.493374 | 8.706237e-07 | -3.335702e-07
377 | -0.1352783 | 0.1282352 | 9.425 | 0.03144301 | -0.03162785 | -7.325042 | 7.216924 | 7.23434e-07 | -6.882481e-07
378 | -0.1312807 | 0.1242123 | 9.45 | 0.03123851 | -0.03145228 | -7.023656 | 6.947634 | 3.554051e-07 | -6.09674e-07
379 | -0.1272751 | 0.1201725 | 9.475 | 0.03156984 | -0.03189174 | -6.720947 | 6.61292 | 6.974981e-07 | -6.345156e-07
380 | -0.1232019 | 0.1160906 | 9.5 | 0.03229784 | -0.03211165 | -6.442855 | 6.349599 | 9.408809e-07 | -4.576691e-07
381 | -0.1190826 | 0.1119643 | 9.525 | 0.03229237 | -0.03258936 | -6.10755 | 6.019126 | 9.417561e-07 | -2.240261e-07
382 | -0.1149513 | 0.1077991 | 9.55 | 0.03248763 | -0.03272009 | -5.815737 | 5.723622 | 9.961454e-07 | -5.540813e-07
383 | -0.110793 | 0.1036232 | 9.575 | 0.03271434 | -0.03275817 | -5.529397 | 5.431809 | 4.934023e-07 | -6.673462e-07
384 | -0.106616 | 0.09942842 | 9.6 | 0.03278041 | -0.03301617 | -5.232065 | 5.137805 | 7.004527e-07 | -4.58326e-07
385 | -0.1024196 | 0.09520663 | 9.625 | 0.03301871 | -0.03318159 | -4.955389 | 4.82566 | 1.351042e-06 | -4.02295e-07
386 | -0.0981916 | 0.09096373 | 9.65 | 0.03327701 | -0.03334702 | -4.608412 | 4.536084 | 1.137644e-06 | -8.351195e-08
387 | -0.093933 | 0.08669288 | 9.675 | 0.03349783 | -0.03361998 | -4.300279 | 4.227538 | 7.217924e-07 | -3.726384e-07
388 | -0.08966569 | 0.08239812 | 9.7 | 0.03341349 | -0.03372172 | -4.024469 | 3.941332 | 9.366126e-07 | -3.01287e-07
389 | -0.0853804 | 0.07809127 | 9.725 | 0.0337799 | -0.03380974 | -3.707353 | 3.62285 | 1.227162e-06 | -3.444042e-07
390 | -0.08107157 | 0.07376491 | 9.75 | 0.03378253 | -0.03402766 | -3.384084 | 3.316539 | 1.41922e-06 | 1.454154e-08
391 | -0.07675031 | 0.06941915 | 9.775 | 0.03397487 | -0.03411373 | -3.062137 | 3.00175 | 1.442529e-06 | -4.518691e-07
392 | -0.07240587 | 0.0650518 | 9.8 | 0.03414585 | -0.03436638 | -2.76344 | 2.688191 | 1.254302e-06 | -3.934309e-07
393 | -0.0680442 | 0.06067083 | 9.825 | 0.03424526 | -0.03432727 | -2.464971 | 2.381151 | 1.298185e-06 | -4.27684e-07
394 | -0.06367863 | 0.05628499 | 9.85 | 0.03420679 | -0.0344427 | -2.159937 | 2.048126 | 1.806619e-06 | -1.881315e-07
395 | -0.05930543 | 0.05189171 | 9.875 | 0.03436499 | -0.03444389 | -1.832061 | 1.738761 | 1.503156e-06 | -2.177883e-07
396 | -0.05490618 | 0.04747688 | 9.9 | 0.03461531 | -0.0347806 | -1.52785 | 1.455838 | 1.75606e-06 | -6.294817e-07
397 | -0.05049335 | 0.04304245 | 9.925 | 0.03457784 | -0.03475137 | -1.21616 | 1.117798 | 1.539817e-06 | -3.310532e-07
398 | -0.04608862 | 0.03861127 | 9.95 | 0.03448834 | -0.03472947 | -0.8839553 | 0.7978107 | 1.459054e-06 | -2.850906e-07
399 | -0.04167177 | 0.03416956 | 9.975 | 0.03476777 | -0.03491662 | -0.576095 | 0.4920477 | 1.822487e-06 | 4.868515e-08
400 | -0.0372737 | 0.02973825 | 10 | 0.03419408 | -0.03456622 | -0.2672773 | 0.1723343 | 2.1393e-06 | -1.057272e-07

## 3. 30.0 kV_cm
| P2 [uC/cm2] | P3 [uC/cm2] | Time [ms] | I2 [mA] | I3 [mA] | E+ [kV/cm] | E- [kV/cm] | Strain2 [] | Strain3 []
0 | -0.02753822 | 0.02651268 | 0 | 0.001589547 | -0.0002489004 | -0.07334511 | -0.07452912 | 0 | 0
1 | -0.0261019 | 0.02527083 | 0.025 | 0.02093196 | -0.01922329 | 0.04833305 | -0.1658425 | 1.340256e-07 | 8.04076e-08
2 | -0.02176697 | 0.02065389 | 0.05 | 0.04703974 | -0.05317021 | 0.5044935 | -0.5985702 | 1.623692e-07 | 3.359376e-07
3 | -0.01537303 | 0.01408701 | 0.075 | 0.05321721 | -0.04979853 | 1.029219 | -1.139161 | -2.451656e-07 | 2.308803e-07
4 | -0.008950358 | 0.00799961 | 0.1 | 0.04749035 | -0.04565191 | 1.573913 | -1.584516 | -2.695696e-07 | 1.836045e-07
5 | -0.003113175 | 0.001975333 | 0.125 | 0.04403668 | -0.04880875 | 1.985122 | -2.057636 | 1.051348e-07 | -9.282752e-08
6 | 0.002655828 | -0.004235746 | 0.15 | 0.04642127 | -0.04858095 | 2.443197 | -2.525786 | -7.652679e-08 | 5.862149e-07
7 | 0.008696574 | -0.01043475 | 0.175 | 0.04829763 | -0.04861938 | 2.917046 | -2.993981 | 1.919165e-07 | 3.801492e-07
8 | 0.01481119 | -0.01666691 | 0.2 | 0.04757959 | -0.04910098 | 3.390074 | -3.459989 | 2.97343e-08 | 5.318256e-07
9 | 0.0208337 | -0.02291322 | 0.225 | 0.04685338 | -0.04884121 | 3.846099 | -3.938076 | -1.07059e-07 | 8.653592e-08
10 | 0.02684163 | -0.0291574 | 0.25 | 0.04735098 | -0.04906748 | 4.312061 | -4.405725 | 1.025493e-08 | 7.650309e-07
11 | 0.03292244 | -0.03543287 | 0.275 | 0.04799602 | -0.04933186 | 4.778844 | -4.843286 | 2.252941e-07 | 6.631473e-07
12 | 0.03904198 | -0.04173024 | 0.3 | 0.04795843 | -0.04941092 | 5.250912 | -5.315813 | 1.158594e-07 | 7.714878e-07
13 | 0.04514409 | -0.04804354 | 0.325 | 0.0477226 | -0.04958158 | 5.702057 | -5.791805 | 4.48363e-08 | 4.852065e-07
14 | 0.05124199 | -0.05437784 | 0.35 | 0.04789252 | -0.04974027 | 6.19013 | -6.229637 | -2.662456e-08 | 5.121275e-07
15 | 0.05736051 | -0.06071613 | 0.375 | 0.04804588 | -0.04964404 | 6.613328 | -6.708637 | 1.257085e-07 | 6.843775e-07
16 | 0.06348483 | -0.06705312 | 0.4 | 0.04798349 | -0.04972006 | 7.122466 | -7.164298 | 3.082456e-07 | 6.133546e-07
17 | 0.06960658 | -0.07340443 | 0.425 | 0.04800555 | -0.0498685 | 7.52287 | -7.633588 | -1.651689e-07 | 8.685561e-07
18 | 0.07573735 | -0.07975836 | 0.45 | 0.04812482 | -0.04976108 | 7.995989 | -8.050542 | -1.524745e-07 | 5.983618e-07
19 | 0.08187446 | -0.08610848 | 0.475 | 0.04810519 | -0.04980879 | 8.442531 | -8.543992 | 1.041499e-07 | 7.500385e-07
20 | 0.0880076 | -0.09246527 | 0.5 | 0.04806238 | -0.04986569 | 8.909313 | -8.989164 | 1.967316e-07 | 8.744656e-07
21 | 0.09413672 | -0.0988227 | 0.525 | 0.04804228 | -0.04981876 | 9.346279 | -9.456813 | 3.498308e-07 | 4.614592e-07
22 | 0.1002674 | -0.1051729 | 0.55 | 0.04808711 | -0.04975181 | 9.794874 | -9.870531 | 4.133439e-08 | 5.392672e-07
23 | 0.1063954 | -0.1115185 | 0.575 | 0.048 | -0.0497472 | 10.2514 | -10.32418 | 1.320557e-07 | 9.493191e-07
24 | 0.112519 | -0.1178659 | 0.6 | 0.04801866 | -0.04978076 | 10.67464 | -10.75851 | 1.565691e-07 | 1.091365e-06
25 | 0.1186468 | -0.1242108 | 0.625 | 0.04806567 | -0.04970775 | 11.12023 | -11.21882 | 2.175242e-07 | 2.547371e-07
26 | 0.1247587 | -0.1305186 | 0.65 | 0.04776824 | -0.04919728 | 11.54707 | -11.62374 | 2.513395e-07 | 5.637805e-07
27 | 0.130845 | -0.1368178 | 0.675 | 0.04766591 | -0.0495744 | 11.99129 | -12.06603 | -1.85264e-08 | 3.553075e-07
28 | 0.136931 | -0.1431256 | 0.7 | 0.0477615 | -0.04933294 | 12.42014 | -12.49826 | -7.269656e-08 | 5.299653e-07
29 | 0.1430144 | -0.1493985 | 0.725 | 0.04762741 | -0.04902491 | 12.8464 | -12.93418 | 2.817624e-07 | 8.504996e-07
30 | 0.1490738 | -0.1556445 | 0.75 | 0.04738395 | -0.0489129 | 13.2706 | -13.35264 | 9.134603e-08 | 4.760141e-07
31 | 0.1551119 | -0.161871 | 0.775 | 0.04729223 | -0.04871907 | 13.65929 | -13.7737 | 4.76816e-08 | 4.157156e-07
32 | 0.1611382 | -0.1680733 | 0.8 | 0.04720011 | -0.04853263 | 14.12115 | -14.18545 | -2.584073e-07 | 4.392439e-07
33 | 0.1671484 | -0.1742503 | 0.825 | 0.04704102 | -0.04832225 | 14.50044 | -14.59379 | 4.002115e-08 | 4.485458e-07
34 | 0.1731331 | -0.1804016 | 0.85 | 0.04679895 | -0.04813097 | 14.91854 | -15.01503 | 3.725932e-07 | 3.948134e-07
35 | 0.1790959 | -0.1865298 | 0.875 | 0.04669713 | -0.04795895 | 15.35974 | -15.42109 | 1.856787e-07 | 8.693221e-07
36 | 0.1850423 | -0.1926206 | 0.9 | 0.04654267 | -0.04754408 | 15.74793 | -15.80239 | -1.443763e-07 | 5.248218e-07
37 | 0.1909619 | -0.1986654 | 0.925 | 0.04627746 | -0.04723974 | 16.14939 | -16.23015 | -3.319065e-08 | 5.086256e-07
38 | 0.1968494 | -0.2046851 | 0.95 | 0.04603762 | -0.0471489 | 16.51323 | -16.60977 | -6.379145e-09 | 5.033725e-07
39 | 0.2027116 | -0.2106769 | 0.975 | 0.04588163 | -0.04680185 | 16.90639 | -17.01227 | -9.77571e-08 | 4.704328e-07
40 | 0.2085491 | -0.216611 | 1 | 0.04565027 | -0.04624559 | 17.28723 | -17.39517 | 1.194708e-07 | 6.705889e-07
41 | 0.2143552 | -0.2224992 | 1.025 | 0.04538985 | -0.04608099 | 17.67629 | -17.76713 | -7.948153e-08 | 4.002851e-07
42 | 0.2201315 | -0.2283681 | 1.05 | 0.04518208 | -0.04594357 | 18.06206 | -18.13453 | 1.327124e-07 | 3.836511e-07
43 | 0.2258757 | -0.2341917 | 1.075 | 0.04488756 | -0.04537056 | 18.4265 | -18.52203 | 1.242859e-07 | 4.806103e-07
44 | 0.2315783 | -0.2399484 | 1.1 | 0.04452838 | -0.0448941 | 18.81117 | -18.87657 | -1.762218e-07 | 7.667821e-07
45 | 0.2372379 | -0.2456562 | 1.125 | 0.0442145 | -0.0446039 | 19.19152 | -19.24721 | 1.073235e-07 | 5.291992e-07
46 | 0.2428647 | -0.2513161 | 1.15 | 0.04401362 | -0.04414394 | 19.51324 | -19.61356 | -8.418721e-08 | 4.511721e-07
47 | 0.248457 | -0.2569171 | 1.175 | 0.04367362 | -0.04368003 | 19.87845 | -19.98251 | -2.623469e-07 | 6.615057e-07
48 | 0.254005 | -0.2624672 | 1.2 | 0.04331879 | -0.04334558 | 20.22032 | -20.31116 | 3.170413e-08 | 1.057878e-06
49 | 0.2595101 | -0.2679664 | 1.225 | 0.04300117 | -0.04288069 | 20.56711 | -20.64345 | -1.831162e-07 | 9.755832e-07
50 | 0.2649727 | -0.2734021 | 1.25 | 0.0426531 | -0.04235214 | 20.90844 | -20.98477 | -4.919408e-07 | 8.572844e-07
51 | 0.2703923 | -0.2787806 | 1.275 | 0.04232669 | -0.04198303 | 21.24647 | -21.32177 | -1.338706e-07 | 8.200767e-07
52 | 0.275767 | -0.2840982 | 1.3 | 0.04194736 | -0.0413967 | 21.5371 | -21.64226 | -3.102793e-07 | 8.514844e-07
53 | 0.2810852 | -0.2893456 | 1.325 | 0.0414433 | -0.04088128 | 21.89926 | -21.98873 | -5.847008e-08 | 9.647492e-07
54 | 0.2863483 | -0.2945247 | 1.35 | 0.04108165 | -0.04032763 | 22.22394 | -22.30302 | 1.658711e-07 | 1.228377e-06
55 | 0.2915678 | -0.2996366 | 1.375 | 0.04075963 | -0.03982783 | 22.53654 | -22.59488 | -1.518179e-07 | 8.682279e-07
56 | 0.2967345 | -0.3046804 | 1.4 | 0.04025407 | -0.03925802 | 22.83547 | -22.91628 | -3.021811e-07 | 1.209555e-06
57 | 0.3018354 | -0.309652 | 1.425 | 0.03972799 | -0.03869737 | 23.10626 | -23.2157 | 1.513163e-07 | 1.114675e-06
58 | 0.3068573 | -0.314546 | 1.45 | 0.0390155 | -0.03803982 | 23.42812 | -23.53004 | 2.889851e-07 | 1.09235e-06
59 | 0.3118169 | -0.3193833 | 1.475 | 0.03875144 | -0.03781002 | 23.71141 | -23.79199 | 6.869305e-08 | 1.2298e-06
60 | 0.3167481 | -0.324177 | 1.5 | 0.03856966 | -0.03735401 | 23.99228 | -24.08959 | -1.467839e-07 | 1.091037e-06
61 | 0.3216119 | -0.3288823 | 1.525 | 0.03769521 | -0.03642592 | 24.28122 | -24.3949 | -1.331045e-07 | 7.195061e-07
62 | 0.326347 | -0.3334786 | 1.55 | 0.03655077 | -0.03564325 | 24.56346 | -24.65767 | -2.475732e-07 | 1.038618e-06
63 | 0.3309924 | -0.3379924 | 1.575 | 0.03628948 | -0.03513379 | 24.82304 | -24.88666 | -2.229504e-07 | 1.138313e-06
64 | 0.3355792 | -0.3424279 | 1.6 | 0.03563092 | -0.03441448 | 25.01356 | -25.16202 | -3.270228e-07 | 1.323039e-06
65 | 0.3400868 | -0.3467794 | 1.625 | 0.0350479 | -0.03381685 | 25.28271 | -25.42384 | -2.105843e-07 | 1.035444e-06
66 | 0.3445162 | -0.3510539 | 1.65 | 0.03440493 | -0.0332069 | 25.57621 | -25.64504 | -3.176799e-08 | 1.188434e-06
67 | 0.3488466 | -0.3552395 | 1.675 | 0.03349598 | -0.03242421 | 25.83028 | -25.91392 | -1.412027e-07 | 1.005568e-06
68 | 0.3530725 | -0.3593336 | 1.7 | 0.03276707 | -0.03177138 | 26.05508 | -26.14792 | -3.160793e-07 | 1.494851e-06
69 | 0.3572237 | -0.3633399 | 1.725 | 0.03232388 | -0.03104745 | 26.29241 | -26.36725 | -3.117019e-07 | 1.245559e-06
70 | 0.3612985 | -0.3672586 | 1.75 | 0.03156764 | -0.03039771 | 26.49186 | -26.6091 | 7.847363e-09 | 8.767637e-07
71 | 0.3652682 | -0.3710852 | 1.775 | 0.03067831 | -0.02960371 | 26.68898 | -26.80376 | -8.867405e-08 | 1.281234e-06
72 | 0.3691484 | -0.3748292 | 1.8 | 0.03016303 | -0.02910228 | 26.93375 | -27.01406 | -2.475732e-07 | 1.247091e-06
73 | 0.3729344 | -0.3784915 | 1.825 | 0.02920108 | -0.02832154 | 27.11342 | -27.22017 | -3.795515e-07 | 1.037305e-06
74 | 0.3766063 | -0.3820389 | 1.85 | 0.02837523 | -0.02730214 | 27.31606 | -27.39249 | -3.619324e-07 | 6.133546e-07
75 | 0.3801933 | -0.3854795 | 1.875 | 0.02786836 | -0.02664663 | 27.50926 | -27.58871 | 1.260368e-07 | 6.086489e-07
76 | 0.383713 | -0.3888289 | 1.9 | 0.02731982 | -0.02587169 | 27.67425 | -27.78442 | 9.627061e-08 | 1.199158e-06
77 | 0.3871351 | -0.3920699 | 1.925 | 0.02633863 | -0.02494751 | 27.87739 | -27.93623 | -1.494103e-07 | 1.251797e-06
78 | 0.3904381 | -0.3952117 | 1.95 | 0.02545259 | -0.02431576 | 28.04639 | -28.10486 | -3.263662e-07 | 7.025439e-07
79 | 0.3936315 | -0.3982692 | 1.975 | 0.02462058 | -0.02362642 | 28.18589 | -28.27363 | -3.841477e-07 | 9.326851e-07
80 | 0.3967337 | -0.4012337 | 2 | 0.02402151 | -0.02285697 | 28.32772 | -28.42298 | -8.385889e-08 | 9.318095e-07
81 | 0.3997618 | -0.4040936 | 2.025 | 0.02345994 | -0.0219848 | 28.48048 | -28.57866 | 7.86516e-08 | 8.892393e-07
82 | 0.4026725 | -0.4068252 | 2.05 | 0.02217941 | -0.020847 | 28.62436 | -28.71315 | -2.348788e-07 | 7.081248e-07
83 | 0.4054509 | -0.4094569 | 2.075 | 0.02138606 | -0.02041869 | 28.75251 | -28.86186 | -5.364809e-07 | 8.071634e-07
84 | 0.4081415 | -0.4120004 | 2.1 | 0.02080275 | -0.0194639 | 28.88932 | -28.97565 | -3.330417e-07 | 6.617248e-07
85 | 0.4107394 | -0.4144328 | 2.125 | 0.01993202 | -0.0186748 | 29.02198 | -29.09983 | -3.784571e-07 | 7.336233e-07
86 | 0.4132162 | -0.4167713 | 2.15 | 0.0189041 | -0.01799299 | 29.11157 | -29.21034 | -1.13078e-07 | 7.570424e-07
87 | 0.4155755 | -0.4189965 | 2.175 | 0.01809028 | -0.016899 | 29.21387 | -29.29937 | -1.683425e-07 | 4.922103e-07
88 | 0.4178364 | -0.4211068 | 2.2 | 0.01736054 | -0.01618977 | 29.30049 | -29.40952 | -1.891351e-07 | 2.418237e-07
89 | 0.4199985 | -0.4231259 | 2.225 | 0.01654045 | -0.01547016 | 29.4135 | -29.52404 | -3.919176e-07 | 8.287221e-07
90 | 0.4220517 | -0.4250238 | 2.25 | 0.01565339 | -0.01428899 | 29.48152 | -29.58098 | 1.003606e-08 | 1.138641e-06
91 | 0.423992 | -0.4268017 | 2.275 | 0.01477135 | -0.01358906 | 29.55173 | -29.6448 | -2.744941e-07 | 5.168332e-07
92 | 0.4258109 | -0.428493 | 2.3 | 0.01374863 | -0.01293051 | 29.61236 | -29.7264 | -5.525676e-07 | 4.717462e-07
93 | 0.4275118 | -0.430074 | 2.325 | 0.01292205 | -0.01185896 | 29.69246 | -29.8076 | -3.106076e-07 | 1.678459e-07
94 | 0.4291205 | -0.4315233 | 2.35 | 0.01230236 | -0.01086664 | 29.77484 | -29.84306 | -3.145473e-07 | 5.494447e-07
95 | 0.4306336 | -0.4328711 | 2.375 | 0.01142249 | -0.0102661 | 29.78993 | -29.86308 | -3.756803e-08 | 4.048813e-07
96 | 0.4320238 | -0.4341352 | 2.4 | 0.01037659 | -0.009554895 | 29.82243 | -29.92476 | -5.951378e-07 | 4.29176e-07
97 | 0.4332987 | -0.4352773 | 2.425 | 0.009612714 | -0.008353577 | 29.82416 | -29.95512 | -7.272256e-07 | 5.345615e-07
98 | 0.4344645 | -0.4362901 | 2.45 | 0.008667881 | -0.007527488 | 29.89127 | -29.98289 | -5.992962e-07 | 3.689869e-07
99 | 0.4355068 | -0.4371981 | 2.475 | 0.0076754 | -0.006708694 | 29.8874 | -29.9698 | -2.240447e-07 | 5.369691e-07
100 | 0.4364509 | -0.4379996 | 2.5 | 0.007127298 | -0.005858837 | 29.8977 | -30.04434 | -3.034944e-07 | 7.111893e-07
101 | 0.4372891 | -0.4386827 | 2.525 | 0.006015971 | -0.004852692 | 29.89159 | -30.02177 | -4.5145e-07 | 2.258463e-07
102 | 0.4379996 | -0.4392462 | 2.55 | 0.005124053 | -0.003983238 | 29.90586 | -30.00199 | -5.700771e-07 | 4.706515e-07
103 | 0.438598 | -0.439688 | 2.575 | 0.004260014 | -0.002944871 | 29.88152 | -29.98653 | -5.137183e-07 | 4.685725e-07
104 | 0.4390888 | -0.4400201 | 2.6 | 0.00343567 | -0.002261781 | 29.86579 | -29.95426 | -1.613387e-07 | 5.639996e-07
105 | 0.4394694 | -0.4402553 | 2.625 | 0.0025319 | -0.001426238 | 29.84413 | -29.94783 | -3.45955e-07 | 4.055382e-07
106 | 0.4397269 | -0.440358 | 2.65 | 0.001505305 | -0.0001846804 | 29.79093 | -29.89075 | -4.924882e-07 | 4.25674e-07
107 | 0.4398726 | -0.4403452 | 2.675 | 0.0007799874 | 0.0003862222 | 29.7752 | -29.85036 | -6.568588e-07 | 5.171615e-07
108 | 0.4399177 | -0.4402502 | 2.7 | -7.35e-05 | 0.001102983 | 29.73089 | -29.85565 | -1.886973e-07 | 2.767334e-07
109 | 0.4398445 | -0.4400308 | 2.725 | -0.001073626 | 0.002337586 | 29.64195 | -29.73785 | -3.367625e-07 | 5.688145e-07
110 | 0.4396605 | -0.4396905 | 2.75 | -0.001811403 | 0.002998094 | 29.58706 | -29.69308 | -3.155321e-07 | 1.605138e-07
111 | 0.4393694 | -0.4392583 | 2.775 | -0.002752838 | 0.003778833 | 29.50008 | -29.61006 | -6.796214e-07 | 3.778511e-07
112 | 0.4389594 | -0.4387069 | 2.8 | -0.003676061 | 0.004867693 | 29.44724 | -29.52559 | -3.726571e-07 | 7.590122e-07
113 | 0.4384374 | -0.4380367 | 2.825 | -0.004509955 | 0.005641161 | 29.33135 | -29.43906 | -3.981553e-07 | 5.137691e-07
114 | 0.4378117 | -0.4372683 | 2.85 | -0.005301149 | 0.006406125 | 29.25558 | -29.38116 | -2.111315e-07 | 1.652195e-07
115 | 0.437076 | -0.4363857 | 2.875 | -0.00623395 | 0.007433127 | 29.17307 | -29.25005 | -6.245756e-07 | 3.347338e-07
116 | 0.4362228 | -0.4353844 | 2.9 | -0.007143825 | 0.008268472 | 29.03024 | -29.12755 | -4.491519e-07 | 3.803681e-07
117 | 0.435266 | -0.4342785 | 2.925 | -0.007859068 | 0.009071688 | 28.92839 | -29.02826 | -4.996011e-07 | 4.655084e-07
118 | 0.4341959 | -0.4330677 | 2.95 | -0.008920816 | 0.009913675 | 28.81237 | -28.89697 | -5.56945e-07 | 4.931954e-07
119 | 0.4330119 | -0.4317473 | 2.975 | -0.009643521 | 0.01079 | 28.66516 | -28.77863 | -2.765734e-07 | 6.911626e-07
120 | 0.4317325 | -0.4303117 | 3 | -0.01041705 | 0.01172005 | 28.51928 | -28.63898 | -5.362618e-07 | 1.761629e-07
121 | 0.4303482 | -0.4287757 | 3.025 | -0.0112897 | 0.01236435 | 28.38425 | -28.5091 | -6.019229e-07 | -4.008e-08
122 | 0.4288368 | -0.4271273 | 3.05 | -0.01240811 | 0.01348293 | 28.24607 | -28.33258 | -2.674903e-07 | 3.344055e-07
123 | 0.4272133 | -0.4253663 | 3.075 | -0.01304923 | 0.01412953 | 28.07894 | -28.18236 | -3.414682e-07 | 3.706284e-07
124 | 0.4255088 | -0.4235142 | 3.1 | -0.01367794 | 0.01491155 | 27.91172 | -28.02713 | -6.337683e-07 | -2.215604e-09
125 | 0.4236989 | -0.4215557 | 3.125 | -0.01470072 | 0.01579667 | 27.75148 | -27.84523 | -6.174626e-07 | 5.173569e-08
126 | 0.4217777 | -0.4194914 | 3.15 | -0.01542337 | 0.01657172 | 27.56985 | -27.66037 | -1.494103e-07 | -3.482714e-08
127 | 0.4197552 | -0.417331 | 3.175 | -0.01628929 | 0.01730401 | 27.37154 | -27.48736 | -6.462439e-07 | 1.45279e-08
128 | 0.4176199 | -0.4150659 | 3.2 | -0.01719312 | 0.01821236 | 27.20427 | -27.28317 | -5.678885e-07 | 8.062645e-08
129 | 0.415387 | -0.4126896 | 3.225 | -0.01781848 | 0.01904759 | 26.99361 | -27.08016 | -4.503557e-07 | -3.652105e-07
130 | 0.4130555 | -0.4102008 | 3.25 | -0.01873937 | 0.01997782 | 26.74907 | -26.8772 | -6.84108e-07 | -6.185752e-08
131 | 0.4106164 | -0.4076086 | 3.275 | -0.01950512 | 0.02066788 | 26.55021 | -26.6685 | -5.944813e-07 | -9.884645e-08
132 | 0.4080813 | -0.4049376 | 3.3 | -0.02024589 | 0.02121241 | 26.33271 | -26.43445 | -5.847416e-07 | -2.188963e-07
133 | 0.4054462 | -0.4021752 | 3.325 | -0.02107238 | 0.02210202 | 26.13499 | -26.23026 | -6.708664e-07 | -2.541576e-08
134 | 0.4027134 | -0.399298 | 3.35 | -0.02177835 | 0.02301256 | 25.89296 | -26.02387 | -7.745011e-07 | -2.190057e-07
135 | 0.399892 | -0.3963198 | 3.375 | -0.02246007 | 0.02368682 | 25.65823 | -25.74943 | -5.980924e-07 | -4.875584e-07
136 | 0.3969728 | -0.3932561 | 3.4 | -0.02331401 | 0.02435092 | 25.41114 | -25.50348 | -6.209645e-07 | -3.257045e-07
137 | 0.3939421 | -0.3900926 | 3.425 | -0.02420655 | 0.02525302 | 25.1557 | -25.25726 | -5.128427e-07 | -2.643117e-07
138 | 0.3908146 | -0.3868221 | 3.45 | -0.0248331 | 0.02602849 | 24.91198 | -25.01874 | -5.229111e-07 | -7.021599e-07
139 | 0.3876013 | -0.3834621 | 3.475 | -0.02555105 | 0.02665588 | 24.63595 | -24.75865 | -6.400061e-07 | -7.194508e-07
140 | 0.3842961 | -0.3800102 | 3.5 | -0.02627534 | 0.02747061 | 24.36332 | -24.4827 | -8.770416e-07 | -5.539855e-07
141 | 0.3808943 | -0.3764642 | 3.525 | -0.02706417 | 0.02813012 | 24.10165 | -24.21797 | -3.75174e-07 | -5.136038e-07
142 | 0.3773827 | -0.3728146 | 3.55 | -0.02799848 | 0.02909624 | 23.80017 | -23.92784 | -6.366134e-07 | -7.444015e-07
143 | 0.3737655 | -0.3690467 | 3.575 | -0.02871886 | 0.02998464 | 23.52632 | -23.63813 | -4.837332e-07 | -6.610126e-07
144 | 0.3700821 | -0.3652141 | 3.6 | -0.0290367 | 0.03011013 | 23.22949 | -23.33232 | -6.565305e-07 | -2.472399e-07
145 | 0.366333 | -0.3613285 | 3.625 | -0.02974936 | 0.03081635 | 22.9395 | -23.04703 | -3.565702e-07 | -4.854794e-07
146 | 0.3624848 | -0.357339 | 3.65 | -0.03059042 | 0.03173918 | 22.64267 | -22.72439 | -6.814817e-07 | -3.753879e-07
147 | 0.3585437 | -0.3532454 | 3.675 | -0.03120654 | 0.03244857 | 22.33103 | -22.44439 | -4.454313e-07 | -5.218115e-07
148 | 0.3545172 | -0.3490626 | 3.7 | -0.03192781 | 0.03313762 | 21.99139 | -22.10416 | -7.169385e-07 | -5.674458e-07
149 | 0.3504011 | -0.3448077 | 3.725 | -0.0326123 | 0.03357851 | 21.6973 | -21.76954 | -7.277725e-07 | -2.701117e-07
150 | 0.3462012 | -0.3404754 | 3.75 | -0.03324299 | 0.03435219 | 21.36263 | -21.46469 | -5.975454e-07 | -4.568073e-07
151 | 0.3419214 | -0.336043 | 3.775 | -0.03386409 | 0.03514772 | 21.0436 | -21.15596 | -4.948954e-07 | -1.910999e-07
152 | 0.3375553 | -0.3315232 | 3.8 | -0.03459633 | 0.0357226 | 20.71965 | -20.78706 | -4.802313e-07 | -3.524066e-07
153 | 0.3331039 | -0.3269431 | 3.825 | -0.03520098 | 0.03609297 | 20.34751 | -20.44993 | -4.684126e-07 | -4.097504e-07
154 | 0.3285752 | -0.322282 | 3.85 | -0.03580951 | 0.03699382 | 19.99333 | -20.13345 | -3.768156e-07 | -3.613803e-07
155 | 0.323971 | -0.317523 | 3.875 | -0.03638411 | 0.03762715 | 19.64736 | -19.75953 | -2.237165e-07 | -1.343033e-07
156 | 0.3192833 | -0.3126946 | 3.9 | -0.03711966 | 0.03808169 | 19.2914 | -19.3868 | -4.912844e-07 | -1.663676e-07
157 | 0.3145121 | -0.3078042 | 3.925 | -0.03769184 | 0.0386003 | 18.93422 | -19.02227 | -4.423668e-07 | -2.975798e-07
158 | 0.3096746 | -0.302848 | 3.95 | -0.03816146 | 0.03911319 | 18.56896 | -18.66623 | -6.32455e-07 | -3.936634e-07
159 | 0.3047683 | -0.2978241 | 3.975 | -0.03876911 | 0.03966091 | 18.21314 | -18.29226 | -4.007817e-07 | -8.845015e-08
160 | 0.2997757 | -0.2927276 | 4 | -0.03951384 | 0.04025208 | 17.82358 | -17.90494 | -4.314237e-07 | 2.141368e-07
161 | 0.2947031 | -0.2875669 | 4.025 | -0.04002599 | 0.04066873 | 17.44142 | -17.53568 | -5.080279e-07 | 1.851366e-07
162 | 0.2895709 | -0.2823599 | 4.05 | -0.04044567 | 0.04097625 | 17.05236 | -17.13458 | -2.441807e-07 | -4.620836e-08
163 | 0.2843725 | -0.2771091 | 4.075 | -0.04106502 | 0.04135674 | 16.67844 | -16.76586 | -4.337218e-07 | 1.426759e-07
164 | 0.2790926 | -0.2717984 | 4.1 | -0.04172415 | 0.04191412 | 16.28962 | -16.38811 | -4.212462e-07 | 2.101971e-07
165 | 0.273745 | -0.2664248 | 4.125 | -0.04212685 | 0.04234466 | 15.89204 | -15.9615 | -2.546865e-07 | 3.422848e-07
166 | 0.268343 | -0.2610056 | 4.15 | -0.04257638 | 0.04262901 | 15.47727 | -15.58712 | -2.752602e-07 | 2.744353e-07
167 | 0.2628641 | -0.2555432 | 4.175 | -0.04333285 | 0.04302114 | 15.06962 | -15.17117 | -4.822011e-07 | 2.278161e-07
168 | 0.2573098 | -0.2500248 | 4.2 | -0.04375801 | 0.04350648 | 14.66228 | -14.75705 | -5.614321e-07 | 3.145978e-07
169 | 0.2517128 | -0.2444582 | 4.225 | -0.04400325 | 0.04377888 | 14.25609 | -14.36371 | -2.197768e-07 | 3.445829e-07
170 | 0.2460555 | -0.2388574 | 4.25 | -0.04470287 | 0.04404165 | 13.83758 | -13.953 | -1.350744e-07 | 4.320214e-07
171 | 0.2403196 | -0.2332149 | 4.275 | -0.04523596 | 0.04443231 | 13.41129 | -13.523 | -2.874074e-07 | 5.117992e-07
172 | 0.2345282 | -0.2275201 | 4.3 | -0.04557377 | 0.04486145 | 12.99848 | -13.07245 | -4.420385e-07 | 4.044439e-07
173 | 0.22869 | -0.2217783 | 4.325 | -0.04596832 | 0.04517105 | 12.60045 | -12.6777 | -9.677221e-08 | 7.601065e-07
174 | 0.2227939 | -0.2160008 | 4.35 | -0.04648321 | 0.04541995 | 12.14324 | -12.24629 | 2.774944e-07 | 4.320214e-07
175 | 0.2168236 | -0.2101805 | 4.375 | -0.04713152 | 0.04584198 | 11.74023 | -11.81895 | 2.161016e-07 | 1.892951e-07
176 | 0.2108132 | -0.2043132 | 4.4 | -0.04711163 | 0.0461571 | 11.27076 | -11.38503 | -3.00649e-07 | 2.584578e-07
177 | 0.204774 | -0.1984167 | 4.425 | -0.04758299 | 0.04629957 | 10.82873 | -10.95313 | -2.622374e-07 | 7.394233e-07
178 | 0.1986515 | -0.1924861 | 4.45 | -0.04841788 | 0.04669264 | 10.40407 | -10.50394 | 2.48932e-07 | 8.38571e-07
179 | 0.1924783 | -0.186512 | 4.475 | -0.04837762 | 0.04698192 | 9.972439 | -10.04368 | 6.234584e-08 | 8.529073e-07
180 | 0.1862815 | -0.1805096 | 4.5 | -0.04878757 | 0.04713581 | 9.552844 | -9.623576 | -6.076821e-08 | 5.334672e-07
181 | 0.180032 | -0.1744805 | 4.525 | -0.04920557 | 0.04739949 | 9.078401 | -9.173844 | -1.414901e-08 | 4.182324e-07
182 | 0.1737356 | -0.1684121 | 4.55 | -0.04952091 | 0.04775332 | 8.636782 | -8.714538 | -1.463461e-07 | 1.110516e-06
183 | 0.1673933 | -0.1623101 | 4.575 | -0.04992756 | 0.04792584 | 8.173237 | -8.240828 | 2.486037e-07 | 6.662115e-07
184 | 0.1610184 | -0.1561863 | 4.6 | -0.05003094 | 0.04809587 | 7.708233 | -7.824695 | 4.997973e-08 | 1.076568e-07
185 | 0.1546072 | -0.1500337 | 4.625 | -0.05049586 | 0.04837732 | 7.265523 | -7.382576 | -7.521355e-08 | 1.362193e-07
186 | 0.1481486 | -0.1438497 | 4.65 | -0.05077575 | 0.04858663 | 6.775305 | -6.878912 | 2.359093e-07 | 5.832599e-07
187 | 0.1416607 | -0.1376419 | 4.675 | -0.05095335 | 0.04875285 | 6.341256 | -6.444405 | -7.145187e-09 | 6.645698e-07
188 | 0.1351399 | -0.1314106 | 4.7 | -0.05129399 | 0.048954 | 5.887649 | -5.998821 | 2.583434e-07 | 5.432069e-07
189 | 0.1285734 | -0.1251532 | 4.725 | -0.05166804 | 0.04916146 | 5.417355 | -5.514397 | 3.830989e-07 | 4.08055e-07
190 | 0.1219825 | -0.1188696 | 4.75 | -0.05167721 | 0.04936589 | 4.971775 | -5.040275 | 2.051581e-07 | 7.312156e-07
191 | 0.1153706 | -0.1125666 | 4.775 | -0.05199773 | 0.04946447 | 4.504443 | -4.585985 | 2.422565e-07 | 5.146443e-07
192 | 0.1087184 | -0.1062513 | 4.8 | -0.05230896 | 0.04956044 | 4.044225 | -4.133515 | 7.570374e-07 | 8.467786e-07
193 | 0.1020448 | -0.09991571 | 4.825 | -0.05233305 | 0.0497808 | 3.559527 | -3.664545 | 4.379256e-07 | 8.368202e-07
194 | 0.09535193 | -0.0935544 | 4.85 | -0.05261076 | 0.04996455 | 3.127757 | -3.196122 | 3.982008e-07 | 5.342332e-07
195 | 0.08863154 | -0.08717867 | 4.875 | -0.05276495 | 0.05 | 2.630293 | -2.743563 | 5.752664e-07 | 6.276905e-07
196 | 0.08189176 | -0.08079483 | 4.9 | -0.05291475 | 0.05009168 | 2.17231 | -2.251068 | 6.584366e-07 | 8.921943e-07
197 | 0.0751297 | -0.07439638 | 4.925 | -0.05311432 | 0.05023599 | 1.69299 | -1.775123 | 5.583038e-07 | 1.049124e-06
198 | 0.06834627 | -0.06798182 | 4.95 | -0.05324989 | 0.05034422 | 1.222059 | -1.313629 | 4.166954e-07 | 6.67087e-07
199 | 0.06154978 | -0.06155333 | 4.975 | -0.05331907 | 0.05045456 | 0.7693634 | -0.8214531 | 5.469225e-07 | 1.057222e-06
200 | 0.05474151 | -0.05511669 | 5 | -0.05343457 | 0.05047197 | 0.2679793 | -0.3714018 | 4.346427e-07 | 1.403473e-06
201 | 0.04790289 | -0.04866649 | 5.025 | -0.05379504 | 0.05066718 | -0.1873604 | 0.1075527 | 7.347126e-07 | 1.505685e-06
202 | 0.04103652 | -0.04219398 | 5.05 | -0.05386967 | 0.05082171 | -0.65355 | 0.5473924 | 8.788382e-07 | 1.26088e-06
203 | 0.0341856 | -0.03571776 | 5.075 | -0.05355273 | 0.05072542 | -1.126305 | 1.02539 | 8.664721e-07 | 1.371847e-06
204 | 0.02734486 | -0.02925192 | 5.1 | -0.05371007 | 0.05065904 | -1.588346 | 1.496093 | 8.817927e-07 | 1.274778e-06
205 | 0.02048875 | -0.02278613 | 5.125 | -0.05379373 | 0.05072443 | -2.077193 | 2.008418 | 8.311244e-07 | 1.224985e-06
206 | 0.0136394 | -0.0163129 | 5.15 | -0.05360404 | 0.05077591 | -2.517215 | 2.441146 | 9.890389e-07 | 1.735935e-06
207 | 0.006782963 | -0.00983388 | 5.175 | -0.05390492 | 0.05081511 | -3.000045 | 2.934369 | 1.098692e-06 | 1.478545e-06
208 | -9.700848e-05 | -0.003353208 | 5.2 | -0.05397304 | 0.05080183 | -3.470155 | 3.393903 | 9.867408e-07 | 1.311767e-06
209 | -0.006975095 | 0.003125032 | 5.225 | -0.05387535 | 0.05077696 | -3.956405 | 3.855214 | 9.196573e-07 | 1.761544e-06
210 | -0.01383568 | 0.009602058 | 5.25 | -0.05369865 | 0.05078281 | -4.412107 | 4.304401 | 9.337744e-07 | 1.867476e-06
211 | -0.02069922 | 0.01608199 | 5.275 | -0.0539216 | 0.05082252 | -4.866218 | 4.785042 | 9.006156e-07 | 2.181882e-06
212 | -0.02757447 | 0.02256506 | 5.3 | -0.05388236 | 0.05083195 | -5.343985 | 5.227389 | 9.348687e-07 | 2.003394e-06
213 | -0.03444105 | 0.02904413 | 5.325 | -0.05378559 | 0.05075988 | -5.789389 | 5.710355 | 1.030296e-06 | 1.944081e-06
214 | -0.04130049 | 0.03552195 | 5.35 | -0.05377051 | 0.05081238 | -6.255168 | 6.165603 | 1.224542e-06 | 2.366717e-06
215 | -0.04815085 | 0.04199852 | 5.375 | -0.05364304 | 0.05074022 | -6.721905 | 6.621263 | 1.27346e-06 | 2.239445e-06
216 | -0.05499346 | 0.04845961 | 5.4 | -0.05364916 | 0.05056965 | -7.177698 | 7.084305 | 1.143342e-06 | 2.222373e-06
217 | -0.06182945 | 0.05490956 | 5.425 | -0.0535391 | 0.05056563 | -7.60842 | 7.531393 | 1.045726e-06 | 2.325789e-06
218 | -0.06864462 | 0.06136275 | 5.45 | -0.05332277 | 0.05062033 | -8.062256 | 7.98026 | 1.256169e-06 | 2.636692e-06
219 | -0.07544819 | 0.06780958 | 5.475 | -0.05335729 | 0.05046606 | -8.546592 | 8.456115 | 1.477336e-06 | 2.477794e-06
220 | -0.08225325 | 0.07423796 | 5.5 | -0.05334599 | 0.05033087 | -8.978271 | 8.946969 | 1.325222e-06 | 2.564794e-06
221 | -0.08904207 | 0.08065675 | 5.525 | -0.05310273 | 0.0503157 | -9.454809 | 9.344 | 1.425902e-06 | 2.556696e-06
222 | -0.09579915 | 0.08706965 | 5.55 | -0.05284831 | 0.05023865 | -9.883298 | 9.782653 | 1.190946e-06 | 2.15704e-06
223 | -0.1025393 | 0.09346702 | 5.575 | -0.05283715 | 0.05007202 | -10.31994 | 10.2354 | 1.275101e-06 | 2.74755e-06
224 | -0.1092828 | 0.09985067 | 5.6 | -0.05290125 | 0.05002364 | -10.76029 | 10.68882 | 1.346453e-06 | 2.82689e-06
225 | -0.1160044 | 0.10623 | 5.625 | -0.05249336 | 0.05 | -11.19096 | 11.1024 | 1.426997e-06 | 2.850747e-06
226 | -0.1226649 | 0.1125797 | 5.65 | -0.05194384 | 0.04955814 | -11.63171 | 11.54019 | 1.121455e-06 | 2.646432e-06
227 | -0.129322 | 0.1188957 | 5.675 | -0.05243867 | 0.04947745 | -12.06426 | 11.96512 | 1.011145e-06 | 2.813648e-06
228 | -0.1359784 | 0.1252168 | 5.7 | -0.05193411 | 0.04963679 | -12.50291 | 12.39229 | 1.201123e-06 | 2.988306e-06
229 | -0.1425742 | 0.1315295 | 5.725 | -0.05148728 | 0.04934644 | -12.91312 | 12.8226 | 1.476132e-06 | 2.522443e-06
230 | -0.1491384 | 0.1378019 | 5.75 | -0.05143987 | 0.04900451 | -13.35878 | 13.2789 | 1.409815e-06 | 2.951427e-06
231 | -0.1556808 | 0.1440421 | 5.775 | -0.05114495 | 0.0488424 | -13.7571 | 13.67711 | 1.299615e-06 | 2.319879e-06
232 | -0.1621766 | 0.1502654 | 5.8 | -0.05070967 | 0.04873865 | -14.1685 | 14.08331 | 1.25409e-06 | 2.884343e-06
233 | -0.1686407 | 0.1564668 | 5.825 | -0.05064713 | 0.04849973 | -14.57756 | 14.51645 | 1.284731e-06 | 2.674119e-06
234 | -0.1750751 | 0.1626372 | 5.85 | -0.05024429 | 0.0482525 | -14.99146 | 14.9375 | 1.185584e-06 | 2.573987e-06
235 | -0.1814716 | 0.1687858 | 5.875 | -0.0500523 | 0.04815704 | -15.42127 | 15.32469 | 1.146187e-06 | 2.736825e-06
236 | -0.1878265 | 0.1749074 | 5.9 | -0.04959333 | 0.0478292 | -15.81511 | 15.71625 | 1.047586e-06 | 2.759369e-06
237 | -0.194133 | 0.1809888 | 5.925 | -0.04929162 | 0.04752723 | -16.23097 | 16.11934 | 1.245992e-06 | 2.615244e-06
238 | -0.2004037 | 0.187038 | 5.95 | -0.04903366 | 0.04732403 | -16.61715 | 16.51159 | 1.111496e-06 | 2.413665e-06
239 | -0.2066345 | 0.1930648 | 5.975 | -0.04866558 | 0.0471766 | -16.98542 | 16.91628 | 1.223229e-06 | 2.493771e-06
240 | -0.2128049 | 0.199063 | 6 | -0.04808514 | 0.04687455 | -17.38395 | 17.3036 | 1.314279e-06 | 2.574643e-06
241 | -0.2189218 | 0.2050196 | 6.025 | -0.04782809 | 0.0465261 | -17.74844 | 17.67132 | 1.073085e-06 | 2.147629e-06
242 | -0.2250048 | 0.2109368 | 6.05 | -0.04755317 | 0.04625568 | -18.13056 | 18.06242 | 1.142247e-06 | 2.316158e-06
243 | -0.2310384 | 0.216819 | 6.075 | -0.04705394 | 0.04597686 | -18.52942 | 18.40507 | 1.154723e-06 | 2.806973e-06
244 | -0.2370008 | 0.2226636 | 6.1 | -0.04643751 | 0.04566632 | -18.88742 | 18.79098 | 9.278649e-07 | 2.564356e-06
245 | -0.2429098 | 0.2284639 | 6.125 | -0.04621442 | 0.04528224 | -19.25487 | 19.18892 | 1.216116e-06 | 2.366827e-06
246 | -0.2487819 | 0.2342224 | 6.15 | -0.04585995 | 0.04501051 | -19.6002 | 19.51337 | 1.3934e-06 | 2.120927e-06
247 | -0.2545828 | 0.2399432 | 6.175 | -0.0450988 | 0.04469215 | -19.9433 | 19.88032 | 1.24435e-06 | 2.396046e-06
248 | -0.2603096 | 0.24562 | 6.2 | -0.04469789 | 0.04431957 | -20.30227 | 20.20787 | 1.305852e-06 | 2.431393e-06
249 | -0.2659884 | 0.2512488 | 6.225 | -0.04434568 | 0.04394036 | -20.65649 | 20.57163 | 1.480072e-06 | 2.254547e-06
250 | -0.2716001 | 0.2568324 | 6.25 | -0.04364472 | 0.04361092 | -20.97593 | 20.89831 | 1.303335e-06 | 2.36037e-06
251 | -0.277144 | 0.262374 | 6.275 | -0.04328476 | 0.04328183 | -21.32259 | 21.23881 | 1.346343e-06 | 2.163935e-06
252 | -0.2826326 | 0.2678605 | 6.3 | -0.04277605 | 0.0427458 | -21.65443 | 21.55319 | 1.43597e-06 | 2.430518e-06
253 | -0.288046 | 0.2732847 | 6.325 | -0.04210579 | 0.04230585 | -21.98107 | 21.88982 | 1.351268e-06 | 2.492567e-06
254 | -0.2933843 | 0.2786596 | 6.35 | -0.04159852 | 0.04197263 | -22.30853 | 22.17544 | 1.431155e-06 | 2.581756e-06
255 | -0.2986658 | 0.2839899 | 6.375 | -0.0412153 | 0.04160573 | -22.61352 | 22.50472 | 1.274554e-06 | 2.21318e-06
256 | -0.3038694 | 0.289268 | 6.4 | -0.04037726 | 0.04115582 | -22.91509 | 22.85867 | 1.197731e-06 | 2.330494e-06
257 | -0.3089832 | 0.2944824 | 6.425 | -0.03980742 | 0.04060591 | -23.21297 | 23.12906 | 1.353347e-06 | 2.473088e-06
258 | -0.3140264 | 0.2996233 | 6.45 | -0.03927056 | 0.04000295 | -23.4953 | 23.41312 | 1.329381e-06 | 2.376895e-06
259 | -0.3190136 | 0.3047014 | 6.475 | -0.03892825 | 0.039621 | -23.79573 | 23.71392 | 1.301803e-06 | 2.423185e-06
260 | -0.3239421 | 0.3097461 | 6.5 | -0.03835129 | 0.03948071 | -24.0911 | 24.01567 | 1.20955e-06 | 2.645776e-06
261 | -0.328771 | 0.3147344 | 6.525 | -0.03736497 | 0.0387355 | -24.36563 | 24.29066 | 7.725771e-07 | 2.451857e-06
262 | -0.3334959 | 0.3196104 | 6.55 | -0.03672162 | 0.03772092 | -24.60319 | 24.55776 | 1.070677e-06 | 2.493005e-06
263 | -0.3381441 | 0.3243845 | 6.575 | -0.03616186 | 0.03713686 | -24.89465 | 24.82199 | 1.132179e-06 | 2.392325e-06
264 | -0.3427088 | 0.3290836 | 6.6 | -0.03541334 | 0.03654478 | -25.14574 | 25.06831 | 1.25212e-06 | 2.486329e-06
265 | -0.3471913 | 0.3337101 | 6.625 | -0.03487122 | 0.03599848 | -25.41705 | 25.33035 | 1.253214e-06 | 2.340672e-06
266 | -0.3515903 | 0.3382629 | 6.65 | -0.03410604 | 0.03538934 | -25.6841 | 25.59144 | 1.091798e-06 | 2.572345e-06
267 | -0.3558905 | 0.3427123 | 6.675 | -0.03332128 | 0.03437688 | -25.90065 | 25.81492 | 1.168184e-06 | 2.743173e-06
268 | -0.3600979 | 0.3470518 | 6.7 | -0.03265065 | 0.03366658 | -26.11674 | 26.0341 | 1.188757e-06 | 2.551552e-06
269 | -0.3642242 | 0.3513152 | 6.725 | -0.032049 | 0.03318451 | -26.35307 | 26.27997 | 1.104821e-06 | 2.530103e-06
270 | -0.3682564 | 0.3555065 | 6.75 | -0.03117636 | 0.03253373 | -26.58753 | 26.47308 | 8.930645e-07 | 2.53065e-06
271 | -0.3721867 | 0.3595933 | 6.775 | -0.03045027 | 0.03154822 | -26.80855 | 26.70672 | 1.099896e-06 | 2.526601e-06
272 | -0.3760413 | 0.3635804 | 6.8 | -0.03 | 0.030969 | -27.02888 | 26.93831 | 8.329851e-07 | 2.504824e-06
273 | -0.3797992 | 0.3674801 | 6.825 | -0.02893401 | 0.03017825 | -27.22021 | 27.13247 | 7.690752e-07 | 2.208912e-06
274 | -0.3834427 | 0.3712692 | 6.85 | -0.02819638 | 0.02923544 | -27.37854 | 27.33183 | 4.710844e-07 | 2.252139e-06
275 | -0.3869951 | 0.3749593 | 6.875 | -0.02750421 | 0.0286256 | -27.59377 | 27.5223 | 5.442962e-07 | 2.267898e-06
276 | -0.3904487 | 0.3785671 | 6.9 | -0.0266494 | 0.0279438 | -27.79655 | 27.67211 | 4.780882e-07 | 2.544002e-06
277 | -0.3937996 | 0.3820742 | 6.925 | -0.02589158 | 0.02704818 | -27.94398 | 27.85022 | 6.640179e-07 | 2.280702e-06
278 | -0.3970549 | 0.3854676 | 6.95 | -0.02515187 | 0.02615938 | -28.11658 | 28.04365 | 3.579289e-07 | 2.039507e-06
279 | -0.4002056 | 0.3887566 | 6.975 | -0.02425097 | 0.02541242 | -28.27897 | 28.20107 | 1.786749e-07 | 1.945503e-06
280 | -0.4032583 | 0.3919564 | 7 | -0.02361624 | 0.02476136 | -28.41587 | 28.36665 | 2.361281e-07 | 2.024515e-06
281 | -0.4062157 | 0.3950598 | 7.025 | -0.02275472 | 0.02389988 | -28.58464 | 28.48586 | 3.418421e-07 | 1.801815e-06
282 | -0.4090544 | 0.3980428 | 7.05 | -0.02175673 | 0.02287288 | -28.71338 | 28.6162 | 8.532714e-08 | 1.913001e-06
283 | -0.4117902 | 0.4009159 | 7.075 | -0.02114116 | 0.02217689 | -28.84563 | 28.75607 | 1.830523e-07 | 1.843291e-06
284 | -0.4144285 | 0.403694 | 7.1 | -0.02022762 | 0.02138395 | -28.97433 | 28.89484 | -1.593689e-07 | 1.513674e-06
285 | -0.4169482 | 0.406361 | 7.125 | -0.01928103 | 0.02043551 | -29.10576 | 29.00284 | -5.256057e-08 | 1.53961e-06
286 | -0.4193687 | 0.4089235 | 7.15 | -0.01867132 | 0.01974473 | -29.18982 | 29.11371 | -1.712972e-07 | 1.348537e-06
287 | -0.4216887 | 0.4113865 | 7.175 | -0.01770646 | 0.01887452 | -29.31574 | 29.23785 | -1.172365e-07 | 1.5511e-06
288 | -0.4238937 | 0.4137288 | 7.2 | -0.01686792 | 0.01785335 | -29.41891 | 29.29192 | -1.628708e-07 | 1.531621e-06
289 | -0.4259856 | 0.4159602 | 7.225 | -0.01593313 | 0.0171337 | -29.5017 | 29.41364 | -4.642538e-07 | 1.271823e-06
290 | -0.4279709 | 0.4180887 | 7.25 | -0.01519618 | 0.01624148 | -29.58298 | 29.49228 | -1.47331e-07 | 1.326212e-06
291 | -0.4298501 | 0.4201013 | 7.275 | -0.01426964 | 0.01531714 | -29.65328 | 29.55519 | -4.985069e-07 | 1.050656e-06
292 | -0.4316101 | 0.4220044 | 7.3 | -0.01332719 | 0.01452269 | -29.70963 | 29.6187 | -5.194092e-07 | 1.112924e-06
293 | -0.433261 | 0.4238034 | 7.325 | -0.01255925 | 0.01368513 | -29.76748 | 29.66045 | -5.825527e-07 | 1.237789e-06
294 | -0.4348099 | 0.4254896 | 7.35 | -0.01172762 | 0.01275508 | -29.83454 | 29.74179 | -5.609943e-07 | 9.289641e-07
295 | -0.4362431 | 0.4270573 | 7.375 | -0.0107455 | 0.01182673 | -29.853 | 29.78564 | -7.035874e-07 | 7.153477e-07
296 | -0.4375706 | 0.4285209 | 7.4 | -0.0100695 | 0.01112261 | -29.91469 | 29.83989 | -6.803874e-07 | 7.799141e-07
297 | -0.4387908 | 0.4298798 | 7.425 | -0.009062495 | 0.01018505 | -29.9461 | 29.84614 | -8.30313e-07 | 5.08516e-07
298 | -0.4398903 | 0.4311173 | 7.45 | -0.008178496 | 0.009218627 | -29.97732 | 29.90654 | -7.825992e-07 | 6.241885e-07
299 | -0.4408784 | 0.4322406 | 7.475 | -0.007315044 | 0.008395002 | -29.97559 | 29.89556 | -6.808252e-07 | 7.628424e-07
300 | -0.4417502 | 0.433255 | 7.5 | -0.006354425 | 0.00750951 | -29.99296 | 29.89127 | -9.8965e-07 | 6.587698e-07
301 | -0.4425117 | 0.4341444 | 7.525 | -0.005586126 | 0.006437402 | -29.98858 | 29.90349 | -6.746969e-07 | 8.317863e-07
302 | -0.4431536 | 0.4349199 | 7.55 | -0.00447783 | 0.00572262 | -29.9559 | 29.90299 | -9.17642e-07 | 5.990187e-07
303 | -0.4436613 | 0.4355975 | 7.575 | -0.003483356 | 0.004902358 | -29.98024 | 29.90485 | -5.553034e-07 | 8.455748e-07
304 | -0.4440734 | 0.4361588 | 7.6 | -0.002979401 | 0.003898342 | -29.95553 | 29.87718 | -8.334866e-07 | 4.358515e-07
305 | -0.4443904 | 0.4365988 | 7.625 | -0.001990425 | 0.003000546 | -29.94177 | 29.85444 | -9.570382e-07 | 8.405408e-07
306 | -0.4445671 | 0.436928 | 7.65 | -0.0007802604 | 0.002160721 | -29.9124 | 29.79471 | -1.03025e-06 | 6.930229e-07
307 | -0.4446176 | 0.4371398 | 7.675 | -1.086298e-05 | 0.001161719 | -29.85237 | 29.75902 | -1.175361e-06 | 6.738718e-07
308 | -0.4445758 | 0.4372323 | 7.7 | 0.0006661292 | 0.0002874351 | -29.83705 | 29.7385 | -1.106198e-06 | 5.861053e-07
309 | -0.4444281 | 0.4372197 | 7.725 | 0.00164922 | -0.0004843821 | -29.7476 | 29.6331 | -1.11539e-06 | 5.870901e-07
310 | -0.4441637 | 0.4371068 | 7.75 | 0.002496515 | -0.001286429 | -29.67006 | 29.57931 | -1.116375e-06 | 8.254389e-07
311 | -0.4437878 | 0.4368756 | 7.775 | 0.003396959 | -0.002337733 | -29.57514 | 29.51498 | -1.136402e-06 | 5.74724e-07
312 | -0.4432963 | 0.436521 | 7.8 | 0.004310505 | -0.003223733 | -29.52545 | 29.44651 | -1.247587e-06 | 2.962128e-07
313 | -0.4426928 | 0.4360588 | 7.825 | 0.005151996 | -0.004023592 | -29.43113 | 29.35187 | -1.039333e-06 | 8.76545e-07
314 | -0.4419782 | 0.4354905 | 7.85 | 0.006053806 | -0.004887053 | -29.33297 | 29.25873 | -1.166168e-06 | 9.488813e-07
315 | -0.4411538 | 0.4348067 | 7.875 | 0.006872654 | -0.005834649 | -29.24613 | 29.14954 | -1.329773e-06 | 5.826034e-07
316 | -0.4402207 | 0.4340101 | 7.9 | 0.007757873 | -0.006656156 | -29.14811 | 29.0446 | -1.445117e-06 | 4.487649e-07
317 | -0.4391686 | 0.4331071 | 7.925 | 0.008739551 | -0.007502286 | -29.0449 | 28.92721 | -1.137058e-06 | 2.847222e-07
318 | -0.4380116 | 0.4320965 | 7.95 | 0.009401361 | -0.008344216 | -28.892 | 28.80945 | -1.351988e-06 | 2.735598e-07
319 | -0.4367513 | 0.4309723 | 7.975 | 0.01036014 | -0.009283202 | -28.75555 | 28.68814 | -1.349909e-06 | 2.725749e-07
320 | -0.4353778 | 0.4297398 | 8 | 0.01117732 | -0.01004322 | -28.62526 | 28.54946 | -1.392589e-06 | 6.701511e-07
321 | -0.4338994 | 0.4284096 | 8.025 | 0.01200368 | -0.01081421 | -28.47677 | 28.39943 | -1.32069e-06 | 2.378841e-07
322 | -0.4322945 | 0.4269528 | 8.05 | 0.01316168 | -0.01202751 | -28.33887 | 28.25651 | -1.449385e-06 | 2.711523e-07
323 | -0.4305831 | 0.4253835 | 8.075 | 0.01367162 | -0.01258007 | -28.18277 | 28.09006 | -1.439426e-06 | 4.269874e-07
324 | -0.4287972 | 0.4237304 | 8.1 | 0.01433146 | -0.01334022 | -28.02412 | 27.92731 | -1.552363e-06 | 4.131985e-07
325 | -0.4268975 | 0.4219738 | 8.125 | 0.01545582 | -0.01420263 | -27.84464 | 27.74997 | -1.593401e-06 | 4.384779e-07
326 | -0.424874 | 0.4201 | 8.15 | 0.01627268 | -0.01517851 | -27.65982 | 27.5729 | -1.756459e-06 | 2.430276e-07
327 | -0.4227557 | 0.418117 | 8.175 | 0.01694348 | -0.01591478 | -27.47054 | 27.38348 | -1.627873e-06 | 2.53971e-07
328 | -0.4205377 | 0.4160367 | 8.2 | 0.01783414 | -0.01670532 | -27.28919 | 27.20377 | -1.26061e-06 | 1.851366e-07
329 | -0.4182134 | 0.4138564 | 8.225 | 0.01861062 | -0.01748059 | -27.07529 | 26.99726 | -1.680839e-06 | -1.698695e-07
330 | -0.4157861 | 0.4115736 | 8.25 | 0.01945034 | -0.01831392 | -26.91003 | 26.81891 | -1.805923e-06 | -3.231015e-08
331 | -0.4132466 | 0.4091788 | 8.275 | 0.02036838 | -0.01923689 | -26.67319 | 26.5762 | -1.546235e-06 | 2.405105e-07
332 | -0.4106123 | 0.4066797 | 8.3 | 0.02093821 | -0.0199485 | -26.44716 | 26.35769 | -1.538903e-06 | 1.228682e-07
333 | -0.4078905 | 0.4040942 | 8.325 | 0.02173946 | -0.02059215 | -26.2101 | 26.12332 | -1.669677e-06 | 7.734344e-08
334 | -0.4050594 | 0.4014085 | 8.35 | 0.0226519 | -0.02152106 | -26.00167 | 25.91585 | -1.798482e-06 | -5.67008e-07
335 | -0.4021301 | 0.3986192 | 8.375 | 0.02327973 | -0.02221494 | -25.76124 | 25.67117 | -1.767293e-06 | -2.983459e-07
336 | -0.3991108 | 0.3957428 | 8.4 | 0.02406165 | -0.02288675 | -25.52463 | 25.4229 | -1.553239e-06 | -6.921294e-09
337 | -0.3959796 | 0.3927598 | 8.425 | 0.02503634 | -0.02388669 | -25.20136 | 25.16824 | -1.931116e-06 | -4.216786e-07
338 | -0.392753 | 0.3896734 | 8.45 | 0.02555632 | -0.02450752 | -24.98956 | 24.92001 | -1.398389e-06 | -3.591916e-07
339 | -0.3894456 | 0.3865021 | 8.475 | 0.02630385 | -0.02521927 | -24.74543 | 24.65783 | -2.052589e-06 | -3.754973e-07
340 | -0.3860395 | 0.3832327 | 8.5 | 0.02710461 | -0.0260437 | -24.47495 | 24.3817 | -1.878807e-06 | -3.313952e-07
341 | -0.3825346 | 0.3798635 | 8.525 | 0.02785161 | -0.02678531 | -24.19285 | 24.09449 | -1.464377e-06 | -3.426669e-07
342 | -0.3789213 | 0.376398 | 8.55 | 0.02880527 | -0.02755483 | -23.91239 | 23.81667 | -1.582239e-06 | -4.255092e-07
343 | -0.3751939 | 0.3728217 | 8.575 | 0.02963997 | -0.02852081 | -23.62313 | 23.53156 | -1.913826e-06 | -3.008629e-07
344 | -0.3714044 | 0.3691643 | 8.6 | 0.02977877 | -0.02882716 | -23.29421 | 23.21773 | -1.773749e-06 | -6.27416e-07
345 | -0.3675632 | 0.3654568 | 8.625 | 0.03045173 | -0.02930751 | -23.04333 | 22.94077 | -1.678979e-06 | -6.519294e-07
346 | -0.3636243 | 0.3616518 | 8.65 | 0.03130979 | -0.0303544 | -22.72914 | 22.63925 | -1.622948e-06 | -5.51687e-07
347 | -0.3595711 | 0.3577368 | 8.675 | 0.03224454 | -0.03103216 | -22.42096 | 22.33021 | -1.696051e-06 | -1.94164e-07
348 | -0.3554192 | 0.3537432 | 8.7 | 0.03285723 | -0.03158764 | -22.0965 | 21.99796 | -1.645711e-06 | -7.324733e-07
349 | -0.3512068 | 0.3496668 | 8.725 | 0.03319338 | -0.03233136 | -21.80031 | 21.69005 | -1.875414e-06 | -7.986813e-07
350 | -0.3469216 | 0.3454981 | 8.75 | 0.034 | -0.03303366 | -21.46282 | 21.36081 | -1.322879e-06 | -6.590427e-07
351 | -0.3425313 | 0.3412473 | 8.775 | 0.03484021 | -0.03361761 | -21.12893 | 21.04771 | -1.444789e-06 | -6.673595e-07
352 | -0.3380518 | 0.3369194 | 8.8 | 0.03539739 | -0.03424383 | -20.78227 | 20.68765 | -1.406158e-06 | -8.14221e-07
353 | -0.3335024 | 0.3325063 | 8.825 | 0.03593723 | -0.03495478 | -20.43685 | 20.33087 | -1.833282e-06 | -6.255557e-07
354 | -0.3288748 | 0.3280086 | 8.85 | 0.03662406 | -0.03556864 | -20.13879 | 19.99835 | -1.571952e-06 | -8.202401e-07
355 | -0.3241614 | 0.3234312 | 8.875 | 0.03728176 | -0.03620516 | -19.74832 | 19.62046 | -1.501038e-06 | -6.002763e-07
356 | -0.3193663 | 0.3187748 | 8.9 | 0.03790597 | -0.03680708 | -19.3904 | 19.29099 | -1.259406e-06 | -4.413771e-07
357 | -0.3144929 | 0.314037 | 8.925 | 0.03850864 | -0.0374819 | -19.04074 | 18.94689 | -1.40583e-06 | -6.0925e-07
358 | -0.3095552 | 0.309231 | 8.95 | 0.03891442 | -0.03787649 | -18.6639 | 18.57429 | -1.397294e-06 | -4.153317e-07
359 | -0.3045568 | 0.3043563 | 8.975 | 0.03946042 | -0.03855779 | -18.27312 | 18.21428 | -1.273633e-06 | -5.17895e-08
360 | -0.2994836 | 0.2993854 | 9 | 0.04008754 | -0.03938636 | -17.90522 | 17.8059 | -1.171421e-06 | -2.951723e-07
361 | -0.2943402 | 0.2943387 | 9.025 | 0.04056166 | -0.03974562 | -17.54233 | 17.46453 | -1.22975e-06 | -1.49843e-07
362 | -0.2891494 | 0.2892385 | 9.05 | 0.04082913 | -0.04022633 | -17.15811 | 17.0463 | -1.194074e-06 | -1.344127e-07
363 | -0.2839151 | 0.2840623 | 9.075 | 0.04124461 | -0.0409359 | -16.7614 | 16.65884 | -1.313029e-06 | -1.275183e-07
364 | -0.2786188 | 0.2788158 | 9.1 | 0.04180247 | -0.04132886 | -16.35971 | 16.26363 | -8.850302e-07 | 6.91358e-08
365 | -0.2732601 | 0.2735094 | 9.125 | 0.0422212 | -0.04187552 | -15.97362 | 15.90699 | -6.379267e-07 | -1.472166e-07
366 | -0.2678555 | 0.2681269 | 9.15 | 0.0425228 | -0.04252307 | -15.58306 | 15.48881 | -1.002673e-06 | 4.380401e-07
367 | -0.2624111 | 0.2626704 | 9.175 | 0.04284506 | -0.04303402 | -15.17824 | 15.0765 | -1.135307e-06 | 4.993237e-07
368 | -0.2569128 | 0.2571551 | 9.2 | 0.04336906 | -0.04344654 | -14.77546 | 14.67897 | -1.049948e-06 | 1.255808e-08
369 | -0.2513543 | 0.2515842 | 9.225 | 0.0437876 | -0.04390506 | -14.38089 | 14.25358 | -7.034782e-07 | 3.154733e-07
370 | -0.2457537 | 0.2459498 | 9.25 | 0.04403034 | -0.04444238 | -13.94037 | 13.82487 | -6.971309e-07 | 5.395954e-07
371 | -0.2401199 | 0.2402549 | 9.275 | 0.04430791 | -0.04485279 | -13.51145 | 13.41434 | -5.678885e-07 | 4.880519e-07
372 | -0.2344392 | 0.2344948 | 9.3 | 0.04476518 | -0.04546638 | -13.11485 | 13.00199 | -6.421947e-07 | 5.352183e-07
373 | -0.2287039 | 0.2286754 | 9.325 | 0.04516347 | -0.04578165 | -12.69676 | 12.5797 | -6.685683e-07 | 8.03005e-07
374 | -0.2229332 | 0.2228049 | 9.35 | 0.04532183 | -0.04626739 | -12.25869 | 12.15618 | -6.080511e-07 | 5.534939e-07
375 | -0.2171224 | 0.216864 | 9.375 | 0.04579225 | -0.04688596 | -11.83053 | 11.71853 | -4.935824e-07 | 7.700649e-07
376 | -0.2112563 | 0.2108767 | 9.4 | 0.04618751 | -0.04699568 | -11.39766 | 11.26939 | -4.605332e-07 | 1.01881e-06
377 | -0.2053679 | 0.2048648 | 9.425 | 0.04614287 | -0.04727043 | -10.93854 | 10.82313 | -1.480971e-07 | 8.941641e-07
378 | -0.1994556 | 0.1987799 | 9.45 | 0.04656189 | -0.04814115 | -10.51014 | 10.40467 | -4.470725e-07 | 8.789527e-07
379 | -0.1934879 | 0.1926362 | 9.475 | 0.04701133 | -0.04819189 | -10.08945 | 9.975676 | -2.191202e-07 | 1.230457e-06
380 | -0.1874835 | 0.1864607 | 9.5 | 0.04713819 | -0.04863903 | -9.643592 | 9.514546 | -2.296259e-07 | 1.2588e-06
381 | -0.1814634 | 0.1802332 | 9.525 | 0.04725691 | -0.04900936 | -9.156431 | 9.060985 | -1.942785e-07 | 9.365153e-07
382 | -0.1754083 | 0.1739601 | 9.55 | 0.04768621 | -0.04935225 | -8.729172 | 8.622561 | -1.126402e-07 | 1.160528e-06
383 | -0.1693107 | 0.1676512 | 9.575 | 0.04792431 | -0.04957171 | -8.281538 | 8.178115 | -1.909955e-07 | 1.086769e-06
384 | -0.16319 | 0.1613054 | 9.6 | 0.04804847 | -0.04992941 | -7.820729 | 7.680698 | -1.369347e-07 | 1.035553e-06
385 | -0.1570479 | 0.1549129 | 9.625 | 0.04825956 | -0.05030597 | -7.367393 | 7.25695 | -1.291649e-07 | 1.168845e-06
386 | -0.1508713 | 0.1484841 | 9.65 | 0.04858955 | -0.05049703 | -6.914882 | 6.795458 | 8.368561e-08 | 1.07484e-06
387 | -0.1446626 | 0.1420196 | 9.675 | 0.04876304 | -0.05086675 | -6.436427 | 6.358351 | -9.115011e-09 | 1.363639e-06
388 | -0.1384335 | 0.1355172 | 9.7 | 0.04890924 | -0.05109059 | -5.996679 | 5.882454 | -2.542078e-08 | 1.364186e-06
389 | -0.1321808 | 0.1289826 | 9.725 | 0.04913356 | -0.05137178 | -5.554057 | 5.418725 | 3.137582e-08 | 1.265804e-06
390 | -0.1259023 | 0.1224186 | 9.75 | 0.04931356 | -0.05155146 | -5.07629 | 4.931382 | -3.251624e-07 | 1.830378e-06
391 | -0.1196042 | 0.1158285 | 9.775 | 0.04943943 | -0.05178185 | -4.614931 | 4.506176 | -1.688487e-08 | 1.579116e-06
392 | -0.1132887 | 0.1092056 | 9.8 | 0.04958872 | -0.05206497 | -4.119931 | 4.027496 | -1.699431e-08 | 1.451077e-06
393 | -0.106955 | 0.1025538 | 9.825 | 0.0497231 | -0.05223519 | -3.658801 | 3.528071 | -8.495324e-08 | 1.422186e-06
394 | -0.1006046 | 0.09587924 | 9.85 | 0.04985105 | -0.05242223 | -3.203325 | 3.070497 | 2.801209e-07 | 1.64806e-06
395 | -0.09423642 | 0.08918759 | 9.875 | 0.05 | -0.05250277 | -2.739505 | 2.613061 | 5.793153e-07 | 1.607131e-06
396 | -0.08785199 | 0.08248104 | 9.9 | 0.05010571 | -0.05265594 | -2.27482 | 2.153755 | 5.040244e-07 | 1.558104e-06
397 | -0.08145606 | 0.07573737 | 9.925 | 0.05018245 | -0.05308488 | -1.795729 | 1.680453 | 2.980682e-07 | 1.579335e-06
398 | -0.07504374 | 0.06897162 | 9.95 | 0.05036276 | -0.05300209 | -1.326621 | 1.199903 | 7.165466e-07 | 1.446153e-06
399 | -0.06861576 | 0.06220587 | 9.975 | 0.05042794 | -0.05308479 | -0.8642611 | 0.7385454 | 4.899073e-07 | 1.813197e-06
400 | -0.06220314 | 0.05547663 | 10 | 0.05012185 | -0.05242973 | -0.393421 | 0.2535277 | 5.265679e-07 | 2.000658e-06

## 4. 40.0 kV_cm
| P2 [uC/cm2] | P3 [uC/cm2] | Time [ms] | I2 [mA] | I3 [mA] | E+ [kV/cm] | E- [kV/cm] | Strain2 [] | Strain3 []
0 | -0.0447549 | 0.04707647 | 0 | 0.00147861 | -0.001538929 | -0.03464034 | -0.06934401 | 0 | 0
1 | -0.04277876 | 0.04499747 | 0.025 | 0.0295074 | -0.03105982 | 0.09756885 | -0.1888192 | -3.121504e-07 | 2.455166e-07
2 | -0.03636786 | 0.03834589 | 0.05 | 0.0710155 | -0.07323694 | 0.6664244 | -0.8065 | -3.050372e-07 | 1.984596e-07
3 | -0.02693566 | 0.0294447 | 0.075 | 0.07688127 | -0.06633378 | 1.40879 | -1.441824 | -2.869805e-07 | 6.068137e-08
4 | -0.0180751 | 0.0212238 | 0.1 | 0.06205236 | -0.06256988 | 2.078305 | -2.108969 | -2.068743e-07 | 1.953955e-07
5 | -0.01029543 | 0.01301098 | 0.125 | 0.05993288 | -0.06620708 | 2.626919 | -2.738366 | -1.530324e-07 | 3.481663e-07
6 | -0.002222428 | 0.004567325 | 0.15 | 0.06665179 | -0.06618948 | 3.262882 | -3.338586 | -4.726912e-07 | 3.362379e-07
7 | 0.006370817 | -0.00386258 | 0.175 | 0.06809029 | -0.06599142 | 3.901214 | -4.005595 | -2.250404e-07 | 2.822866e-07
8 | 0.01488625 | -0.01234321 | 0.2 | 0.06543173 | -0.06698493 | 4.52587 | -4.618168 | -1.05866e-07 | 2.735318e-07
9 | 0.02323316 | -0.02089838 | 0.225 | 0.06544786 | -0.06716003 | 5.159141 | -5.232431 | -2.567765e-07 | 2.60728e-07
10 | 0.03169459 | -0.02945992 | 0.25 | 0.06722725 | -0.06708496 | 5.765244 | -5.813141 | -3.09524e-07 | 6.17266e-07
11 | 0.04030672 | -0.03805459 | 0.275 | 0.06781103 | -0.06767943 | 6.399927 | -6.464828 | -3.982756e-07 | 6.560061e-07
12 | 0.04892613 | -0.04668759 | 0.3 | 0.06734126 | -0.06768608 | 6.984424 | -7.053698 | -6.124393e-07 | 5.084882e-07
13 | 0.0575229 | -0.0553516 | 0.325 | 0.06745618 | -0.06816552 | 7.616282 | -7.701515 | -1.52923e-07 | 3.826382e-07
14 | 0.06615734 | -0.06405426 | 0.35 | 0.06793177 | -0.06829216 | 8.250603 | -8.32608 | -7.19413e-08 | 5.430695e-07
15 | 0.07483796 | -0.07277909 | 0.375 | 0.06818028 | -0.06851318 | 8.831309 | -8.907424 | -2.189121e-07 | 6.82708e-07
16 | 0.08353473 | -0.08152589 | 0.4 | 0.06818517 | -0.06863664 | 9.47379 | -9.552824 | -5.490767e-07 | 5.685679e-07
17 | 0.09225483 | -0.09028656 | 0.425 | 0.06854597 | -0.06873068 | 10.06156 | -10.14393 | -6.590584e-07 | 5.09692e-07
18 | 0.1010016 | -0.09908614 | 0.45 | 0.06860385 | -0.06924675 | 10.6585 | -10.74397 | -4.66563e-07 | 6.786592e-07
19 | 0.1097667 | -0.1078941 | 0.475 | 0.06883226 | -0.06886265 | 11.22663 | -11.33356 | -5.869408e-07 | 8.325244e-07
20 | 0.1185485 | -0.1167182 | 0.5 | 0.06886698 | -0.06949932 | 11.86423 | -11.9527 | -6.677038e-07 | 7.933466e-07
21 | 0.1273409 | -0.1255753 | 0.525 | 0.0689968 | -0.0693797 | 12.49942 | -12.56254 | -4.763023e-07 | 9.472118e-07
22 | 0.1361525 | -0.1344185 | 0.55 | 0.06916921 | -0.06928146 | 13.05692 | -13.12515 | -7.579874e-07 | 9.172267e-07
23 | 0.1449701 | -0.1432625 | 0.575 | 0.06909165 | -0.06939301 | 13.64602 | -13.76052 | -8.33716e-07 | 6.007416e-07
24 | 0.1537834 | -0.1521304 | 0.6 | 0.06910115 | -0.06965438 | 14.2286 | -14.32805 | -8.115008e-07 | 1.10633e-06
25 | 0.1625987 | -0.1609888 | 0.625 | 0.06912179 | -0.06924577 | 14.83187 | -14.92896 | -5.525786e-07 | 7.363313e-07
26 | 0.1714087 | -0.1698245 | 0.65 | 0.06901977 | -0.0692988 | 15.38591 | -15.50388 | -2.531652e-07 | 8.621809e-07
27 | 0.1802073 | -0.1786751 | 0.675 | 0.06894223 | -0.06947806 | 15.97711 | -16.06649 | -6.684698e-07 | 1.043952e-06
28 | 0.1889866 | -0.187517 | 0.7 | 0.06871686 | -0.06916281 | 16.56137 | -16.65289 | -4.419401e-07 | 1.271685e-06
29 | 0.1977726 | -0.1963366 | 0.725 | 0.06904725 | -0.06912846 | 17.09284 | -17.21222 | -7.634592e-07 | 9.103324e-07
30 | 0.2065515 | -0.2051478 | 0.75 | 0.06860573 | -0.0690317 | 17.69735 | -17.77292 | -7.171683e-07 | 1.035744e-06
31 | 0.2153019 | -0.2139467 | 0.775 | 0.0686016 | -0.068934 | 18.2399 | -18.31852 | -6.117824e-07 | 9.868271e-07
32 | 0.224037 | -0.222715 | 0.8 | 0.06836428 | -0.06855322 | 18.81063 | -18.9068 | -6.729565e-07 | 8.155618e-07
33 | 0.2327365 | -0.2314512 | 0.825 | 0.06804444 | -0.06843018 | 19.32227 | -19.43171 | -5.35616e-07 | 8.846153e-07
34 | 0.2414179 | -0.2401614 | 0.85 | 0.06807964 | -0.0681462 | 19.89947 | -19.98228 | -4.691893e-07 | 5.232618e-07
35 | 0.2500682 | -0.2488364 | 0.875 | 0.06755734 | -0.0678778 | 20.4396 | -20.53655 | -6.932019e-07 | 7.596408e-07
36 | 0.2586688 | -0.2574924 | 0.9 | 0.06729936 | -0.06784782 | 20.97823 | -21.04418 | -6.906851e-07 | 3.748684e-07
37 | 0.2672402 | -0.2660971 | 0.925 | 0.06710098 | -0.06707451 | 21.51239 | -21.61869 | -3.11275e-07 | 6.207679e-07
38 | 0.2757699 | -0.2746566 | 0.95 | 0.06664326 | -0.06713778 | 22.02139 | -22.12919 | -5.847523e-07 | 6.240511e-07
39 | 0.2842566 | -0.2831939 | 0.975 | 0.06642881 | -0.06672809 | 22.56827 | -22.67183 | -4.652496e-07 | 7.017496e-07
40 | 0.2927059 | -0.29168 | 1 | 0.06605557 | -0.0663341 | 23.0552 | -23.18087 | -7.919122e-07 | 5.499637e-07
41 | 0.301099 | -0.3001182 | 1.025 | 0.06554932 | -0.06597666 | 23.56279 | -23.65244 | -3.184976e-07 | 3.987252e-07
42 | 0.3094435 | -0.308527 | 1.05 | 0.06529224 | -0.0658725 | 24.07831 | -24.16723 | -2.595124e-07 | 8.207053e-07
43 | 0.3177416 | -0.3168734 | 1.075 | 0.064822 | -0.065 | 24.57673 | -24.65808 | -4.480683e-07 | 3.004527e-07
44 | 0.3259609 | -0.3251193 | 1.1 | 0.06405607 | -0.06429535 | 25.0653 | -25.18039 | -1.843307e-07 | 4.532237e-07
45 | 0.3341137 | -0.333331 | 1.125 | 0.06377967 | -0.06446449 | 25.54412 | -25.61727 | -4.871366e-07 | 3.866874e-07
46 | 0.3422111 | -0.3414776 | 1.15 | 0.06318884 | -0.06327466 | 26.02362 | -26.11815 | -2.525085e-07 | 4.902126e-07
47 | 0.3502328 | -0.3495422 | 1.175 | 0.06259053 | -0.06317841 | 26.52705 | -26.60385 | 2.255022e-07 | 4.786126e-07
48 | 0.3581893 | -0.3575549 | 1.2 | 0.0621683 | -0.06245943 | 26.97113 | -27.04939 | -1.284096e-07 | 2.805356e-07
49 | 0.3660762 | -0.3654759 | 1.225 | 0.06149825 | -0.06174308 | 27.43947 | -27.53053 | -5.450275e-07 | 2.347919e-07
50 | 0.3738833 | -0.3733167 | 1.25 | 0.06091709 | -0.0612 | 27.88633 | -27.94589 | -5.132912e-07 | 5.475565e-07
51 | 0.3816132 | -0.3810862 | 1.275 | 0.0602871 | -0.06062622 | 28.31673 | -28.42106 | -3.067881e-07 | 3.599852e-07
52 | 0.3892717 | -0.3887855 | 1.3 | 0.05979873 | -0.06009879 | 28.74494 | -28.84011 | -3.041617e-07 | 4.639481e-07
53 | 0.3968244 | -0.3963756 | 1.325 | 0.05862647 | -0.05891368 | 29.20694 | -29.27982 | -5.147141e-07 | 4.322492e-09
54 | 0.404284 | -0.4038789 | 1.35 | 0.05834006 | -0.05873805 | 29.62056 | -29.71332 | -3.806566e-07 | 5.380355e-07
55 | 0.4116773 | -0.4113116 | 1.375 | 0.057588 | -0.05780672 | 30.0093 | -30.10584 | -3.713546e-07 | 5.133031e-07
56 | 0.418963 | -0.4186375 | 1.4 | 0.05665138 | -0.05706324 | 30.431 | -30.56031 | -3.629281e-07 | 2.41358e-07
57 | 0.4261552 | -0.4258818 | 1.425 | 0.05612282 | -0.05652767 | 30.83527 | -30.92689 | -6.942966e-07 | 3.862496e-07
58 | 0.4332559 | -0.4330184 | 1.45 | 0.05521539 | -0.05537434 | 31.24384 | -31.33126 | -3.936794e-07 | 6.243794e-07
59 | 0.4402514 | -0.4400638 | 1.475 | 0.05447432 | -0.05509705 | 31.60673 | -31.70418 | -3.62381e-07 | 6.948553e-07
60 | 0.4471467 | -0.4470125 | 1.5 | 0.05364342 | -0.05385949 | 31.98306 | -32.09036 | -1.575192e-07 | 7.438821e-07
61 | 0.4539401 | -0.4538357 | 1.525 | 0.05287775 | -0.05312742 | 32.39413 | -32.4832 | -1.473418e-07 | 7.62705e-07
62 | 0.4606303 | -0.4605533 | 1.55 | 0.05202502 | -0.05220417 | 32.73888 | -32.80847 | -6.175828e-07 | 7.27029e-07
63 | 0.46722 | -0.4671761 | 1.575 | 0.05130028 | -0.05164141 | 33.09506 | -33.18987 | -6.408924e-07 | 4.888992e-07
64 | 0.4736955 | -0.473683 | 1.6 | 0.05023673 | -0.05038655 | 33.45617 | -33.52326 | -4.425966e-07 | 8.949019e-07
65 | 0.4800346 | -0.4800545 | 1.625 | 0.04916025 | -0.04951952 | 33.769 | -33.87867 | -5.046462e-07 | 4.884615e-07
66 | 0.4862647 | -0.4863327 | 1.65 | 0.0485278 | -0.04892201 | 34.09665 | -34.20029 | -6.667187e-07 | 5.996473e-07
67 | 0.492387 | -0.4924888 | 1.675 | 0.04746985 | -0.04760567 | 34.4185 | -34.50551 | -4.683137e-07 | 7.279046e-07
68 | 0.4983749 | -0.4985124 | 1.7 | 0.04641913 | -0.04684438 | 34.72176 | -34.81565 | -3.529696e-07 | 7.636897e-07
69 | 0.5042435 | -0.5044199 | 1.725 | 0.04560085 | -0.04578525 | 35.01339 | -35.12643 | -2.061082e-07 | 6.92776e-07
70 | 0.5099993 | -0.5101957 | 1.75 | 0.0446501 | -0.04477994 | 35.33542 | -35.41751 | -5.359443e-07 | 6.990137e-07
71 | 0.5156114 | -0.5158462 | 1.775 | 0.04334831 | -0.04382003 | 35.62395 | -35.72747 | -8.318557e-07 | 8.860378e-07
72 | 0.5210992 | -0.5213896 | 1.8 | 0.04269936 | -0.04309948 | 35.88513 | -35.99266 | -1.049193e-06 | 1.018454e-06
73 | 0.5264646 | -0.5268108 | 1.825 | 0.04143143 | -0.04190606 | 36.15274 | -36.25388 | -5.127443e-07 | 9.095664e-07
74 | 0.5316624 | -0.532076 | 1.85 | 0.04006961 | -0.0406522 | 36.43183 | -36.52823 | -6.304958e-07 | 5.150542e-07
75 | 0.5367406 | -0.5372114 | 1.875 | 0.03955625 | -0.03987035 | 36.72164 | -36.76001 | -5.927408e-07 | 6.574286e-07
76 | 0.5417173 | -0.5422093 | 1.9 | 0.03847817 | -0.03849743 | 36.92542 | -36.99652 | -5.274084e-07 | 5.975679e-07
77 | 0.5465489 | -0.5470452 | 1.925 | 0.03728175 | -0.03732874 | 37.1541 | -37.25164 | -6.093752e-07 | 9.635176e-07
78 | 0.551239 | -0.5517528 | 1.95 | 0.0362592 | -0.03648694 | 37.35181 | -37.46162 | -6.448321e-07 | 9.17555e-07
79 | 0.5557776 | -0.5563334 | 1.975 | 0.03490604 | -0.03533646 | 37.57155 | -37.68455 | -6.248053e-07 | 7.573427e-07
80 | 0.5601626 | -0.5607632 | 2 | 0.03385066 | -0.03412256 | 37.84709 | -37.91185 | -5.483107e-07 | 9.432721e-07
81 | 0.5644218 | -0.5650399 | 2.025 | 0.0329329 | -0.03293588 | 38.00843 | -38.0705 | -4.649214e-07 | 8.054939e-07
82 | 0.5685611 | -0.5691834 | 2.05 | 0.031972 | -0.03203541 | 38.20691 | -38.26538 | -7.055683e-07 | 8.778302e-07
83 | 0.57253 | -0.5731747 | 2.075 | 0.03025974 | -0.03054767 | 38.35905 | -38.44676 | -6.944057e-07 | 5.274202e-07
84 | 0.5763299 | -0.5770127 | 2.1 | 0.02932362 | -0.02963236 | 38.50649 | -38.60538 | -6.649679e-07 | 5.748057e-07
85 | 0.5799964 | -0.5807178 | 2.125 | 0.02816723 | -0.02846307 | 38.65878 | -38.74305 | -6.887153e-07 | 8.84834e-07
86 | 0.5835179 | -0.5842823 | 2.15 | 0.02704937 | -0.02742778 | 38.84092 | -38.92901 | -5.803748e-07 | 3.892042e-07
87 | 0.5868982 | -0.5876825 | 2.175 | 0.02595438 | -0.02588737 | 38.98668 | -39.03153 | -3.37211e-07 | 5.992095e-07
88 | 0.5901146 | -0.5909145 | 2.2 | 0.02447885 | -0.02479032 | 39.09435 | -39.17855 | -4.48287e-07 | 6.316023e-07
89 | 0.593165 | -0.5940002 | 2.225 | 0.02335121 | -0.02359493 | 39.23145 | -39.31145 | -5.878164e-07 | 6.857721e-07
90 | 0.5960765 | -0.5969375 | 2.25 | 0.0223 | -0.02246044 | 39.30863 | -39.4363 | -5.382424e-07 | 7.582179e-07
91 | 0.5988314 | -0.5997212 | 2.275 | 0.02089706 | -0.02118944 | 39.39962 | -39.5179 | -4.443477e-07 | 5.887038e-07
92 | 0.6014213 | -0.6023498 | 2.3 | 0.01971217 | -0.02002598 | 39.54462 | -39.60359 | -2.796483e-07 | 2.060106e-07
93 | 0.6038607 | -0.6048405 | 2.325 | 0.01853888 | -0.01902822 | 39.60069 | -39.69183 | -4.612004e-07 | 3.474003e-07
94 | 0.606161 | -0.6071653 | 2.35 | 0.01752897 | -0.01742496 | 39.69466 | -39.76973 | -4.35921e-07 | 4.398725e-07
95 | 0.6083017 | -0.6093103 | 2.375 | 0.01603747 | -0.01620871 | 39.75905 | -39.81275 | -5.681183e-07 | 6.289756e-07
96 | 0.6102685 | -0.6113229 | 2.4 | 0.01480216 | -0.01534882 | 39.7655 | -39.86019 | -5.369294e-07 | 6.023832e-07
97 | 0.6120855 | -0.6131779 | 2.425 | 0.0136881 | -0.01373739 | 39.84156 | -39.90366 | -5.704164e-07 | 5.304844e-07
98 | 0.6137315 | -0.6148591 | 2.45 | 0.01212061 | -0.01262337 | 39.8834 | -39.94634 | -4.394229e-07 | 3.858118e-07
99 | 0.6152229 | -0.6163965 | 2.475 | 0.01126467 | -0.01148408 | 39.87969 | -39.98439 | -5.971183e-07 | 5.325637e-07
100 | 0.6165849 | -0.6177711 | 2.5 | 0.01009185 | -0.01006874 | 39.88595 | -39.99019 | -6.612469e-07 | 5.11224e-07
101 | 0.6177711 | -0.6189726 | 2.525 | 0.008507489 | -0.008770878 | 39.89122 | -39.97863 | -3.946641e-07 | 3.635966e-07
102 | 0.6187796 | -0.6200278 | 2.55 | 0.007306278 | -0.007775424 | 39.87828 | -39.96542 | -5.186538e-07 | 5.388015e-07
103 | 0.6196419 | -0.6209294 | 2.575 | 0.006214534 | -0.006360941 | 39.86088 | -39.96912 | -7.98916e-07 | 4.303519e-07
104 | 0.620361 | -0.62166 | 2.6 | 0.005060547 | -0.005094448 | 39.84947 | -39.95721 | -8.0975e-07 | 4.440309e-07
105 | 0.6209113 | -0.6222488 | 2.625 | 0.003568179 | -0.004139157 | 39.77042 | -39.8995 | -1.149107e-06 | 4.824427e-07
106 | 0.6212935 | -0.62268 | 2.65 | 0.002424999 | -0.002620964 | 39.74412 | -39.85229 | -8.121576e-07 | 7.687237e-07
107 | 0.6215294 | -0.6229436 | 2.675 | 0.00127465 | -0.00151243 | 39.70702 | -39.79206 | -5.048649e-07 | 6.149679e-07
108 | 0.6216022 | -0.6230578 | 2.7 | -0.0001336575 | -0.0002786315 | 39.62821 | -39.72221 | -5.575031e-07 | 1.253629e-06
109 | 0.6215115 | -0.6230057 | 2.725 | -0.001288267 | 0.001095509 | 39.59855 | -39.64569 | -7.092889e-07 | 7.051424e-07
110 | 0.621264 | -0.6227966 | 2.75 | -0.002592302 | 0.002183867 | 39.46443 | -39.55656 | -8.793504e-07 | 6.981385e-07
111 | 0.6208729 | -0.6224377 | 2.775 | -0.003540544 | 0.003442976 | 39.37137 | -39.43821 | -8.70158e-07 | 5.915492e-07
112 | 0.6203252 | -0.6219279 | 2.8 | -0.005048314 | 0.004550673 | 39.24939 | -39.35172 | -9.899889e-07 | 7.170706e-07
113 | 0.6196157 | -0.6212551 | 2.825 | -0.006075158 | 0.005998796 | 39.15092 | -39.24595 | -1.095703e-06 | 8.034145e-07
114 | 0.6187762 | -0.6204307 | 2.85 | -0.007088899 | 0.006928453 | 39.03263 | -39.11859 | -8.740977e-07 | 8.417168e-07
115 | 0.6177761 | -0.6194774 | 2.875 | -0.00859212 | 0.008018534 | 38.89927 | -38.98107 | -1.013627e-06 | 8.977473e-07
116 | 0.6166085 | -0.6183426 | 2.9 | -0.009716081 | 0.009775861 | 38.75141 | -38.81817 | -1.610155e-06 | 8.111844e-07
117 | 0.615286 | -0.6170316 | 2.925 | -0.01102045 | 0.01077981 | 38.57672 | -38.69115 | -9.619737e-07 | 9.068305e-07
118 | 0.6138133 | -0.6155948 | 2.95 | -0.01207234 | 0.01174949 | 38.41527 | -38.50271 | -1.230745e-06 | 9.706309e-07
119 | 0.6121976 | -0.6140167 | 2.975 | -0.01326167 | 0.01299503 | 38.24435 | -38.35656 | -1.161692e-06 | 7.91924e-07
120 | 0.6104344 | -0.6122847 | 3 | -0.0143849 | 0.01416337 | 38.06974 | -38.16794 | -7.838141e-07 | 9.746798e-07
121 | 0.6085305 | -0.6104004 | 3.025 | -0.01546896 | 0.01538178 | 37.89131 | -37.97212 | -1.066155e-06 | 9.305779e-07
122 | 0.6064683 | -0.6083747 | 3.05 | -0.01686642 | 0.01638111 | 37.67991 | -37.77326 | -1.243549e-06 | 1.011122e-06
123 | 0.6042528 | -0.6062104 | 3.075 | -0.01787167 | 0.01755525 | 37.47463 | -37.54965 | -1.436811e-06 | 1.093088e-06
124 | 0.601899 | -0.6038983 | 3.1 | -0.01903644 | 0.01869799 | 37.24418 | -37.33643 | -1.430135e-06 | 9.403176e-07
125 | 0.5994011 | -0.6014318 | 3.125 | -0.02012993 | 0.01997686 | 37.03205 | -37.11829 | -1.238515e-06 | 9.561855e-07
126 | 0.5967596 | -0.5988274 | 3.15 | -0.02128902 | 0.02086105 | 36.80183 | -36.87886 | -1.314791e-06 | 8.446714e-07
127 | 0.5939797 | -0.5961026 | 3.175 | -0.02230065 | 0.02186306 | 36.5236 | -36.62447 | -1.525344e-06 | 9.239023e-07
128 | 0.5910653 | -0.5932235 | 3.2 | -0.02339685 | 0.02328097 | 36.28818 | -36.3653 | -1.445566e-06 | 1.398411e-06
129 | 0.5880101 | -0.5902016 | 3.225 | -0.0245083 | 0.0241035 | 36.01716 | -36.0919 | -1.420067e-06 | 9.382382e-07
130 | 0.5848002 | -0.5870288 | 3.25 | -0.02582256 | 0.02564525 | 35.7641 | -35.85024 | -1.642439e-06 | 9.110985e-07
131 | 0.5814425 | -0.5836992 | 3.275 | -0.02682689 | 0.02656263 | 35.47233 | -35.56029 | -1.599759e-06 | 1.012216e-06
132 | 0.5779655 | -0.5802814 | 3.3 | -0.02769289 | 0.02702886 | 35.1703 | -35.25371 | -1.735786e-06 | 1.00565e-06
133 | 0.5743563 | -0.576734 | 3.325 | -0.02889941 | 0.02859367 | 34.86026 | -34.96112 | -1.858353e-06 | 9.665817e-07
134 | 0.5706056 | -0.5730279 | 3.35 | -0.02991133 | 0.02951803 | 34.55663 | -34.65048 | -1.774417e-06 | 8.121695e-07
135 | 0.5667255 | -0.5691949 | 3.375 | -0.03092849 | 0.03058474 | 34.24294 | -34.32525 | -1.597789e-06 | 9.100038e-07
136 | 0.5627112 | -0.5652304 | 3.4 | -0.03201517 | 0.03157839 | 33.91342 | -34.00312 | -1.8125e-06 | 8.824263e-07
137 | 0.5585637 | -0.5611243 | 3.425 | -0.03301744 | 0.03280408 | 33.58117 | -33.66663 | -1.659182e-06 | 9.745706e-07
138 | 0.554292 | -0.5568948 | 3.45 | -0.03396416 | 0.03351587 | 33.25735 | -33.33279 | -1.913289e-06 | 8.699508e-07
139 | 0.549895 | -0.5525449 | 3.475 | -0.03498059 | 0.03468982 | 32.86229 | -32.9751 | -2.084992e-06 | 8.116221e-07
140 | 0.5453643 | -0.5480396 | 3.5 | -0.03606004 | 0.03595273 | 32.53327 | -32.61618 | -1.566272e-06 | 5.72179e-07
141 | 0.5407079 | -0.5434236 | 3.525 | -0.03695266 | 0.03642605 | 32.13465 | -32.25379 | -2.022177e-06 | 9.630798e-07
142 | 0.5359312 | -0.5387005 | 3.55 | -0.03794553 | 0.03763355 | 31.79569 | -31.88056 | -1.490215e-06 | 9.72163e-07
143 | 0.5310257 | -0.5338319 | 3.575 | -0.03897319 | 0.03870555 | 31.39232 | -31.49761 | -1.95378e-06 | 7.740863e-07
144 | 0.5259969 | -0.5288517 | 3.6 | -0.03987856 | 0.03938438 | 31.02789 | -31.11399 | -2.017362e-06 | 8.782679e-07
145 | 0.5208432 | -0.5237614 | 3.625 | -0.04093085 | 0.04043079 | 30.62124 | -30.70939 | -1.935176e-06 | 9.049698e-07
146 | 0.5155687 | -0.5185303 | 3.65 | -0.04177425 | 0.04159283 | 30.18723 | -30.28318 | -1.897531e-06 | 8.582412e-07
147 | 0.5101753 | -0.5131774 | 3.675 | -0.04279367 | 0.04234038 | 29.80771 | -29.86094 | -1.8067e-06 | 9.996309e-07
148 | 0.5046745 | -0.5077241 | 3.7 | -0.04345834 | 0.04316847 | 29.34808 | -29.48282 | -1.682382e-06 | 7.608447e-07
149 | 0.4990505 | -0.5021468 | 3.725 | -0.04472721 | 0.04428283 | 28.98488 | -29.03605 | -1.923139e-06 | 9.481966e-07
150 | 0.493303 | -0.496452 | 3.75 | -0.04539244 | 0.04501257 | 28.52261 | -28.61249 | -1.865904e-06 | 1.00576e-06
151 | 0.4874396 | -0.4906409 | 3.775 | -0.04654611 | 0.04610461 | 28.07753 | -28.15824 | -1.998758e-06 | 9.566233e-07
152 | 0.481466 | -0.4847015 | 3.8 | -0.04712039 | 0.04702586 | 27.63422 | -27.70427 | -1.888776e-06 | 8.665584e-07
153 | 0.4754092 | -0.4786574 | 3.825 | -0.04784956 | 0.04774456 | 27.16352 | -27.25281 | -1.684243e-06 | 1.114647e-06
154 | 0.4692109 | -0.4725101 | 3.85 | -0.04934016 | 0.04864526 | 26.71756 | -26.77231 | -1.830995e-06 | 1.355513e-06
155 | 0.4628874 | -0.4662487 | 3.875 | -0.04981179 | 0.04953374 | 26.22777 | -26.31382 | -2.056321e-06 | 1.286569e-06
156 | 0.4564784 | -0.4598848 | 3.9 | -0.05068114 | 0.05025161 | 25.77945 | -25.86131 | -1.993067e-06 | 1.14124e-06
157 | 0.4499535 | -0.4534113 | 3.925 | -0.05162954 | 0.05125361 | 25.27273 | -25.3591 | -1.905848e-06 | 1.065511e-06
158 | 0.4433181 | -0.4468205 | 3.95 | -0.05241446 | 0.05208993 | 24.8266 | -24.86715 | -1.708647e-06 | 1.440215e-06
159 | 0.4365917 | -0.4401383 | 3.975 | -0.05305423 | 0.05268686 | 24.32134 | -24.38692 | -1.856712e-06 | 1.380135e-06
160 | 0.4297473 | -0.4333523 | 4 | -0.05426607 | 0.05371722 | 23.78581 | -23.85882 | -2.022505e-06 | 1.515397e-06
161 | 0.4227868 | -0.4264478 | 4.025 | -0.05487501 | 0.05454555 | 23.30703 | -23.37599 | -1.916791e-06 | 1.743459e-06
162 | 0.4157557 | -0.4194576 | 4.05 | -0.05537201 | 0.05506203 | 22.7985 | -22.85295 | -1.942946e-06 | 1.571646e-06
163 | 0.4086241 | -0.4123834 | 4.075 | -0.0564516 | 0.05586125 | 22.28594 | -22.36807 | -2.105347e-06 | 1.540676e-06
164 | 0.4013835 | -0.4051971 | 4.1 | -0.05708093 | 0.05681973 | 21.74658 | -21.79539 | -2.23065e-06 | 1.930811e-06
165 | 0.3940588 | -0.3979263 | 4.125 | -0.05777053 | 0.05718585 | 21.25217 | -21.27025 | -2.229665e-06 | 1.919101e-06
166 | 0.3866407 | -0.3905761 | 4.15 | -0.05854574 | 0.05806481 | 20.67151 | -20.7494 | -2.326187e-06 | 2.289538e-06
167 | 0.3791238 | -0.3831116 | 4.175 | -0.05931997 | 0.05897902 | 20.13694 | -20.22363 | -2.123076e-06 | 2.042215e-06
168 | 0.3715306 | -0.375555 | 4.2 | -0.05974055 | 0.05950874 | 19.61157 | -19.67127 | -2.0584e-06 | 2.065197e-06
169 | 0.3638542 | -0.3679325 | 4.225 | -0.06062569 | 0.06001151 | 19.03127 | -19.13661 | -2.294122e-06 | 2.120352e-06
170 | 0.3560736 | -0.3602212 | 4.25 | -0.0613738 | 0.06090194 | 18.49119 | -18.61125 | -2.099876e-06 | 2.269621e-06
171 | 0.3482132 | -0.3524041 | 4.275 | -0.06187767 | 0.06167001 | 17.92051 | -18.0216 | -1.910444e-06 | 2.28899e-06
172 | 0.3402685 | -0.3445021 | 4.3 | -0.06269561 | 0.06223388 | 17.3434 | -17.43702 | -2.201321e-06 | 2.37435e-06
173 | 0.3322514 | -0.3365267 | 4.325 | -0.06301262 | 0.06281956 | 16.77792 | -16.85613 | -2.188846e-06 | 2.40915e-06
174 | 0.3241493 | -0.3284752 | 4.35 | -0.06402805 | 0.06342871 | 16.22803 | -16.30451 | -2.128657e-06 | 3.151664e-06
175 | 0.3159587 | -0.3203485 | 4.375 | -0.06439956 | 0.06399846 | 15.68379 | -15.74249 | -1.80287e-06 | 2.859036e-06
176 | 0.3077073 | -0.3121406 | 4.4 | -0.06498359 | 0.06470071 | 15.08444 | -15.16515 | -1.87444e-06 | 2.623861e-06
177 | 0.2993779 | -0.3038542 | 4.425 | -0.06562019 | 0.06523002 | 14.50879 | -14.57496 | -1.942071e-06 | 2.70714e-06
178 | 0.2909629 | -0.2954946 | 4.45 | -0.06632801 | 0.06584887 | 13.94308 | -13.99193 | -2.290402e-06 | 2.893836e-06
179 | 0.2824687 | -0.2870669 | 4.475 | -0.06686015 | 0.06629804 | 13.3109 | -13.41355 | -2.272016e-06 | 2.898213e-06
180 | 0.2739267 | -0.2785812 | 4.5 | -0.06707891 | 0.0667568 | 12.74769 | -12.83316 | -1.837123e-06 | 3.085237e-06
181 | 0.2653103 | -0.2700239 | 4.525 | -0.06802593 | 0.0674211 | 12.11798 | -12.21206 | -1.890418e-06 | 3.129777e-06
182 | 0.2566122 | -0.2613732 | 4.55 | -0.06836125 | 0.06822257 | 11.54105 | -11.62775 | -2.018894e-06 | 3.125728e-06
183 | 0.2478714 | -0.2526668 | 4.575 | -0.06869398 | 0.06829307 | 10.93331 | -11.07138 | -2.053475e-06 | 2.941221e-06
184 | 0.2390716 | -0.2439284 | 4.6 | -0.06928743 | 0.06872517 | 10.33724 | -10.41637 | -1.765005e-06 | 3.250155e-06
185 | 0.2302109 | -0.2351219 | 4.625 | -0.06964844 | 0.06936151 | 9.710397 | -9.789519 | -1.575793e-06 | 3.192921e-06
186 | 0.2212892 | -0.2262617 | 4.65 | -0.07024253 | 0.06956663 | 9.094996 | -9.182141 | -1.201526e-06 | 3.394937e-06
187 | 0.2123144 | -0.2173359 | 4.675 | -0.07048291 | 0.07038902 | 8.515561 | -8.578366 | -1.725171e-06 | 3.968924e-06
188 | 0.2032998 | -0.208342 | 4.7 | -0.07086569 | 0.07063545 | 7.896607 | -7.971718 | -1.663669e-06 | 3.564671e-06
189 | 0.1942177 | -0.1993268 | 4.725 | -0.07154201 | 0.07072341 | 7.256313 | -7.365389 | -1.459135e-06 | 3.143894e-06
190 | 0.1850832 | -0.1902667 | 4.75 | -0.0716871 | 0.07133885 | 6.639179 | -6.748756 | -1.283165e-06 | 3.412885e-06
191 | 0.175915 | -0.1811344 | 4.775 | -0.07207017 | 0.07185586 | 6.067179 | -6.11024 | -1.249349e-06 | 3.601331e-06
192 | 0.1667018 | -0.1719506 | 4.8 | -0.07239274 | 0.07214542 | 5.4195 | -5.483989 | -1.248911e-06 | 3.590826e-06
193 | 0.1574433 | -0.1627431 | 4.825 | -0.07278044 | 0.07222881 | 4.783218 | -4.839821 | -1.618144e-06 | 3.475919e-06
194 | 0.1481483 | -0.1535042 | 4.85 | -0.07296539 | 0.07263746 | 4.177847 | -4.276481 | -1.206123e-06 | 3.808601e-06
195 | 0.1388162 | -0.1442242 | 4.875 | -0.07336135 | 0.07287307 | 3.533496 | -3.633955 | -1.086401e-06 | 3.650577e-06
196 | 0.1294456 | -0.1349208 | 4.9 | -0.07357077 | 0.07300325 | 2.931498 | -3.002552 | -1.141337e-06 | 3.681656e-06
197 | 0.1200512 | -0.1255812 | 4.925 | -0.0737322 | 0.073442 | 2.304334 | -2.384826 | -9.714943e-07 | 3.899542e-06
198 | 0.1106253 | -0.116199 | 4.95 | -0.07406686 | 0.07367051 | 1.703019 | -1.757024 | -1.308663e-06 | 3.98479e-06
199 | 0.1011665 | -0.1067838 | 4.975 | -0.07424686 | 0.07396023 | 1.048548 | -1.129085 | -9.573775e-07 | 3.696102e-06
200 | 0.09168196 | -0.09733971 | 5 | -0.07447055 | 0.07412318 | 0.4202 | -0.4681866 | -1.320153e-06 | 3.911798e-06
201 | 0.08213849 | -0.08786669 | 5.025 | -0.07517111 | 0.07441383 | -0.201037 | 0.1323074 | -6.01058e-07 | 3.855111e-06
202 | 0.07257827 | -0.07835619 | 5.05 | -0.07473304 | 0.07471077 | -0.8456153 | 0.7464324 | -7.746214e-07 | 4.186805e-06
203 | 0.06303827 | -0.06884573 | 5.075 | -0.07485425 | 0.07441324 | -1.442599 | 1.377653 | -1.082352e-06 | 4.034912e-06
204 | 0.05346179 | -0.05935114 | 5.1 | -0.07530488 | 0.07446196 | -2.097799 | 2.015439 | -7.148702e-07 | 4.164374e-06
205 | 0.04387237 | -0.04982541 | 5.125 | -0.07505727 | 0.07490143 | -2.712016 | 2.662524 | -8.785844e-07 | 4.069931e-06
206 | 0.0342932 | -0.04027984 | 5.15 | -0.07514407 | 0.07477318 | -3.366168 | 3.278017 | -9.319885e-07 | 4.084813e-06
207 | 0.02469629 | -0.03074328 | 5.175 | -0.07533553 | 0.07476006 | -3.983073 | 3.913023 | -7.214363e-07 | 4.519378e-06
208 | 0.01506438 | -0.02118968 | 5.2 | -0.07569285 | 0.07504039 | -4.593141 | 4.510462 | -8.861355e-07 | 4.701805e-06
209 | 0.005432999 | -0.01161249 | 5.225 | -0.07532717 | 0.07512984 | -5.224679 | 5.096412 | -7.364286e-07 | 4.685721e-06
210 | -0.004193455 | -0.002028375 | 5.25 | -0.07561564 | 0.07514915 | -5.824447 | 5.767202 | -6.084996e-07 | 4.863878e-06
211 | -0.01383278 | 0.007555078 | 5.275 | -0.0755289 | 0.07511938 | -6.459084 | 6.367107 | -6.814924e-07 | 4.951427e-06
212 | -0.02347176 | 0.01714161 | 5.3 | -0.07561031 | 0.0751975 | -7.106718 | 7.025134 | -8.00229e-07 | 4.950882e-06
213 | -0.03311067 | 0.02673772 | 5.325 | -0.0755279 | 0.07526943 | -7.68779 | 7.595676 | -4.653592e-07 | 4.817481e-06
214 | -0.04274542 | 0.03633355 | 5.35 | -0.07554489 | 0.07519324 | -8.333282 | 8.233733 | -5.060687e-07 | 4.872523e-06
215 | -0.05237932 | 0.04592336 | 5.375 | -0.0755147 | 0.07517496 | -8.895481 | 8.823378 | -6.593866e-07 | 5.168763e-06
216 | -0.06201139 | 0.0555032 | 5.4 | -0.07551622 | 0.07503699 | -9.522508 | 9.41074 | -7.807496e-07 | 5.109011e-06
217 | -0.07162839 | 0.06508549 | 5.425 | -0.07527826 | 0.07521319 | -10.15819 | 10.06002 | -3.203581e-07 | 5.043679e-06
218 | -0.08123452 | 0.07466103 | 5.45 | -0.07534588 | 0.0749314 | -10.72427 | 10.67004 | -5.975561e-07 | 5.2585e-06
219 | -0.09084721 | 0.08421764 | 5.475 | -0.07538111 | 0.07491619 | -11.36155 | 11.31503 | -5.674615e-07 | 5.340905e-06
220 | -0.100441 | 0.09376317 | 5.5 | -0.07504961 | 0.0747578 | -11.95298 | 11.87964 | -6.739416e-07 | 5.386866e-06
221 | -0.1100212 | 0.1032957 | 5.525 | -0.07516762 | 0.07471159 | -12.54727 | 12.47968 | -5.478729e-07 | 5.734324e-06
222 | -0.1195774 | 0.1128251 | 5.55 | -0.07467422 | 0.07471016 | -13.13299 | 13.05059 | -6.210847e-07 | 5.728412e-06
223 | -0.1290976 | 0.1223264 | 5.575 | -0.07460284 | 0.0742704 | -13.74425 | 13.66508 | -1.63757e-07 | 5.51042e-06
224 | -0.1386188 | 0.1317891 | 5.6 | -0.07468811 | 0.0741045 | -14.28137 | 14.24073 | -9.481313e-08 | 5.70795e-06
225 | -0.1481191 | 0.141255 | 5.625 | -0.07427767 | 0.07432002 | -14.90949 | 14.82317 | -3.628187e-07 | 5.668989e-06
226 | -0.1575785 | 0.1507007 | 5.65 | -0.07404497 | 0.07378943 | -15.50721 | 15.43237 | -7.651008e-07 | 5.546313e-06
227 | -0.1670095 | 0.1600813 | 5.675 | -0.07383294 | 0.07329801 | -16.04474 | 15.97606 | -4.698458e-07 | 6.0565e-06
228 | -0.1764114 | 0.1694285 | 5.7 | -0.07359011 | 0.0732666 | -16.64045 | 16.56511 | -3.668678e-07 | 6.037458e-06
229 | -0.1857745 | 0.1787662 | 5.725 | -0.07322251 | 0.07314865 | -17.18906 | 17.08642 | -4.713779e-07 | 5.852622e-06
230 | -0.1951125 | 0.1880608 | 5.75 | -0.07319781 | 0.07258993 | -17.7798 | 17.70154 | -5.910996e-07 | 6.095676e-06
231 | -0.2044277 | 0.1973156 | 5.775 | -0.07286374 | 0.07252597 | -18.28392 | 18.24669 | -4.533214e-07 | 5.868271e-06
232 | -0.2136781 | 0.206538 | 5.8 | -0.07218315 | 0.07208108 | -18.88669 | 18.8093 | -3.096334e-07 | 5.670412e-06
233 | -0.2228823 | 0.2157003 | 5.825 | -0.07213827 | 0.07158439 | -19.4364 | 19.36316 | -4.696271e-07 | 5.830298e-06
234 | -0.2320488 | 0.224817 | 5.85 | -0.07159288 | 0.07136543 | -19.9604 | 19.89103 | -5.056309e-07 | 5.717687e-06
235 | -0.2411603 | 0.2339014 | 5.875 | -0.07127559 | 0.07107804 | -20.53819 | 20.45282 | -3.814226e-07 | 6.003969e-06
236 | -0.2502337 | 0.2429331 | 5.9 | -0.07099455 | 0.07053868 | -21.05279 | 20.94705 | -2.054516e-07 | 5.900118e-06
237 | -0.2592516 | 0.2519155 | 5.925 | -0.07040616 | 0.07030528 | -21.59202 | 21.50565 | -2.363122e-07 | 5.683435e-06
238 | -0.2682058 | 0.2608399 | 5.95 | -0.07 | 0.0696283 | -22.14948 | 22.03675 | -3.309197e-08 | 5.653889e-06
239 | -0.2771124 | 0.2697015 | 5.975 | -0.06965835 | 0.06932212 | -22.63076 | 22.55473 | -2.050139e-07 | 6.003313e-06
240 | -0.2859666 | 0.2785144 | 6 | -0.06917558 | 0.06886399 | -23.17454 | 23.09063 | -2.646558e-07 | 5.787836e-06
241 | -0.2947547 | 0.2872578 | 6.025 | -0.06862235 | 0.06823293 | -23.64588 | 23.57838 | -1.154963e-07 | 5.560214e-06
242 | -0.3034997 | 0.295938 | 6.05 | -0.0685 | 0.06787321 | -24.1629 | 24.08542 | 1.254229e-08 | 5.840695e-06
243 | -0.3121672 | 0.3045691 | 6.075 | -0.0674052 | 0.06746172 | -24.65088 | 24.55133 | 6.561813e-08 | 5.889611e-06
244 | -0.3207329 | 0.3131213 | 6.1 | -0.06690611 | 0.06663719 | -25.15373 | 25.058 | -1.537984e-07 | 6.02487e-06
245 | -0.3292518 | 0.3215764 | 6.125 | -0.06667025 | 0.06593897 | -25.64549 | 25.58629 | -2.266819e-07 | 5.80458e-06
246 | -0.3376903 | 0.3299688 | 6.15 | -0.06564483 | 0.06565291 | -26.12025 | 26.02284 | -4.797508e-08 | 5.66724e-06
247 | -0.3460393 | 0.3383038 | 6.175 | -0.06526755 | 0.06503949 | -26.61119 | 26.52615 | -1.995981e-08 | 5.540076e-06
248 | -0.3543278 | 0.3465361 | 6.2 | -0.06469584 | 0.06404425 | -27.03116 | 26.96762 | 6.673721e-11 | 5.891469e-06
249 | -0.3625272 | 0.3546897 | 6.225 | -0.06387173 | 0.06380296 | -27.50861 | 27.4241 | 2.466231e-07 | 5.867176e-06
250 | -0.3706236 | 0.3627731 | 6.25 | -0.063079 | 0.06294525 | -27.98282 | 27.83983 | 2.988234e-07 | 5.443336e-06
251 | -0.3786481 | 0.3707557 | 6.275 | -0.06274582 | 0.06222253 | -28.40178 | 28.31956 | 2.049285e-07 | 5.542592e-06
252 | -0.3866009 | 0.378651 | 6.3 | -0.06195349 | 0.06157582 | -28.85356 | 28.7841 | 1.357658e-07 | 5.509324e-06
253 | -0.394435 | 0.3864404 | 6.325 | -0.06088571 | 0.06056195 | -29.28884 | 29.20995 | -1.664929e-07 | 5.416634e-06
254 | -0.4021794 | 0.3941295 | 6.35 | -0.0605453 | 0.06 | -29.70689 | 29.62882 | 1.560112e-07 | 6.022027e-06
255 | -0.4098418 | 0.4017475 | 6.375 | -0.05960232 | 0.0594463 | -30.08414 | 30.02006 | 4.230851e-08 | 5.686172e-06
256 | -0.4173903 | 0.4092719 | 6.4 | -0.05875802 | 0.05853657 | -30.52794 | 30.44868 | 4.565187e-07 | 5.169748e-06
257 | -0.4248325 | 0.4166754 | 6.425 | -0.05793558 | 0.05755117 | -30.9035 | 30.83847 | 1.555734e-07 | 5.273164e-06
258 | -0.432187 | 0.4239794 | 6.45 | -0.05738252 | 0.05697509 | -31.28978 | 31.2344 | -3.942263e-07 | 5.500134e-06
259 | -0.4394388 | 0.4311902 | 6.475 | -0.05632583 | 0.05609048 | -31.71261 | 31.6566 | -3.166373e-07 | 5.325912e-06
260 | -0.4465674 | 0.4382775 | 6.5 | -0.05545138 | 0.05503857 | -32.05995 | 31.98388 | 2.304802e-08 | 5.351958e-06
261 | -0.4535953 | 0.4452499 | 6.525 | -0.05474491 | 0.05428767 | -32.46993 | 32.38037 | 2.108379e-07 | 5.362355e-06
262 | -0.4605067 | 0.4521134 | 6.55 | -0.05362656 | 0.0533332 | -32.8154 | 32.71868 | -3.315204e-07 | 5.200061e-06
263 | -0.4673071 | 0.4588715 | 6.575 | -0.05300302 | 0.05263377 | -33.15855 | 33.10048 | -6.327943e-07 | 5.339809e-06
264 | -0.473995 | 0.4655126 | 6.6 | -0.05186439 | 0.05149802 | -33.51523 | 33.43524 | -2.566671e-07 | 5.033504e-06
265 | -0.4805511 | 0.4720278 | 6.625 | -0.05093447 | 0.05066013 | -33.84935 | 33.77839 | -1.576287e-07 | 4.934027e-06
266 | -0.4869967 | 0.4784285 | 6.65 | -0.05013283 | 0.04970243 | -34.18662 | 34.08447 | -4.900912e-07 | 5.118206e-06
267 | -0.4933284 | 0.484706 | 6.675 | -0.0491473 | 0.04873016 | -34.49922 | 34.42798 | -7.731989e-07 | 4.833019e-06
268 | -0.4995274 | 0.4908528 | 6.7 | -0.04805451 | 0.04765168 | -34.81629 | 34.73821 | -1.023148e-06 | 5.128603e-06
269 | -0.5055894 | 0.4968775 | 6.725 | -0.04699752 | 0.04681446 | -35.10477 | 35.02137 | -8.76724e-07 | 4.97966e-06
270 | -0.5115311 | 0.5027887 | 6.75 | -0.04616765 | 0.04587398 | -35.43424 | 35.33606 | -5.325519e-07 | 4.866836e-06
271 | -0.5173498 | 0.5085521 | 6.775 | -0.04507004 | 0.04449569 | -35.70331 | 35.60645 | -6.755832e-07 | 4.786179e-06
272 | -0.5230383 | 0.5141925 | 6.8 | -0.0441245 | 0.04394515 | -35.98933 | 35.90911 | -1.130613e-06 | 4.832252e-06
273 | -0.5286031 | 0.5197295 | 6.825 | -0.04313304 | 0.04287564 | -36.27467 | 36.16924 | -1.54351e-06 | 5.009099e-06
274 | -0.5340158 | 0.525097 | 6.85 | -0.04173745 | 0.0412864 | -36.50366 | 36.42609 | -1.16585e-06 | 4.630126e-06
275 | -0.5392785 | 0.5303118 | 6.875 | -0.04078095 | 0.04048268 | -36.7745 | 36.69169 | -1.101831e-06 | 4.626733e-06
276 | -0.5444055 | 0.5353978 | 6.9 | -0.03961176 | 0.03926538 | -37.01234 | 36.91129 | -1.362614e-06 | 4.452622e-06
277 | -0.5493899 | 0.540341 | 6.925 | -0.03854287 | 0.03824385 | -37.21476 | 37.16285 | -1.496343e-06 | 4.26013e-06
278 | -0.5542456 | 0.5451579 | 6.95 | -0.03759461 | 0.03728492 | -37.45806 | 37.38692 | -1.705363e-06 | 4.463897e-06
279 | -0.5589648 | 0.5498268 | 6.975 | -0.03640203 | 0.03592428 | -37.68869 | 37.59366 | -1.619785e-06 | 4.37208e-06
280 | -0.5635275 | 0.5543337 | 7 | -0.03514152 | 0.03474362 | -37.90811 | 37.81673 | -1.674394e-06 | 4.04487e-06
281 | -0.5679348 | 0.5587019 | 7.025 | -0.03396561 | 0.03374904 | -38.072 | 37.98659 | -1.714009e-06 | 4.392981e-06
282 | -0.5722092 | 0.5629382 | 7.05 | -0.03305663 | 0.03267659 | -38.28336 | 38.16794 | -1.883852e-06 | 4.278076e-06
283 | -0.57634 | 0.567017 | 7.075 | -0.03171414 | 0.03127831 | -38.47889 | 38.33889 | -1.696827e-06 | 3.81845e-06
284 | -0.5803079 | 0.5709357 | 7.1 | -0.03050229 | 0.03016776 | -38.60863 | 38.52523 | -1.750998e-06 | 3.866164e-06
285 | -0.584134 | 0.5747206 | 7.125 | -0.02949124 | 0.02917844 | -38.78183 | 38.68069 | -1.982561e-06 | 3.919458e-06
286 | -0.5878232 | 0.578371 | 7.15 | -0.02835512 | 0.02806133 | -38.92989 | 38.83347 | -2.436387e-06 | 3.883782e-06
287 | -0.5913525 | 0.5818537 | 7.175 | -0.02698434 | 0.02654606 | -39.0766 | 38.98248 | -2.359783e-06 | 3.950645e-06
288 | -0.5947139 | 0.5851602 | 7.2 | -0.02572316 | 0.02530075 | -39.1887 | 39.09103 | -2.171884e-06 | 3.346348e-06
289 | -0.5979257 | 0.5883165 | 7.225 | -0.02463789 | 0.0241895 | -39.31435 | 39.21683 | -2.280443e-06 | 3.38093e-06
290 | -0.6009867 | 0.591331 | 7.25 | -0.0233584 | 0.02307881 | -39.42767 | 39.34458 | -2.531486e-06 | 3.538187e-06
291 | -0.6038974 | 0.5941881 | 7.275 | -0.02228071 | 0.02171921 | -39.50347 | 39.42176 | -2.67977e-06 | 3.609758e-06
292 | -0.6066582 | 0.5968856 | 7.3 | -0.02100934 | 0.02057761 | -39.62134 | 39.53706 | -3.010591e-06 | 3.253548e-06
293 | -0.6092589 | 0.5994356 | 7.325 | -0.01976898 | 0.01940627 | -39.70802 | 39.59504 | -2.840748e-06 | 2.885629e-06
294 | -0.6117031 | 0.6018263 | 7.35 | -0.01855591 | 0.0180798 | -39.7624 | 39.67466 | -2.808465e-06 | 2.919553e-06
295 | -0.6139788 | 0.6040518 | 7.375 | -0.017128 | 0.01681674 | -39.84355 | 39.72809 | -3.146181e-06 | 2.750915e-06
296 | -0.6160919 | 0.6061322 | 7.4 | -0.01600513 | 0.01580334 | -39.87408 | 39.78767 | -3.126263e-06 | 2.741613e-06
297 | -0.6180537 | 0.608051 | 7.425 | -0.01475588 | 0.01428353 | -39.90573 | 39.84443 | -3.144211e-06 | 2.488709e-06
298 | -0.6198543 | 0.6097989 | 7.45 | -0.01347653 | 0.01312423 | -39.94122 | 39.85611 | -3.055459e-06 | 2.533577e-06
299 | -0.6214937 | 0.6114013 | 7.475 | -0.01222984 | 0.012 | -39.98634 | 39.87664 | -3.150996e-06 | 2.592344e-06
300 | -0.6229807 | 0.6128517 | 7.5 | -0.01108589 | 0.01074241 | -39.98836 | 39.86943 | -3.625614e-06 | 2.248937e-06
301 | -0.6243194 | 0.614131 | 7.525 | -0.009905478 | 0.009315891 | -39.97641 | 39.87592 | -3.676063e-06 | 2.140269e-06
302 | -0.6254775 | 0.6152382 | 7.55 | -0.00825374 | 0.00804479 | -39.98198 | 39.87775 | -3.501734e-06 | 1.997347e-06
303 | -0.6264626 | 0.6161953 | 7.575 | -0.007191771 | 0.006963326 | -39.96317 | 39.86267 | -3.554591e-06 | 1.824878e-06
304 | -0.6273048 | 0.6169969 | 7.6 | -0.006014495 | 0.005606443 | -39.93008 | 39.85008 | -3.374352e-06 | 2.137642e-06
305 | -0.6279877 | 0.6176279 | 7.625 | -0.004693454 | 0.0042877 | -39.88603 | 39.80385 | -3.968034e-06 | 1.699466e-06
306 | -0.6285018 | 0.6181098 | 7.65 | -0.003367746 | 0.003268311 | -39.85206 | 39.76668 | -3.85455e-06 | 1.569239e-06
307 | -0.628872 | 0.6184338 | 7.675 | -0.00243639 | 0.001810805 | -39.79275 | 39.68824 | -3.889134e-06 | 1.453457e-06
308 | -0.6290889 | 0.6185951 | 7.7 | -0.0009657317 | 0.0007182586 | -39.72866 | 39.62714 | -4.004588e-06 | 1.663352e-06
309 | -0.6291295 | 0.6185946 | 7.725 | 0.0003293638 | -0.0007258438 | -39.63985 | 39.53981 | -4.61534e-06 | 1.588171e-06
310 | -0.6290087 | 0.6184337 | 7.75 | 0.001564945 | -0.001797028 | -39.54019 | 39.46305 | -4.738893e-06 | 1.224738e-06
311 | -0.6287437 | 0.6181288 | 7.775 | 0.002591096 | -0.002983279 | -39.46145 | 39.38607 | -4.236916e-06 | 1.447985e-06
312 | -0.6283394 | 0.6176528 | 7.8 | 0.003748362 | -0.004480122 | -39.36107 | 39.27229 | -4.392752e-06 | 1.384732e-06
313 | -0.6277674 | 0.6170194 | 7.825 | 0.005219953 | -0.005451988 | -39.2358 | 39.13847 | -4.404134e-06 | 1.227912e-06
314 | -0.6270261 | 0.6162473 | 7.85 | 0.006403775 | -0.006654527 | -39.12378 | 39.02519 | -4.865947e-06 | 1.730108e-06
315 | -0.6261409 | 0.6153168 | 7.875 | 0.007476443 | -0.007936052 | -38.95969 | 38.89744 | -4.678374e-06 | 1.087835e-06
316 | -0.6250988 | 0.6142239 | 7.9 | 0.008863449 | -0.009199792 | -38.87344 | 38.72645 | -4.178588e-06 | 8.323053e-07
317 | -0.623874 | 0.6129671 | 7.925 | 0.01034092 | -0.01050672 | -38.6592 | 38.57718 | -4.513676e-06 | 1.214889e-06
318 | -0.6225208 | 0.6115676 | 7.95 | 0.01087842 | -0.01143751 | -38.54962 | 38.43187 | -4.539721e-06 | 1.187202e-06
319 | -0.6210372 | 0.610026 | 7.975 | 0.01238385 | -0.01273517 | -38.35416 | 38.26916 | -5.311347e-06 | 1.068247e-06
320 | -0.6193696 | 0.6083287 | 8 | 0.01376317 | -0.0138784 | -38.16794 | 38.06637 | -5.153321e-06 | 1.035416e-06
321 | -0.6175562 | 0.6064883 | 8.025 | 0.01467213 | -0.01497941 | -37.97873 | 37.88329 | -4.973412e-06 | 8.80566e-07
322 | -0.6156173 | 0.6044947 | 8.05 | 0.01572915 | -0.01627932 | -37.7631 | 37.68497 | -4.996065e-06 | 8.95121e-07
323 | -0.6135247 | 0.6023541 | 8.075 | 0.01708321 | -0.01728566 | -37.59314 | 37.46547 | -5.281469e-06 | 8.634943e-07
324 | -0.6112783 | 0.6000688 | 8.1 | 0.01814021 | -0.01854863 | -37.33803 | 37.24979 | -5.055924e-06 | 7.216668e-07
325 | -0.6089097 | 0.597635 | 8.125 | 0.019 | -0.0196137 | -37.12444 | 37.0135 | -5.284424e-06 | 5.978962e-07
326 | -0.6063903 | 0.595062 | 8.15 | 0.02050486 | -0.0207299 | -36.86108 | 36.79704 | -5.61426e-06 | 8.179695e-07
327 | -0.6037187 | 0.5923382 | 8.175 | 0.02138559 | -0.02197911 | -36.65524 | 36.54959 | -5.393752e-06 | 8.894302e-07
328 | -0.6009136 | 0.5894763 | 8.2 | 0.02259971 | -0.02289553 | -36.38568 | 36.30058 | -5.753679e-06 | 5.465714e-07
329 | -0.5979564 | 0.5864811 | 8.225 | 0.02376921 | -0.02406925 | -36.10175 | 36.01807 | -5.51566e-06 | 6.126698e-07
330 | -0.5948516 | 0.5833341 | 8.25 | 0.02491289 | -0.02527568 | -35.84222 | 35.72165 | -5.110752e-06 | 5.931905e-07
331 | -0.5915983 | 0.5800449 | 8.275 | 0.02609951 | -0.02629917 | -35.52497 | 35.47027 | -5.376569e-06 | 3.875626e-07
332 | -0.5882272 | 0.5766194 | 8.3 | 0.02675933 | -0.02741259 | -35.25941 | 35.15708 | -5.403053e-06 | 5.875e-07
333 | -0.584722 | 0.5730716 | 8.325 | 0.02820188 | -0.02821714 | -34.93336 | 34.86194 | -5.761889e-06 | 3.350341e-07
334 | -0.5810792 | 0.5693946 | 8.35 | 0.02891711 | -0.02943825 | -34.65326 | 34.53744 | -5.242511e-06 | 4.233481e-07
335 | -0.5773069 | 0.5655726 | 8.375 | 0.03023353 | -0.03049034 | -34.35115 | 34.26013 | -5.26013e-06 | 3.918309e-07
336 | -0.5734021 | 0.5616129 | 8.4 | 0.03099307 | -0.0315989 | -34.01616 | 33.91178 | -5.077485e-06 | 2.139994e-07
337 | -0.5693696 | 0.5575245 | 8.425 | 0.03223724 | -0.03250598 | -33.67548 | 33.57639 | -5.387622e-06 | 7.26263e-07
338 | -0.5651895 | 0.553314 | 8.45 | 0.03330667 | -0.03351541 | -33.32946 | 33.23593 | -5.534374e-06 | 4.941523e-07
339 | -0.5608884 | 0.5489712 | 8.475 | 0.03413468 | -0.03458021 | -32.9725 | 32.87181 | -5.480313e-06 | 7.819092e-08
340 | -0.5564604 | 0.5444936 | 8.5 | 0.03529615 | -0.03562772 | -32.6325 | 32.50473 | -5.387183e-06 | 6.159531e-07
341 | -0.5519023 | 0.5398863 | 8.525 | 0.03617437 | -0.03661511 | -32.25845 | 32.15092 | -5.292851e-06 | 4.736878e-07
342 | -0.5472308 | 0.5351582 | 8.55 | 0.03707446 | -0.03752049 | -31.90509 | 31.79902 | -5.642714e-06 | 7.311878e-07
343 | -0.542432 | 0.5303059 | 8.575 | 0.03817106 | -0.03856363 | -31.50382 | 31.38909 | -5.401958e-06 | 3.087698e-07
344 | -0.537485 | 0.5253233 | 8.6 | 0.03939728 | -0.03956441 | -31.09324 | 30.99352 | -4.922962e-06 | 1.703349e-07
345 | -0.5324271 | 0.5202208 | 8.625 | 0.03991163 | -0.04044233 | -30.71126 | 30.5891 | -5.446607e-06 | 6.034775e-07
346 | -0.5272732 | 0.5150101 | 8.65 | 0.04090121 | -0.0412614 | -30.28742 | 30.18874 | -5.560531e-06 | 3.314228e-07
347 | -0.5219775 | 0.5096641 | 8.675 | 0.04213437 | -0.04256427 | -29.88423 | 29.7851 | -5.545099e-06 | 4.631821e-07
348 | -0.5165546 | 0.5041906 | 8.7 | 0.04289729 | -0.04325998 | -29.46094 | 29.35159 | -5.071466e-06 | 5.680206e-07
349 | -0.511035 | 0.4986231 | 8.725 | 0.04364993 | -0.04403823 | -29.03642 | 28.90943 | -4.712737e-06 | 7.319538e-07
350 | -0.5054036 | 0.4929434 | 8.75 | 0.04465 | -0.04501906 | -28.61887 | 28.49489 | -4.906546e-06 | 6.04134e-07
351 | -0.4996308 | 0.4871239 | 8.775 | 0.04586781 | -0.04623121 | -28.16467 | 28.06718 | -5.071466e-06 | 8.335092e-07
352 | -0.4937391 | 0.4811783 | 8.8 | 0.04651381 | -0.04699527 | -27.72876 | 27.6071 | -5.38642e-06 | 5.234805e-07
353 | -0.48775 | 0.4751436 | 8.825 | 0.04739574 | -0.04762988 | -27.24976 | 27.14975 | -4.95284e-06 | 8.24645e-07
354 | -0.48165 | 0.4689962 | 8.85 | 0.04825315 | -0.04876174 | -26.81092 | 26.6765 | -5.252363e-06 | 8.288034e-07
355 | -0.4754281 | 0.4627382 | 8.875 | 0.04930597 | -0.04936366 | -26.33821 | 26.20903 | -4.884443e-06 | 1.149447e-06
356 | -0.4690999 | 0.4563738 | 8.9 | 0.04991937 | -0.05042942 | -25.90352 | 25.76919 | -5.230691e-06 | 9.614382e-07
357 | -0.4626809 | 0.4498869 | 8.925 | 0.05073152 | -0.05128601 | -25.35933 | 25.26015 | -4.867805e-06 | 1.154481e-06
358 | -0.4561512 | 0.4433105 | 8.95 | 0.05165387 | -0.05183052 | -24.88926 | 24.77777 | -4.856534e-06 | 1.234916e-06
359 | -0.4495199 | 0.4366336 | 8.975 | 0.05232406 | -0.05286451 | -24.39718 | 24.30538 | -4.947149e-06 | 1.168708e-06
360 | -0.4427659 | 0.4298216 | 9 | 0.05357986 | -0.05394661 | -23.90309 | 23.77195 | -4.992889e-06 | 1.513646e-06
361 | -0.4358897 | 0.4229103 | 9.025 | 0.05423809 | -0.05442245 | -23.40923 | 23.26409 | -4.730031e-06 | 1.492197e-06
362 | -0.4289317 | 0.4159189 | 9.05 | 0.05486435 | -0.05520277 | -22.8626 | 22.76882 | -4.546179e-06 | 1.455098e-06
363 | -0.4218998 | 0.4088169 | 9.075 | 0.05539532 | -0.0561568 | -22.36967 | 22.24286 | -4.626943e-06 | 1.535971e-06
364 | -0.4147744 | 0.4016306 | 9.1 | 0.0563309 | -0.05652463 | -21.84431 | 21.73072 | -4.294698e-06 | 1.538706e-06
365 | -0.4075358 | 0.3943578 | 9.125 | 0.05717047 | -0.05751277 | -21.33467 | 21.17385 | -4.402382e-06 | 2.120352e-06
366 | -0.4002109 | 0.3869775 | 9.15 | 0.05768372 | -0.05821111 | -20.77876 | 20.65961 | -4.776649e-06 | 1.945256e-06
367 | -0.3927981 | 0.3795101 | 9.175 | 0.05854936 | -0.05887693 | -20.21314 | 20.12973 | -4.274344e-06 | 2.244889e-06
368 | -0.3852844 | 0.3719526 | 9.2 | 0.05926547 | -0.05962459 | -19.71632 | 19.61353 | -4.31779e-06 | 2.18656e-06
369 | -0.3776894 | 0.3643105 | 9.225 | 0.05982422 | -0.0602044 | -19.12918 | 19.02166 | -4.463775e-06 | 2.088506e-06
370 | -0.3700096 | 0.3565826 | 9.25 | 0.06059443 | -0.06096907 | -18.58006 | 18.44427 | -4.264057e-06 | 2.466494e-06
371 | -0.3622304 | 0.3487575 | 9.275 | 0.06138373 | -0.06172775 | -18.02781 | 17.93254 | -4.008416e-06 | 2.426331e-06
372 | -0.3543575 | 0.3408364 | 9.3 | 0.06206371 | -0.06247512 | -17.44108 | 17.3708 | -4.25355e-06 | 2.648155e-06
373 | -0.3464261 | 0.3328489 | 9.325 | 0.06230001 | -0.06276834 | -16.9039 | 16.80445 | -3.952714e-06 | 2.710095e-06
374 | -0.3384358 | 0.3247885 | 9.35 | 0.06298808 | -0.06361923 | -16.30956 | 16.22278 | -4.011481e-06 | 2.898104e-06
375 | -0.3303386 | 0.3166381 | 9.375 | 0.06397565 | -0.06417884 | -15.78165 | 15.65015 | -4.119931e-06 | 3.119928e-06
376 | -0.3221544 | 0.3084212 | 9.4 | 0.06435253 | -0.064663 | -15.17573 | 15.0662 | -3.673218e-06 | 3.128683e-06
377 | -0.3139155 | 0.300133 | 9.425 | 0.06483341 | -0.06529595 | -14.57432 | 14.49757 | -3.309567e-06 | 3.427111e-06
378 | -0.3056011 | 0.2917608 | 9.45 | 0.06553648 | -0.06597973 | -14.00656 | 13.89184 | -3.577572e-06 | 3.594765e-06
379 | -0.2972108 | 0.2833158 | 9.475 | 0.06602419 | -0.0664377 | -13.40233 | 13.29923 | -3.700796e-06 | 3.567078e-06
380 | -0.2887474 | 0.2748131 | 9.5 | 0.06668068 | -0.06688439 | -12.80685 | 12.71824 | -3.622988e-06 | 3.845916e-06
381 | -0.2802159 | 0.2662306 | 9.525 | 0.06709364 | -0.06769006 | -12.2405 | 12.10713 | -3.184483e-06 | 3.723679e-06
382 | -0.2716147 | 0.2575703 | 9.55 | 0.0677728 | -0.06810265 | -11.68314 | 11.51963 | -3.224645e-06 | 3.991794e-06
383 | -0.2629493 | 0.2488587 | 9.575 | 0.06810091 | -0.06849507 | -11.03974 | 10.90819 | -2.848299e-06 | 3.987088e-06
384 | -0.2542357 | 0.2400991 | 9.6 | 0.06852955 | -0.06885649 | -10.42179 | 10.31176 | -2.937926e-06 | 4.48458e-06
385 | -0.2454601 | 0.2312699 | 9.625 | 0.06907098 | -0.06958495 | -9.795859 | 9.727721 | -2.999648e-06 | 4.585805e-06
386 | -0.2366202 | 0.2223805 | 9.65 | 0.06953917 | -0.06980129 | -9.217794 | 9.084599 | -2.477863e-06 | 4.399111e-06
387 | -0.227718 | 0.2134457 | 9.675 | 0.07004768 | -0.0702958 | -8.60271 | 8.458168 | -2.661932e-06 | 4.402721e-06
388 | -0.218775 | 0.2044508 | 9.7 | 0.07017732 | -0.07074497 | -8.004996 | 7.860088 | -2.591237e-06 | 4.714611e-06
389 | -0.2097903 | 0.1954094 | 9.725 | 0.0707036 | -0.07102377 | -7.374733 | 7.259137 | -2.764253e-06 | 5.027267e-06
390 | -0.2007454 | 0.1863209 | 9.75 | 0.07111984 | -0.07148286 | -6.755137 | 6.647202 | -2.323451e-06 | 5.219214e-06
391 | -0.1916519 | 0.1771862 | 9.775 | 0.07146671 | -0.0717501 | -6.119813 | 6.012198 | -2.070438e-06 | 4.856985e-06
392 | -0.1825179 | 0.1680031 | 9.8 | 0.07175388 | -0.07224086 | -5.496527 | 5.379107 | -1.994271e-06 | 5.291221e-06
393 | -0.1733471 | 0.1587765 | 9.825 | 0.07204482 | -0.07243187 | -4.866718 | 4.765164 | -2.132815e-06 | 5.276557e-06
394 | -0.1641361 | 0.1495171 | 9.85 | 0.0723827 | -0.0727557 | -4.271332 | 4.137179 | -2.047456e-06 | 5.652248e-06
395 | -0.1548913 | 0.1402236 | 9.875 | 0.07257668 | -0.07296649 | -3.639426 | 3.528892 | -1.501815e-06 | 5.478137e-06
396 | -0.1456047 | 0.1309025 | 9.9 | 0.07303645 | -0.07318767 | -3.029951 | 2.908019 | -1.344229e-06 | 5.583523e-06
397 | -0.1362832 | 0.1215428 | 9.925 | 0.07312466 | -0.07357335 | -2.402332 | 2.281175 | -1.474237e-06 | 5.92463e-06
398 | -0.1269419 | 0.1121508 | 9.95 | 0.07334767 | -0.07369252 | -1.735461 | 1.647492 | -1.182703e-06 | 6.133103e-06
399 | -0.1175741 | 0.1027259 | 9.975 | 0.07353852 | -0.07408955 | -1.11778 | 1.044035 | -1.010125e-06 | 6.071164e-06
400 | -0.1082603 | 0.09336916 | 10 | 0.07250231 | -0.07262485 | -0.5135473 | 0.3993202 | -8.927015e-07 | 6.18224e-06

## 5. 50.0 kV_cm
| P2 [uC/cm2] | P3 [uC/cm2] | Time [ms] | I2 [mA] | I3 [mA] | E+ [kV/cm] | E- [kV/cm] | Strain2 [] | Strain3 []
0 | -0.07512647 | 0.08201903 | 0 | 0.002151933 | -0.002096224 | -0.04946084 | -0.06644523 | 0 | 0
1 | -0.07269377 | 0.07938401 | 0.025 | 0.03599288 | -0.03922081 | 0.1191779 | -0.2239681 | -7.116092e-07 | 5.452e-08
2 | -0.06473311 | 0.07103087 | 0.05 | 0.08883014 | -0.09175653 | 0.8222008 | -0.9894473 | -9.390145e-07 | 3.809637e-07
3 | -0.05288622 | 0.05989852 | 0.075 | 0.09692921 | -0.08279862 | 1.768211 | -1.827686 | -3.949053e-07 | 5.234477e-07
4 | -0.04174318 | 0.04960804 | 0.1 | 0.07779358 | -0.07855621 | 2.617437 | -2.594716 | -3.645919e-07 | 3.258086e-07
5 | -0.03200113 | 0.03927204 | 0.125 | 0.07496175 | -0.08351221 | 3.308151 | -3.407152 | -7.987195e-07 | 2.745932e-07
6 | -0.02186091 | 0.02866724 | 0.15 | 0.08403696 | -0.08277112 | 4.071214 | -4.172767 | -7.821947e-07 | 3.072047e-07
7 | -0.01103706 | 0.01806766 | 0.175 | 0.08568098 | -0.08343021 | 4.914149 | -4.966057 | -7.026355e-07 | 4.606321e-07
8 | -0.0003211396 | 0.007379453 | 0.2 | 0.08234466 | -0.08416091 | 5.61129 | -5.730489 | -5.802878e-07 | 3.591862e-07
9 | 0.01020963 | -0.003395349 | 0.225 | 0.08277788 | -0.08478799 | 6.443195 | -6.523321 | -4.660378e-07 | -2.799375e-08
10 | 0.02092169 | -0.01421186 | 0.25 | 0.08518716 | -0.08481491 | 7.210084 | -7.290897 | -5.819294e-07 | 2.7328e-07
11 | 0.03181167 | -0.02506052 | 0.275 | 0.08556778 | -0.08529205 | 8.001458 | -8.088286 | -9.071691e-07 | 6.1395e-07
12 | 0.04270295 | -0.03599668 | 0.3 | 0.0852074 | -0.08618703 | 8.75258 | -8.833981 | -7.635908e-07 | 1.873737e-07
13 | 0.05361322 | -0.0470007 | 0.325 | 0.08586566 | -0.0863559 | 9.535427 | -9.596363 | -6.45292e-07 | 2.1714e-07
14 | 0.0646191 | -0.05806272 | 0.35 | 0.08670661 | -0.08709658 | 10.31787 | -10.3995 | -7.920439e-07 | 3.952744e-08
15 | 0.07569744 | -0.06919563 | 0.375 | 0.08700171 | -0.08746746 | 11.05513 | -11.11806 | -1.058736e-06 | -2.821262e-08
16 | 0.08681997 | -0.08037665 | 0.4 | 0.08739958 | -0.08785101 | 11.85361 | -11.90889 | -5.946237e-07 | 4.145603e-07
17 | 0.09800413 | -0.09162454 | 0.425 | 0.08796795 | -0.0885159 | 12.56935 | -12.67113 | -6.970546e-07 | 3.375181e-07
18 | 0.109247 | -0.1029149 | 0.45 | 0.08832062 | -0.08851619 | 13.38334 | -13.42184 | -5.935294e-07 | 3.104877e-07
19 | 0.1205322 | -0.114253 | 0.475 | 0.08863134 | -0.08926659 | 14.09858 | -14.16498 | -6.308466e-07 | 1.065015e-07
20 | 0.1318515 | -0.1256478 | 0.5 | 0.08885496 | -0.08940271 | 14.829 | -14.92084 | -8.005798e-07 | 3.457257e-07
21 | 0.1432222 | -0.1370646 | 0.525 | 0.08943693 | -0.08961336 | 15.5917 | -15.69239 | -5.127664e-07 | 5.048439e-07
22 | 0.1546431 | -0.148531 | 0.55 | 0.08964423 | -0.09017982 | 16.32231 | -16.42577 | -8.119611e-07 | 3.543711e-07
23 | 0.1660837 | -0.1600389 | 0.575 | 0.08974409 | -0.09026349 | 17.09011 | -17.16504 | -6.316126e-07 | -3.423153e-08
24 | 0.1775617 | -0.1715846 | 0.6 | 0.09022986 | -0.09077308 | 17.80913 | -17.88876 | -7.043866e-07 | 1.077053e-07
25 | 0.1890815 | -0.1831534 | 0.625 | 0.09040078 | -0.09062629 | 18.56449 | -18.62989 | -7.187225e-07 | -2.497084e-07
26 | 0.2006159 | -0.1947306 | 0.65 | 0.0904588 | -0.090904 | 19.25188 | -19.3631 | -2.023003e-07 | 1.729284e-07
27 | 0.2121569 | -0.2063293 | 0.675 | 0.09050432 | -0.0909644 | 19.97742 | -20.07624 | -6.401485e-07 | -1.186057e-07
28 | 0.223707 | -0.2179281 | 0.7 | 0.09060077 | -0.09090417 | 20.70752 | -20.81163 | -7.828511e-07 | -2.276026e-07
29 | 0.2352762 | -0.2295373 | 0.725 | 0.0908043 | -0.09112747 | 21.39236 | -21.49259 | -5.011664e-07 | -2.847276e-07
30 | 0.2468435 | -0.2411533 | 0.75 | 0.09057158 | -0.09101117 | 22.13048 | -22.22652 | -6.324882e-07 | -1.720098e-07
31 | 0.258395 | -0.2527629 | 0.775 | 0.09055631 | -0.09102855 | 22.82603 | -22.89125 | -3.212558e-07 | 4.937656e-08
32 | 0.2699387 | -0.2643685 | 0.8 | 0.09044911 | -0.09094706 | 23.5094 | -23.60056 | -5.301664e-07 | 3.919916e-08
33 | 0.2814871 | -0.2759787 | 0.825 | 0.09062918 | -0.0911007 | 24.18256 | -24.28941 | -1.798661e-07 | -3.18324e-07
34 | 0.2930292 | -0.2875758 | 0.85 | 0.0903512 | -0.09074105 | 24.87465 | -24.95637 | -5.567592e-07 | -3.90879e-07
35 | 0.3045249 | -0.2991308 | 0.875 | 0.08990177 | -0.09044132 | 25.57699 | -25.663 | -3.215841e-07 | -3.277354e-07
36 | 0.3159781 | -0.3106411 | 0.9 | 0.08968305 | -0.09004134 | 26.22827 | -26.30657 | -2.342552e-07 | -1.945534e-07
37 | 0.3274044 | -0.3221289 | 0.925 | 0.08948166 | -0.09008709 | 26.90681 | -26.98493 | -3.353728e-07 | -2.271649e-07
38 | 0.338806 | -0.3335878 | 0.95 | 0.08929567 | -0.08958897 | 27.53912 | -27.63347 | -6.668504e-07 | -5.727595e-07
39 | 0.3501561 | -0.3449918 | 0.975 | 0.08867399 | -0.08922448 | 28.20344 | -28.29264 | -6.089595e-07 | -2.784898e-07
40 | 0.3614536 | -0.3563528 | 1 | 0.08847125 | -0.08891597 | 28.81912 | -28.96649 | -3.035273e-07 | -1.477153e-07
41 | 0.3727085 | -0.3676629 | 1.025 | 0.088005 | -0.08842725 | 29.45394 | -29.54856 | -3.224595e-07 | -3.385694e-07
42 | 0.3839012 | -0.3789194 | 1.05 | 0.08749728 | -0.08807443 | 30.1145 | -30.20153 | -4.219355e-07 | -3.121956e-07
43 | 0.3950457 | -0.3901156 | 1.075 | 0.08724754 | -0.08748226 | 30.72705 | -30.79778 | -6.199031e-07 | -1.259378e-07
44 | 0.4061382 | -0.4012465 | 1.1 | 0.08668367 | -0.08704962 | 31.35066 | -31.45312 | -4.804832e-07 | 3.307332e-07
45 | 0.4171439 | -0.4123074 | 1.125 | 0.08588478 | -0.08638515 | 31.93866 | -31.98883 | -6.496691e-07 | -1.125868e-07
46 | 0.4280718 | -0.4233008 | 1.15 | 0.08546476 | -0.08599127 | 32.52689 | -32.63487 | -4.475435e-07 | -3.094849e-08
47 | 0.4389371 | -0.4342171 | 1.175 | 0.08490405 | -0.08517631 | 33.13919 | -33.23564 | -4.374756e-07 | -2.539764e-07
48 | 0.4497219 | -0.4450411 | 1.2 | 0.08420041 | -0.08454492 | 33.68229 | -33.81074 | -5.742687e-07 | -4.355859e-09
49 | 0.4604033 | -0.4558018 | 1.225 | 0.0832846 | -0.08418283 | 34.2811 | -34.38785 | -6.312844e-07 | 2.308193e-07
50 | 0.4709904 | -0.4664672 | 1.25 | 0.08272051 | -0.08305008 | 34.8438 | -34.94471 | -3.83524e-07 | 9.129008e-08
51 | 0.4814989 | -0.4770279 | 1.275 | 0.08205349 | -0.08254235 | 35.39779 | -35.489 | -4.181053e-07 | 3.892809e-07
52 | 0.4919107 | -0.4875149 | 1.3 | 0.08120298 | -0.08189316 | 35.95178 | -36.03223 | -8.102099e-07 | 2.699969e-07
53 | 0.5022194 | -0.4978822 | 1.325 | 0.08043839 | -0.08066703 | 36.4787 | -36.61567 | -5.991103e-07 | 3.469295e-07
54 | 0.5124198 | -0.5081304 | 1.35 | 0.07950384 | -0.08002392 | 37.00826 | -37.12503 | -1.509754e-07 | 4.500168e-07
55 | 0.5225054 | -0.5182777 | 1.375 | 0.07863859 | -0.07908529 | 37.54679 | -37.63171 | -4.865023e-07 | 4.434508e-07
56 | 0.5324775 | -0.5283082 | 1.4 | 0.07772408 | -0.07819298 | 38.08342 | -38.16794 | -5.542424e-07 | 4.221111e-07
57 | 0.5423255 | -0.538206 | 1.425 | 0.07669103 | -0.07700578 | 38.56729 | -38.65885 | -7.110622e-07 | 7.863099e-07
58 | 0.5520518 | -0.5479901 | 1.45 | 0.07581865 | -0.07640873 | 39.05821 | -39.155 | -9.804905e-07 | 3.665183e-07
59 | 0.5616502 | -0.5576539 | 1.475 | 0.0746832 | -0.07511949 | 39.52408 | -39.62573 | -4.432756e-07 | 8.054607e-07
60 | 0.5711156 | -0.5671787 | 1.5 | 0.07373462 | -0.07422923 | 39.99504 | -40.12179 | -5.047779e-07 | 3.461635e-07
61 | 0.5804519 | -0.5765836 | 1.525 | 0.07265945 | -0.07323953 | 40.47099 | -40.56187 | -8.978672e-07 | 5.605462e-07
62 | 0.5896595 | -0.5858485 | 1.55 | 0.07171538 | -0.0720343 | 40.91 | -41.02737 | -6.15416e-07 | 4.278019e-07
63 | 0.5987305 | -0.5949678 | 1.575 | 0.07051795 | -0.07095573 | 41.39622 | -41.44351 | -5.553366e-07 | 5.222439e-07
64 | 0.6076434 | -0.6039417 | 1.6 | 0.06923513 | -0.06975597 | 41.81439 | -41.88817 | -5.602611e-07 | 8.130118e-07
65 | 0.6164015 | -0.6127642 | 1.625 | 0.06809317 | -0.06857975 | 42.23805 | -42.30168 | -6.132275e-07 | 7.494302e-07
66 | 0.6250056 | -0.6214429 | 1.65 | 0.06681905 | -0.06750283 | 42.6384 | -42.72679 | -6.062237e-07 | 6.091351e-07
67 | 0.6334594 | -0.6299636 | 1.675 | 0.06573688 | -0.06610091 | 43.06267 | -43.12431 | -8.694141e-07 | 6.490786e-07
68 | 0.6417623 | -0.6383202 | 1.7 | 0.06445144 | -0.06493162 | 43.42809 | -43.52664 | -8.176515e-07 | 5.334061e-07
69 | 0.6499058 | -0.646517 | 1.725 | 0.06323899 | -0.06359362 | 43.8255 | -43.90034 | -5.495366e-07 | 6.832221e-07
70 | 0.6578795 | -0.6545465 | 1.75 | 0.06178846 | -0.06230957 | 44.17458 | -44.29176 | -8.743385e-07 | 8.054607e-07
71 | 0.6656754 | -0.662403 | 1.775 | 0.06045129 | -0.06088003 | 44.53691 | -44.62958 | -8.199496e-07 | 4.542851e-07
72 | 0.6733093 | -0.6701017 | 1.8 | 0.05924904 | -0.05983497 | 44.89233 | -44.97473 | -8.850634e-07 | 4.941191e-07
73 | 0.6807636 | -0.6776364 | 1.825 | 0.05763334 | -0.05831034 | 45.21698 | -45.31431 | -1.104152e-06 | 5.011229e-07
74 | 0.6880229 | -0.6849802 | 1.85 | 0.05619242 | -0.05684044 | 45.56725 | -45.62435 | -5.825859e-07 | 3.376276e-07
75 | 0.6951188 | -0.6921367 | 1.875 | 0.05507214 | -0.05537272 | 45.85954 | -45.96989 | -1.032253e-06 | 2.92431e-07
76 | 0.7020583 | -0.6991079 | 1.9 | 0.05373903 | -0.05393537 | 46.16767 | -46.27141 | -9.336523e-07 | 5.255019e-08
77 | 0.7088267 | -0.7058929 | 1.925 | 0.05238918 | -0.05245414 | 46.45324 | -46.55393 | -9.439393e-07 | 4.919305e-07
78 | 0.7153986 | -0.7124886 | 1.95 | 0.05065898 | -0.05096671 | 46.71851 | -46.79534 | -1.018245e-06 | -9.660931e-08
79 | 0.7217489 | -0.7188959 | 1.975 | 0.04891279 | -0.0495 | 47.01031 | -47.10122 | -7.163149e-07 | 1.479521e-08
80 | 0.7279055 | -0.725109 | 2 | 0.04762247 | -0.04792117 | 47.23989 | -47.35592 | -8.908634e-07 | 5.758416e-08
81 | 0.7338909 | -0.7311246 | 2.025 | 0.04622986 | -0.04640287 | 47.49626 | -47.57145 | -1.269069e-06 | 1.31562e-07
82 | 0.7397043 | -0.7369819 | 2.05 | 0.04492403 | -0.04544031 | 47.75172 | -47.83355 | -9.286183e-07 | 5.059382e-07
83 | 0.7453363 | -0.7426584 | 2.075 | 0.04338512 | -0.04356622 | 47.97588 | -48.01878 | -7.33934e-07 | 1.02343e-07
84 | 0.7507325 | -0.74809 | 2.1 | 0.04122815 | -0.04160183 | 48.18905 | -48.24435 | -1.030393e-06 | -3.232485e-07
85 | 0.7558918 | -0.7533037 | 2.125 | 0.03966856 | -0.04014899 | 48.38809 | -48.42802 | -1.086861e-06 | -1.442385e-08
86 | 0.7608629 | -0.7583381 | 2.15 | 0.03827831 | -0.03879012 | 48.58111 | -48.65737 | -9.894641e-07 | 2.056493e-07
87 | 0.7656493 | -0.7631703 | 2.175 | 0.03677293 | -0.03697967 | 48.73527 | -48.81122 | -6.997905e-07 | 4.062179e-08
88 | 0.7702316 | -0.7677729 | 2.2 | 0.03507739 | -0.03518803 | 48.89435 | -48.96408 | -7.357943e-07 | -2.176441e-07
89 | 0.7745861 | -0.7721748 | 2.225 | 0.03320176 | -0.03383454 | 49.03679 | -49.11668 | -1.151646e-06 | -3.429468e-07
90 | 0.7787355 | -0.7763912 | 2.25 | 0.03186062 | -0.03227769 | 49.1776 | -49.26393 | -1.223216e-06 | 3.32703e-07
91 | 0.7826986 | -0.7803972 | 2.275 | 0.03028035 | -0.03053683 | 49.31733 | -49.4095 | -1.280341e-06 | 1.061732e-07
92 | 0.786448 | -0.784186 | 2.3 | 0.02851012 | -0.02887185 | 49.40771 | -49.53634 | -9.394523e-07 | -1.595594e-08
93 | 0.7899682 | -0.7877634 | 2.325 | 0.02668712 | -0.02722167 | 49.48279 | -49.60847 | -1.065521e-06 | -3.553129e-07
94 | 0.7932706 | -0.7911188 | 2.35 | 0.02509498 | -0.0253908 | 49.57966 | -49.69607 | -1.101963e-06 | -3.204032e-07
95 | 0.7963742 | -0.7942579 | 2.375 | 0.02356844 | -0.02383007 | 49.67637 | -49.76366 | -1.23022e-06 | -2.776143e-07
96 | 0.7992703 | -0.7971921 | 2.4 | 0.02184236 | -0.02217868 | 49.73435 | -49.84057 | -1.411663e-06 | 1.599899e-08
97 | 0.8019432 | -0.7999152 | 2.425 | 0.02006879 | -0.02051857 | 49.79324 | -49.88137 | -1.252655e-06 | -1.500134e-07
98 | 0.8043961 | -0.8024268 | 2.45 | 0.01839342 | -0.01886392 | 49.82122 | -49.92015 | -1.201001e-06 | -7.122046e-08
99 | 0.8066405 | -0.8047207 | 2.475 | 0.0167985 | -0.01710507 | 49.86618 | -49.95863 | -9.589317e-07 | -2.419386e-07
100 | 0.8086846 | -0.8068115 | 2.5 | 0.0152527 | -0.01567803 | 49.90378 | -49.97134 | -1.278262e-06 | -9.485836e-08
101 | 0.810514 | -0.8086846 | 2.525 | 0.01343184 | -0.01369229 | 49.89477 | -49.98229 | -1.387916e-06 | 2.617642e-08
102 | 0.8121112 | -0.8103222 | 2.55 | 0.01161252 | -0.01198566 | 49.8692 | -49.95626 | -1.202095e-06 | -1.68289e-07
103 | 0.8134966 | -0.8117475 | 2.575 | 0.01011119 | -0.01036259 | 49.85149 | -49.9545 | -1.553709e-06 | -1.956477e-07
104 | 0.8146774 | -0.8129702 | 2.6 | 0.008403302 | -0.008809926 | 49.84298 | -49.90546 | -1.48006e-06 | 7.572523e-09
105 | 0.8156413 | -0.8139822 | 2.625 | 0.006710563 | -0.007057578 | 49.7908 | -49.8792 | -1.622106e-06 | 1.029996e-07
106 | 0.8163958 | -0.8147849 | 2.65 | 0.005119776 | -0.005529499 | 49.72229 | -49.79969 | -1.69882e-06 | -2.365763e-07
107 | 0.8169452 | -0.8153821 | 2.675 | 0.003494426 | -0.003833566 | 49.68073 | -49.71405 | -1.308138e-06 | -4.486607e-07
108 | 0.8172866 | -0.8157637 | 2.7 | 0.001859096 | -0.002150018 | 49.55546 | -49.64153 | -1.763715e-06 | -4.67374e-07
109 | 0.8174057 | -0.8159322 | 2.725 | 9.415711e-06 | -0.0004923563 | 49.47962 | -49.53069 | -1.925787e-06 | 6.64484e-08
110 | 0.8173145 | -0.8158988 | 2.75 | -0.001440778 | 0.001015904 | 49.35897 | -49.45863 | -1.660846e-06 | 2.637591e-07
111 | 0.8170156 | -0.8156441 | 2.775 | -0.00324497 | 0.002977647 | 49.24435 | -49.3024 | -1.731212e-06 | -5.035969e-07
112 | 0.8165007 | -0.8151616 | 2.8 | -0.004828481 | 0.004588073 | 49.11977 | -49.1979 | -1.83999e-06 | -4.981252e-07
113 | 0.8157843 | -0.8145011 | 2.825 | -0.006405171 | 0.005768185 | 48.95454 | -49.05553 | -2.038833e-06 | -2.608708e-07
114 | 0.8148768 | -0.8136554 | 2.85 | -0.007824393 | 0.007493547 | 48.79767 | -48.89721 | -1.862315e-06 | -4.276492e-07
115 | 0.8137783 | -0.8125905 | 2.875 | -0.009400197 | 0.009203184 | 48.61084 | -48.73706 | -1.953037e-06 | 1.166789e-07
116 | 0.8124651 | -0.8113242 | 2.9 | -0.01119138 | 0.01065213 | 48.4634 | -48.53042 | -2.029203e-06 | -4.148454e-07
117 | 0.8109512 | -0.8098593 | 2.925 | -0.01254642 | 0.01231739 | 48.25737 | -48.35298 | -1.923052e-06 | -7.273908e-07
118 | 0.8092456 | -0.8082028 | 2.95 | -0.01419683 | 0.01365756 | 48.06004 | -48.11481 | -2.022746e-06 | -6.469565e-07
119 | 0.8073304 | -0.8063522 | 2.975 | -0.01583297 | 0.01535876 | 47.85756 | -47.94206 | -1.93115e-06 | -3.111013e-07
120 | 0.8051995 | -0.8042603 | 3 | -0.0175807 | 0.01744253 | 47.5987 | -47.68168 | -2.075713e-06 | -3.249995e-07
121 | 0.8028738 | -0.8019741 | 3.025 | -0.01888534 | 0.01840615 | 47.3658 | -47.44954 | -2.161838e-06 | -6.727828e-07
122 | 0.8003919 | -0.7995506 | 3.05 | -0.02003085 | 0.01959407 | 47.11324 | -47.20809 | -2.360352e-06 | -8.303691e-07
123 | 0.7977343 | -0.7969379 | 3.075 | -0.02164076 | 0.02137337 | 46.85893 | -46.95458 | -2.072211e-06 | -7.384439e-07
124 | 0.7948759 | -0.7941219 | 3.1 | -0.0231783 | 0.02278081 | 46.58901 | -46.67366 | -2.072648e-06 | -1.046721e-06
125 | 0.7918237 | -0.7911311 | 3.125 | -0.02468075 | 0.02411556 | 46.30824 | -46.39275 | -2.196857e-06 | -7.270626e-07
126 | 0.7885859 | -0.7879475 | 3.15 | -0.0260886 | 0.02580258 | 45.98931 | -46.08336 | -2.171687e-06 | -1.141601e-06
127 | 0.7851713 | -0.7845824 | 3.175 | -0.02745234 | 0.02696301 | 45.66939 | -45.77466 | -2.084796e-06 | -7.593458e-07
128 | 0.7815812 | -0.7810481 | 3.2 | -0.02883933 | 0.02845338 | 45.33126 | -45.42538 | -1.972625e-06 | -1.111835e-06
129 | 0.7778189 | -0.7773261 | 3.225 | -0.03015379 | 0.02990753 | 45.03405 | -45.12088 | -2.176065e-06 | -9.388187e-07
130 | 0.7738656 | -0.7734149 | 3.25 | -0.03183444 | 0.03142062 | 44.71695 | -44.77805 | -2.406096e-06 | -8.702031e-07
131 | 0.7697267 | -0.7693323 | 3.275 | -0.03306316 | 0.0325947 | 44.3592 | -44.44302 | -2.148377e-06 | -1.326108e-06
132 | 0.7654324 | -0.7650934 | 3.3 | -0.03427077 | 0.0338711 | 43.97389 | -44.05149 | -2.063018e-06 | -9.740565e-07
133 | 0.7609581 | -0.7606823 | 3.325 | -0.03588712 | 0.03529504 | 43.61523 | -43.69714 | -2.13623e-06 | -8.199725e-07
134 | 0.7563065 | -0.7560915 | 3.35 | -0.03704932 | 0.03668931 | 43.21897 | -43.2826 | -1.981818e-06 | -1.162832e-06
135 | 0.7514877 | -0.7513356 | 3.375 | -0.03851055 | 0.03788192 | 42.82706 | -42.90569 | -1.990792e-06 | -1.448566e-06
136 | 0.746505 | -0.746417 | 3.4 | -0.03961725 | 0.03924243 | 42.37828 | -42.4992 | -2.128132e-06 | -1.40501e-06
137 | 0.7413485 | -0.7413308 | 3.425 | -0.04123687 | 0.04050949 | 42.00527 | -42.08687 | -2.088079e-06 | -1.058978e-06
138 | 0.7360264 | -0.7360724 | 3.45 | -0.04221426 | 0.04194272 | 41.59355 | -41.63573 | -2.15549e-06 | -1.204307e-06
139 | 0.7305539 | -0.7306418 | 3.475 | -0.04359448 | 0.04320764 | 41.11321 | -41.20126 | -2.135902e-06 | -1.228164e-06
140 | 0.7248971 | -0.7250638 | 3.5 | -0.04510303 | 0.04425658 | 40.71038 | -40.7724 | -1.967373e-06 | -1.442109e-06
141 | 0.7190902 | -0.7193229 | 3.525 | -0.04595001 | 0.04576044 | 40.20137 | -40.26004 | -1.991558e-06 | -1.611623e-06
142 | 0.7131383 | -0.7134148 | 3.55 | -0.04737568 | 0.04687799 | 39.74931 | -39.84847 | -2.21371e-06 | -1.404573e-06
143 | 0.7070066 | -0.7073567 | 3.575 | -0.04876916 | 0.04811344 | 39.24393 | -39.34168 | -2.251355e-06 | -8.105611e-07
144 | 0.7007233 | -0.7011356 | 3.6 | -0.04975252 | 0.04943416 | 38.77546 | -38.88573 | -2.379722e-06 | -1.611623e-06
145 | 0.6942885 | -0.6947663 | 3.625 | -0.05114628 | 0.05043536 | 38.29191 | -38.3934 | -1.864942e-06 | -1.352919e-06
146 | 0.6877012 | -0.6882425 | 3.65 | -0.05214155 | 0.05185877 | 37.75623 | -37.8483 | -2.034456e-06 | -1.341976e-06
147 | 0.6809613 | -0.6815545 | 3.675 | -0.05354005 | 0.05300796 | 37.26132 | -37.34906 | -2.262846e-06 | -1.628914e-06
148 | 0.6740637 | -0.6747093 | 3.7 | -0.05461478 | 0.05432512 | 36.73746 | -36.79657 | -2.32019e-06 | -1.444407e-06
149 | 0.6670208 | -0.6677121 | 3.725 | -0.05581783 | 0.05539069 | 36.20047 | -36.2821 | -2.385741e-06 | -1.587766e-06
150 | 0.659806 | -0.6605681 | 3.75 | -0.05731015 | 0.05662809 | 35.67351 | -35.71575 | -2.147502e-06 | -1.637121e-06
151 | 0.6524487 | -0.6532606 | 3.775 | -0.05805304 | 0.05795306 | 35.12677 | -35.16983 | -2.194887e-06 | -1.241296e-06
152 | 0.6449659 | -0.6458251 | 3.8 | -0.05927671 | 0.05863498 | 34.55745 | -34.61789 | -2.290971e-06 | -1.290542e-06
153 | 0.637335 | -0.6382597 | 3.825 | -0.06037613 | 0.06 | 33.97456 | -34.04251 | -2.093003e-06 | -1.255194e-06
154 | 0.6295624 | -0.6305353 | 3.85 | -0.06149777 | 0.06112567 | 33.39084 | -33.48136 | -2.265691e-06 | -1.186032e-06
155 | 0.6216432 | -0.6226811 | 3.875 | -0.06267626 | 0.06202909 | 32.79235 | -32.88055 | -2.454795e-06 | -1.413109e-06
156 | 0.6135893 | -0.6146927 | 3.9 | -0.06360765 | 0.06322807 | 32.21461 | -32.29063 | -2.215242e-06 | -1.140397e-06
157 | 0.6053964 | -0.6065574 | 3.925 | -0.06485784 | 0.06433323 | 31.61822 | -31.64437 | -2.07812e-06 | -1.435324e-06
158 | 0.5970642 | -0.5982773 | 3.95 | -0.06579001 | 0.06549922 | 31.0515 | -31.08563 | -2.158226e-06 | -1.080427e-06
159 | 0.5886065 | -0.5898717 | 3.975 | -0.06682698 | 0.06630123 | 30.3751 | -30.48568 | -2.326427e-06 | -1.263511e-06
160 | 0.5800134 | -0.5813501 | 4 | -0.0679141 | 0.06731715 | 29.76266 | -29.82282 | -2.290424e-06 | -1.187235e-06
161 | 0.5712884 | -0.5726823 | 4.025 | -0.06889328 | 0.06859296 | 29.12287 | -29.21166 | -2.49627e-06 | -1.263402e-06
162 | 0.5624279 | -0.5638754 | 4.05 | -0.07003969 | 0.06949974 | 28.48267 | -28.55026 | -2.218853e-06 | -7.371305e-07
163 | 0.5534412 | -0.5549447 | 4.075 | -0.07087132 | 0.07053455 | 27.83331 | -27.92337 | -2.104932e-06 | -8.484256e-07
164 | 0.5443356 | -0.5458852 | 4.1 | -0.07190412 | 0.07151846 | 27.19816 | -27.27214 | -2.216118e-06 | -9.43634e-07
165 | 0.535087 | -0.5367147 | 4.125 | -0.07311398 | 0.07227482 | 26.50463 | -26.60244 | -2.205174e-06 | -8.808183e-07
166 | 0.52571 | -0.5274261 | 4.15 | -0.07391812 | 0.07336993 | 25.88084 | -25.94232 | -2.170265e-06 | -5.737447e-07
167 | 0.5162156 | -0.5180031 | 4.175 | -0.07495314 | 0.07438249 | 25.18114 | -25.23556 | -1.825217e-06 | -6.755187e-07
168 | 0.5066135 | -0.5084623 | 4.2 | -0.07560867 | 0.07521776 | 24.50415 | -24.57684 | -1.533135e-06 | -9.24045e-07
169 | 0.4968843 | -0.4987958 | 4.225 | -0.07694526 | 0.07635315 | 23.81458 | -23.90519 | -2.007973e-06 | -6.853679e-07
170 | 0.4870266 | -0.4890006 | 4.25 | -0.0776233 | 0.07723497 | 23.14059 | -23.21575 | -2.04529e-06 | -4.408908e-07
171 | 0.4770911 | -0.4791105 | 4.275 | -0.07816523 | 0.07784182 | 22.44031 | -22.51181 | -2.003267e-06 | -4.489889e-07
172 | 0.4670221 | -0.4691188 | 4.3 | -0.07971588 | 0.07882784 | 21.70965 | -21.77925 | -1.970765e-06 | -6.159863e-07
173 | 0.4568416 | -0.4590182 | 4.325 | -0.07991467 | 0.07954971 | 21.03809 | -21.10276 | -1.463535e-06 | -7.521233e-07
174 | 0.4465781 | -0.4488105 | 4.35 | -0.08101727 | 0.08050641 | 20.29932 | -20.34786 | -1.909481e-06 | -8.623237e-07
175 | 0.4361974 | -0.4384927 | 4.375 | -0.08175231 | 0.08127776 | 19.61248 | -19.64748 | -2.079652e-06 | -4.071851e-07
176 | 0.4257202 | -0.4280727 | 4.4 | -0.08252929 | 0.08210797 | 18.8548 | -18.92166 | -1.527117e-06 | -2.042931e-07
177 | 0.4151282 | -0.4175524 | 4.425 | -0.08355367 | 0.08284943 | 18.14531 | -18.20004 | -1.623966e-06 | -6.615111e-07
178 | 0.4044251 | -0.4069285 | 4.45 | -0.08427168 | 0.08373321 | 17.40823 | -17.47085 | -1.513656e-06 | -7.61863e-07
179 | 0.3936375 | -0.3962074 | 4.475 | -0.08487801 | 0.08437454 | 16.65939 | -16.72347 | -1.477433e-06 | -5.155252e-07
180 | 0.3827703 | -0.3854018 | 4.5 | -0.08551849 | 0.08505747 | 15.92477 | -16.01753 | -1.373361e-06 | -3.939435e-07
181 | 0.3718149 | -0.3745077 | 4.525 | -0.08626262 | 0.0857619 | 15.1664 | -15.24694 | -1.070008e-06 | -1.722287e-07
182 | 0.3607536 | -0.363511 | 4.55 | -0.08717833 | 0.08666555 | 14.44113 | -14.51479 | -1.21873e-06 | -5.110385e-07
183 | 0.3495994 | -0.3524287 | 4.575 | -0.08772043 | 0.08710499 | 13.67935 | -13.73695 | -1.155805e-06 | -7.526702e-07
184 | 0.3383654 | -0.3412586 | 4.6 | -0.08842789 | 0.08804246 | 12.93666 | -12.99764 | -9.773168e-07 | -3.311279e-07
185 | 0.3270567 | -0.3299976 | 4.625 | -0.08889283 | 0.08852938 | 12.17921 | -12.24192 | -6.498882e-07 | -1.965232e-07
186 | 0.3156531 | -0.3186653 | 4.65 | -0.08991589 | 0.08916152 | 11.39408 | -11.46604 | -4.600191e-07 | -4.345435e-07
187 | 0.3041672 | -0.307245 | 4.675 | -0.09018233 | 0.08990883 | 10.64387 | -10.71041 | -5.242573e-07 | -5.553595e-07
188 | 0.2926311 | -0.2957455 | 4.7 | -0.09070496 | 0.09040347 | 9.86371 | -9.935359 | -5.41329e-07 | -3.65162e-07
189 | 0.2810039 | -0.2841966 | 4.725 | -0.09160819 | 0.0906827 | 9.095725 | -9.207034 | -5.762385e-07 | -7.275256e-08
190 | 0.2692966 | -0.2725722 | 4.75 | -0.09196266 | 0.09158864 | 8.316248 | -8.388672 | -1.167223e-07 | -2.150176e-07
191 | 0.2575404 | -0.2608743 | 4.775 | -0.09237479 | 0.0918344 | 7.568916 | -7.637737 | 2.163969e-07 | -2.317611e-07
192 | 0.2457242 | -0.2491282 | 4.8 | -0.09290293 | 0.09234471 | 6.756523 | -6.857118 | -5.445397e-08 | -2.756445e-07
193 | 0.2338216 | -0.2373164 | 4.825 | -0.09373028 | 0.09286405 | 5.981153 | -6.063328 | -2.126966e-07 | -6.325683e-09
194 | 0.2218605 | -0.2254281 | 4.85 | -0.09381884 | 0.09354493 | 5.223286 | -5.294569 | 3.32032e-08 | 6.382195e-08
195 | 0.2098726 | -0.213479 | 4.875 | -0.09415189 | 0.09381645 | 4.422019 | -4.493347 | 3.439977e-07 | 2.50627e-07
196 | 0.1978218 | -0.2014785 | 4.9 | -0.09480493 | 0.09435104 | 3.678377 | -3.763518 | 3.977302e-07 | 4.288962e-07
197 | 0.1857212 | -0.1894274 | 4.925 | -0.09493191 | 0.09461099 | 2.873737 | -2.916754 | 4.859344e-07 | 2.554421e-07
198 | 0.1735748 | -0.1773246 | 4.95 | -0.09552364 | 0.09516126 | 2.11774 | -2.176029 | 3.630394e-07 | 4.222206e-07
199 | 0.1613669 | -0.1651633 | 4.975 | -0.0958964 | 0.09552652 | 1.330332 | -1.388394 | 2.493367e-07 | 5.555122e-07
200 | 0.1491158 | -0.1529628 | 5 | -0.09620146 | 0.09577779 | 0.5326672 | -0.6040408 | 7.02287e-07 | 5.462099e-07
201 | 0.1368066 | -0.1407158 | 5.025 | -0.09680624 | 0.09625596 | -0.2503183 | 0.1857829 | 9.280508e-07 | 8.251592e-07
202 | 0.1244469 | -0.128402 | 5.05 | -0.09699446 | 0.09682402 | -1.051494 | 0.9878698 | 6.922191e-07 | 1.046327e-06
203 | 0.1120833 | -0.1160636 | 5.075 | -0.09686648 | 0.09664217 | -1.828461 | 1.713915 | 5.88037e-07 | 1.182135e-06
204 | 0.09970129 | -0.1037445 | 5.1 | -0.09728357 | 0.0965215 | -2.600642 | 2.522613 | 5.699805e-07 | 1.140003e-06
205 | 0.08726349 | -0.09139016 | 5.125 | -0.09774101 | 0.09719403 | -3.398262 | 3.354059 | 8.129256e-07 | 1.121837e-06
206 | 0.07481725 | -0.0789886 | 5.15 | -0.09741616 | 0.09726253 | -4.154031 | 4.111378 | 1.026651e-06 | 1.179509e-06
207 | 0.06236061 | -0.06657661 | 5.175 | -0.09790389 | 0.09735749 | -4.961225 | 4.896553 | 7.981515e-07 | 1.56056e-06
208 | 0.0498511 | -0.05413683 | 5.2 | -0.09824522 | 0.09769825 | -5.729531 | 5.643019 | 8.789145e-07 | 1.587044e-06
209 | 0.03733003 | -0.04167082 | 5.225 | -0.09808515 | 0.09776876 | -6.515615 | 6.446523 | 1.223962e-06 | 2.102481e-06
210 | 0.02479577 | -0.02918792 | 5.25 | -0.09845199 | 0.09796303 | -7.274847 | 7.210863 | 1.180735e-06 | 1.519413e-06
211 | 0.01223479 | -0.01667658 | 5.275 | -0.0985043 | 0.09821482 | -8.094214 | 7.98058 | 1.013738e-06 | 1.572598e-06
212 | -0.0003420052 | -0.004164659 | 5.3 | -0.09869978 | 0.09797212 | -8.843282 | 8.778626 | 1.132475e-06 | 1.976631e-06
213 | -0.01292713 | 0.008361832 | 5.325 | -0.09863493 | 0.09844326 | -9.582729 | 9.538344 | 1.264562e-06 | 2.20918e-06
214 | -0.0255216 | 0.02092576 | 5.35 | -0.09884633 | 0.09855905 | -10.40059 | 10.31896 | 1.463952e-06 | 2.318943e-06
215 | -0.03813651 | 0.03348849 | 5.375 | -0.09895556 | 0.0984247 | -11.14378 | 11.0569 | 1.17789e-06 | 2.233693e-06
216 | -0.05075477 | 0.04604821 | 5.4 | -0.09889874 | 0.09851166 | -11.90402 | 11.83565 | 1.276491e-06 | 2.045903e-06
217 | -0.06339288 | 0.05863007 | 5.425 | -0.09926675 | 0.09877193 | -12.65413 | 12.58695 | 1.407594e-06 | 2.906716e-06
218 | -0.07601503 | 0.07120326 | 5.45 | -0.0986487 | 0.09837564 | -13.42955 | 13.3414 | 1.569557e-06 | 2.503997e-06
219 | -0.08861884 | 0.08375629 | 5.475 | -0.09897902 | 0.09845591 | -14.20118 | 14.12214 | 1.524251e-06 | 2.525008e-06
220 | -0.1012402 | 0.0963293 | 5.5 | -0.0989244 | 0.09868882 | -14.9255 | 14.86032 | 1.628323e-06 | 2.55948e-06
221 | -0.1138405 | 0.1088942 | 5.525 | -0.09864806 | 0.09832814 | -15.70492 | 15.61636 | 1.730864e-06 | 2.593733e-06
222 | -0.1264326 | 0.1214251 | 5.55 | -0.09879605 | 0.0981568 | -16.41643 | 16.30904 | 1.599432e-06 | 2.807131e-06
223 | -0.1390254 | 0.1339599 | 5.575 | -0.09865826 | 0.09838927 | -17.17439 | 17.09193 | 1.852117e-06 | 3.050732e-06
224 | -0.1515923 | 0.1464956 | 5.6 | -0.09839169 | 0.09817118 | -17.87285 | 17.80125 | 1.91351e-06 | 2.91569e-06
225 | -0.1641405 | 0.1590117 | 5.625 | -0.09836372 | 0.09808005 | -18.63536 | 18.53837 | 1.525674e-06 | 3.255375e-06
226 | -0.1766837 | 0.1715071 | 5.65 | -0.09831384 | 0.09784899 | -19.35471 | 19.28848 | 1.63095e-06 | 2.919082e-06
227 | -0.1891908 | 0.1839687 | 5.675 | -0.0977971 | 0.09754829 | -20.06393 | 19.99839 | 1.749358e-06 | 3.181507e-06
228 | -0.2016696 | 0.1963964 | 5.7 | -0.0978712 | 0.09731817 | -20.77748 | 20.71901 | 2.025571e-06 | 3.180522e-06
229 | -0.2141275 | 0.2087967 | 5.725 | -0.09746738 | 0.09711839 | -21.5002 | 21.39053 | 1.923578e-06 | 3.213024e-06
230 | -0.2265247 | 0.2211646 | 5.75 | -0.09692111 | 0.09680945 | -22.22524 | 22.13386 | 1.675599e-06 | 3.41712e-06
231 | -0.238891 | 0.2334927 | 5.775 | -0.0969821 | 0.09649617 | -22.90076 | 22.8036 | 1.780766e-06 | 3.231519e-06
232 | -0.2512378 | 0.2457812 | 5.8 | -0.09661618 | 0.09618695 | -23.58885 | 23.52714 | 1.886261e-06 | 3.258987e-06
233 | -0.2635549 | 0.2580344 | 5.825 | -0.09651618 | 0.0959433 | -24.30354 | 24.21771 | 2.12461e-06 | 3.309436e-06
234 | -0.2758195 | 0.2702425 | 5.85 | -0.09579328 | 0.09547977 | -24.96458 | 24.87953 | 1.976544e-06 | 3.304731e-06
235 | -0.2880144 | 0.2824051 | 5.875 | -0.09542183 | 0.09522965 | -25.65611 | 25.58209 | 1.700441e-06 | 3.182492e-06
236 | -0.3001443 | 0.2944937 | 5.9 | -0.09477566 | 0.09432018 | -26.2969 | 26.19439 | 2.045926e-06 | 3.512766e-06
237 | -0.3122247 | 0.3065201 | 5.925 | -0.09464487 | 0.09425317 | -26.97098 | 26.90024 | 2.175059e-06 | 3.471399e-06
238 | -0.3242676 | 0.3185102 | 5.95 | -0.09418716 | 0.09375205 | -27.63466 | 27.56484 | 2.040235e-06 | 3.22353e-06
239 | -0.3362262 | 0.3304196 | 5.975 | -0.09332485 | 0.0929865 | -28.27454 | 28.22136 | 2.158972e-06 | 3.239179e-06
240 | -0.3481062 | 0.3422594 | 6 | -0.09295237 | 0.09266299 | -28.93289 | 28.83877 | 1.897204e-06 | 3.453124e-06
241 | -0.3599265 | 0.3540415 | 6.025 | -0.09239026 | 0.09207968 | -29.5497 | 29.47637 | 1.866891e-06 | 3.292474e-06
242 | -0.3716789 | 0.3657423 | 6.05 | -0.09188797 | 0.09138952 | -30.20303 | 30.1204 | 2.243784e-06 | 3.601627e-06
243 | -0.3833593 | 0.3773639 | 6.075 | -0.09126042 | 0.09083632 | -30.81347 | 30.7245 | 2.049537e-06 | 3.26413e-06
244 | -0.3949482 | 0.3888987 | 6.1 | -0.09045295 | 0.0900291 | -31.40101 | 31.33917 | 1.638939e-06 | 3.38035e-06
245 | -0.4064449 | 0.4003483 | 6.125 | -0.08981544 | 0.08950122 | -32.02234 | 31.97121 | 2.208327e-06 | 3.412852e-06
246 | -0.4178635 | 0.4117186 | 6.15 | -0.08922895 | 0.08878438 | -32.61322 | 32.5593 | 2.243018e-06 | 3.615744e-06
247 | -0.4292002 | 0.4230025 | 6.175 | -0.08853012 | 0.08814732 | -33.24995 | 33.14639 | 2.161161e-06 | 3.420403e-06
248 | -0.4404213 | 0.4341915 | 6.2 | -0.08741748 | 0.08729649 | -33.81844 | 33.71201 | 1.982016e-06 | 3.327821e-06
249 | -0.4515384 | 0.4452707 | 6.225 | -0.08689752 | 0.08642523 | -34.39204 | 34.31342 | 1.828917e-06 | 3.168594e-06
250 | -0.4625707 | 0.4562548 | 6.25 | -0.08608938 | 0.08580629 | -34.93181 | 34.83418 | 2.008062e-06 | 3.700446e-06
251 | -0.4734784 | 0.4671391 | 6.275 | -0.08494318 | 0.08485864 | -35.51658 | 35.41798 | 2.068469e-06 | 3.276058e-06
252 | -0.4842927 | 0.4779052 | 6.3 | -0.08462495 | 0.0839538 | -36.05393 | 35.97581 | 1.912853e-06 | 3.011008e-06
253 | -0.4950094 | 0.4885557 | 6.325 | -0.08341385 | 0.08304567 | -36.56762 | 36.52584 | 1.437141e-06 | 2.766312e-06
254 | -0.5055761 | 0.4990811 | 6.35 | -0.08227088 | 0.08199257 | -37.12768 | 37.05466 | 1.537055e-06 | 3.190481e-06
255 | -0.5160343 | 0.5094888 | 6.375 | -0.08171476 | 0.08120105 | -37.63946 | 37.55742 | 1.614097e-06 | 3.053031e-06
256 | -0.526374 | 0.5197771 | 6.4 | -0.08041042 | 0.08012 | -38.12744 | 38.08351 | 2.026009e-06 | 3.159182e-06
257 | -0.5365581 | 0.5299218 | 6.425 | -0.0792772 | 0.07894741 | -38.64019 | 38.54874 | 1.95225e-06 | 2.997985e-06
258 | -0.5466245 | 0.5399386 | 6.45 | -0.07856418 | 0.07811708 | -39.1529 | 39.07237 | 1.52633e-06 | 3.169031e-06
259 | -0.5565702 | 0.5498396 | 6.475 | -0.07738312 | 0.07713095 | -39.6321 | 39.5587 | 1.319718e-06 | 3.061676e-06
260 | -0.5663569 | 0.5595897 | 6.5 | -0.07607254 | 0.07574937 | -40.08981 | 40.01263 | 1.738634e-06 | 3.195296e-06
261 | -0.5760031 | 0.5691911 | 6.525 | -0.07518019 | 0.07480116 | -40.5516 | 40.47156 | 1.583455e-06 | 2.832191e-06
262 | -0.585512 | 0.5786534 | 6.55 | -0.07392026 | 0.073568 | -40.99748 | 40.89969 | 1.35014e-06 | 2.625031e-06
263 | -0.5948657 | 0.5879588 | 6.575 | -0.07274477 | 0.0723408 | -41.45771 | 41.38458 | 9.840813e-07 | 2.956509e-06
264 | -0.6040779 | 0.5971106 | 6.6 | -0.0717033 | 0.07115953 | -41.88924 | 41.79317 | 1.314684e-06 | 2.883954e-06
265 | -0.6131363 | 0.6061039 | 6.625 | -0.07033175 | 0.06985468 | -42.31462 | 42.23393 | 9.817832e-07 | 2.398721e-06
266 | -0.6220225 | 0.6149419 | 6.65 | -0.06900461 | 0.06872543 | -42.7355 | 42.66134 | 9.860511e-07 | 2.505748e-06
267 | -0.6307483 | 0.6236264 | 6.675 | -0.0678156 | 0.06744787 | -43.11344 | 43.03084 | 1.005311e-06 | 2.754602e-06
268 | -0.6393253 | 0.6321367 | 6.7 | -0.06667163 | 0.06599351 | -43.50195 | 43.44958 | 6.562149e-07 | 2.7047e-06
269 | -0.6477254 | 0.6404878 | 6.725 | -0.06504235 | 0.06495169 | -43.89374 | 43.76656 | 9.926172e-07 | 2.892161e-06
270 | -0.6559525 | 0.6486704 | 6.75 | -0.06395826 | 0.06335178 | -44.25767 | 44.17469 | 8.842767e-07 | 2.521616e-06
271 | -0.664015 | 0.6566607 | 6.775 | -0.06246224 | 0.06193511 | -44.63034 | 44.54939 | 4.351569e-07 | 1.95934e-06
272 | -0.6718905 | 0.6644902 | 6.8 | -0.06102446 | 0.06083163 | -44.98019 | 44.90714 | 4.024359e-07 | 1.85669e-06
273 | -0.6795917 | 0.6721356 | 6.825 | -0.05973021 | 0.05904905 | -45.31061 | 45.2374 | 4.71708e-07 | 2.359871e-06
274 | -0.6871087 | 0.679591 | 6.85 | -0.05813747 | 0.05785136 | -45.62702 | 45.55076 | 9.087527e-08 | 2.061333e-06
275 | -0.6944314 | 0.686878 | 6.875 | -0.05668225 | 0.05640934 | -45.965 | 45.8708 | 5.11505e-08 | 2.195281e-06
276 | -0.7015907 | 0.6939802 | 6.9 | -0.05557489 | 0.05495264 | -46.22607 | 46.17374 | 9.350172e-08 | 1.70764e-06
277 | -0.7085718 | 0.7008917 | 6.925 | -0.05388859 | 0.05341958 | -46.59034 | 46.47721 | -3.920599e-07 | 1.847389e-06
278 | -0.7153308 | 0.7075941 | 6.95 | -0.05209347 | 0.05167333 | -46.81947 | 46.74156 | 1.806117e-07 | 1.52959e-06
279 | -0.7219028 | 0.7141081 | 6.975 | -0.05095447 | 0.05046731 | -47.0763 | 47.02515 | -4.711813e-07 | 1.689693e-06
280 | -0.7282902 | 0.7204347 | 7 | -0.04920044 | 0.04873347 | -47.32889 | 47.26092 | -2.766064e-07 | 1.427926e-06
281 | -0.7344721 | 0.7265568 | 7.025 | -0.0477316 | 0.04726159 | -47.58744 | 47.49481 | -4.740267e-07 | 1.190561e-06
282 | -0.740498 | 0.7325032 | 7.05 | -0.04675527 | 0.04597662 | -47.82305 | 47.76874 | -6.196844e-07 | 1.099621e-06
283 | -0.7463356 | 0.7382676 | 7.075 | -0.04477728 | 0.04440966 | -48.05687 | 47.955 | -9.038859e-07 | 1.054315e-06
284 | -0.7519235 | 0.7438266 | 7.1 | -0.04284208 | 0.04275607 | -48.24408 | 48.17286 | -6.559069e-07 | 7.963779e-07
285 | -0.7572966 | 0.7491496 | 7.125 | -0.04140696 | 0.04070846 | -48.44878 | 48.39733 | -1.029955e-06 | 5.103156e-07
286 | -0.7624866 | 0.754251 | 7.15 | -0.03997331 | 0.03928064 | -48.62645 | 48.56065 | -1.298617e-06 | 8.184836e-07
287 | -0.7674684 | 0.7591706 | 7.175 | -0.03814114 | 0.03785901 | -48.81458 | 48.75916 | -1.139827e-06 | 5.46429e-07
288 | -0.7722267 | 0.7638821 | 7.2 | -0.03646884 | 0.03601725 | -48.97603 | 48.87573 | -1.460252e-06 | 5.017798e-07
289 | -0.7767843 | 0.7683705 | 7.225 | -0.03499372 | 0.03436096 | -49.12817 | 49.05046 | -1.480279e-06 | 1.53449e-07
290 | -0.7811362 | 0.7726561 | 7.25 | -0.03324523 | 0.03283753 | -49.28004 | 49.18336 | -1.298508e-06 | -1.268133e-07
291 | -0.7852927 | 0.7767533 | 7.275 | -0.03192733 | 0.03140688 | -49.4258 | 49.32214 | -1.632502e-06 | -1.099603e-07
292 | -0.7892314 | 0.7806382 | 7.3 | -0.02983296 | 0.0295073 | -49.49553 | 49.42302 | -2.077792e-06 | -1.646777e-07
293 | -0.7929455 | 0.7842827 | 7.325 | -0.02840281 | 0.02763852 | -49.59382 | 49.5116 | -1.908497e-06 | -2.582444e-07
294 | -0.796457 | 0.7877273 | 7.35 | -0.02665848 | 0.02637308 | -49.69366 | 49.60618 | -1.834847e-06 | -3.364902e-07
295 | -0.7997478 | 0.7909665 | 7.375 | -0.02494049 | 0.02441738 | -49.76615 | 49.67878 | -2.110513e-06 | -7.565004e-07
296 | -0.8028311 | 0.7939749 | 7.4 | -0.0234066 | 0.02275479 | -49.8337 | 49.74943 | -2.675305e-06 | -7.511382e-07
297 | -0.8056937 | 0.7967756 | 7.425 | -0.0214785 | 0.0211599 | -49.87802 | 49.79542 | -2.538293e-06 | -9.353168e-07
298 | -0.8083405 | 0.7993628 | 7.45 | -0.02002366 | 0.01940826 | -49.93149 | 49.83695 | -2.567731e-06 | -1.238998e-06
299 | -0.8107816 | 0.8017346 | 7.475 | -0.01825223 | 0.01778061 | -49.94176 | 49.87328 | -2.782004e-06 | -1.224553e-06
300 | -0.8130082 | 0.8038907 | 7.5 | -0.0166614 | 0.01602763 | -49.97672 | 49.88427 | -2.833986e-06 | -1.051755e-06
301 | -0.8150254 | 0.8058298 | 7.525 | -0.01496853 | 0.01437682 | -49.97714 | 49.90145 | -2.961805e-06 | -1.238123e-06
302 | -0.816811 | 0.8075506 | 7.55 | -0.01302851 | 0.01260648 | -49.97714 | 49.83782 | -3.201248e-06 | -1.83104e-06
303 | -0.818378 | 0.8090618 | 7.575 | -0.0115433 | 0.01108768 | -49.95332 | 49.86015 | -3.218758e-06 | -1.622785e-06
304 | -0.8197383 | 0.8103578 | 7.6 | -0.009785634 | 0.009233808 | -49.93679 | 49.82111 | -3.588538e-06 | -2.071468e-06
305 | -0.8208849 | 0.8114357 | 7.625 | -0.008193673 | 0.007667949 | -49.88153 | 49.77355 | -3.398012e-06 | -2.056147e-06
306 | -0.8218066 | 0.8123115 | 7.65 | -0.006257588 | 0.006064859 | -49.8076 | 49.72218 | -3.557787e-06 | -1.691401e-06
307 | -0.8225163 | 0.81297 | 7.675 | -0.004870607 | 0.00426105 | -49.7292 | 49.65309 | -3.846912e-06 | -1.953716e-06
308 | -0.823026 | 0.8134121 | 7.7 | -0.003120975 | 0.002669927 | -49.6429 | 49.56336 | -3.807626e-06 | -2.156718e-06
309 | -0.8233145 | 0.8136469 | 7.725 | -0.001403368 | 0.001012816 | -49.55725 | 49.46431 | -3.990271e-06 | -2.577056e-06
310 | -0.8234032 | 0.8136767 | 7.75 | 1.258709e-05 | -0.0005455277 | -49.45977 | 49.35389 | -4.41258e-06 | -2.326998e-06
311 | -0.8232744 | 0.8134882 | 7.775 | 0.002006427 | -0.002410119 | -49.32347 | 49.23977 | -3.94245e-06 | -2.475501e-06
312 | -0.8229259 | 0.8130825 | 7.8 | 0.003458464 | -0.003951732 | -49.19038 | 49.09989 | -4.565351e-06 | -2.625864e-06
313 | -0.8223825 | 0.8124834 | 7.825 | 0.005061781 | -0.005442843 | -49.05401 | 48.95477 | -4.54642e-06 | -3.025082e-06
314 | -0.8216477 | 0.8116773 | 7.85 | 0.00646079 | -0.007196209 | -48.89244 | 48.79966 | -4.611752e-06 | -2.656287e-06
315 | -0.8207098 | 0.8106662 | 7.875 | 0.008245355 | -0.008657616 | -48.72401 | 48.64126 | -4.648634e-06 | -2.660336e-06
316 | -0.8195567 | 0.809453 | 7.9 | 0.009835018 | -0.01036576 | -48.56664 | 48.44111 | -4.555504e-06 | -3.089867e-06
317 | -0.8182139 | 0.8080409 | 7.925 | 0.01121968 | -0.01177531 | -48.38687 | 48.30267 | -4.668439e-06 | -3.296261e-06
318 | -0.8166713 | 0.8064297 | 7.95 | 0.01296839 | -0.01348956 | -48.15733 | 48.065 | -5.238374e-06 | -3.494447e-06
319 | -0.8149133 | 0.8046036 | 7.975 | 0.01459739 | -0.01514255 | -47.93908 | 47.84328 | -5.159584e-06 | -3.601693e-06
320 | -0.8129214 | 0.8025556 | 8 | 0.01663466 | -0.01697118 | -47.69336 | 47.60702 | -5.087901e-06 | -3.39902e-06
321 | -0.8107395 | 0.8003108 | 8.025 | 0.01757805 | -0.0182263 | -47.46985 | 47.35634 | -5.27974e-06 | -3.65269e-06
322 | -0.8084178 | 0.7979133 | 8.05 | 0.01882593 | -0.01936678 | -47.20336 | 47.11019 | -5.089435e-06 | -3.809838e-06
323 | -0.8059024 | 0.7953393 | 8.075 | 0.02061677 | -0.02099396 | -46.92733 | 46.83863 | -4.857763e-06 | -3.715068e-06
324 | -0.8031831 | 0.7925687 | 8.1 | 0.02202145 | -0.0224482 | -46.6829 | 46.58 | -5.387534e-06 | -3.623799e-06
325 | -0.8002801 | 0.7896206 | 8.125 | 0.02349726 | -0.02377929 | -46.3842 | 46.31031 | -5.0345e-06 | -3.753151e-06
326 | -0.7971915 | 0.7864667 | 8.15 | 0.02493261 | -0.02567348 | -46.08782 | 45.9945 | -5.087794e-06 | -3.987011e-06
327 | -0.7939161 | 0.7831213 | 8.175 | 0.02642444 | -0.02678172 | -45.81374 | 45.67718 | -5.341462e-06 | -3.841137e-06
328 | -0.7904695 | 0.7796204 | 8.2 | 0.02761927 | -0.02811214 | -45.44115 | 45.33622 | -5.712664e-06 | -3.868931e-06
329 | -0.7868481 | 0.7759321 | 8.225 | 0.02916314 | -0.02972129 | -45.12679 | 45.01931 | -5.559676e-06 | -3.807211e-06
330 | -0.7830297 | 0.7720516 | 8.25 | 0.03071034 | -0.03112473 | -44.78477 | 44.69164 | -5.353828e-06 | -3.915771e-06
331 | -0.7790392 | 0.7679959 | 8.275 | 0.03185991 | -0.03246829 | -44.43882 | 44.33485 | -5.034389e-06 | -4.468527e-06
332 | -0.7748905 | 0.7637691 | 8.3 | 0.03319255 | -0.03380891 | -44.06733 | 43.94718 | -5.114603e-06 | -4.327573e-06
333 | -0.7705602 | 0.7593635 | 8.325 | 0.03470552 | -0.03527049 | -43.69939 | 43.59031 | -5.313996e-06 | -4.194828e-06
334 | -0.7660372 | 0.7547881 | 8.35 | 0.03621633 | -0.03647202 | -43.30885 | 43.20622 | -5.388958e-06 | -4.248233e-06
335 | -0.7613551 | 0.7500404 | 8.375 | 0.03719905 | -0.03797128 | -42.89004 | 42.81748 | -5.167573e-06 | -4.307e-06
336 | -0.7565185 | 0.7451257 | 8.4 | 0.03863885 | -0.03909184 | -42.50282 | 42.38645 | -5.221962e-06 | -4.57413e-06
337 | -0.7515023 | 0.7400526 | 8.425 | 0.04001488 | -0.04045308 | -42.0763 | 41.96412 | -5.388958e-06 | -4.65905e-06
338 | -0.7463141 | 0.7348026 | 8.45 | 0.04133587 | -0.04186766 | -41.66836 | 41.5876 | -5.198321e-06 | -4.826924e-06
339 | -0.7409561 | 0.7293812 | 8.475 | 0.04267758 | -0.04313949 | -41.22901 | 41.11466 | -4.946405e-06 | -4.334469e-06
340 | -0.7354323 | 0.7237984 | 8.5 | 0.04393537 | -0.0443996 | -40.76824 | 40.67084 | -5.278866e-06 | -4.465462e-06
341 | -0.7297557 | 0.7180415 | 8.525 | 0.04507441 | -0.04586897 | -40.3284 | 40.2142 | -5.145248e-06 | -4.771878e-06
342 | -0.7239191 | 0.7121279 | 8.55 | 0.0464428 | -0.0468555 | -39.86115 | 39.7474 | -5.175011e-06 | -4.764874e-06
343 | -0.7179287 | 0.7060719 | 8.575 | 0.04748613 | -0.04810182 | -39.35916 | 39.26622 | -5.257309e-06 | -4.346504e-06
344 | -0.7117779 | 0.6998441 | 8.6 | 0.04895938 | -0.04955109 | -38.86141 | 38.77027 | -4.82121e-06 | -4.483298e-06
345 | -0.7054555 | 0.6934572 | 8.625 | 0.05017631 | -0.0505947 | -38.38492 | 38.28279 | -4.900443e-06 | -4.636725e-06
346 | -0.6989979 | 0.68693 | 8.65 | 0.05107755 | -0.0517531 | -37.86603 | 37.7741 | -4.813878e-06 | -4.824954e-06
347 | -0.6923804 | 0.6802326 | 8.675 | 0.05268522 | -0.05326165 | -37.37491 | 37.25503 | -4.787615e-06 | -4.489973e-06
348 | -0.685596 | 0.673384 | 8.7 | 0.05369418 | -0.05412338 | -36.84138 | 36.70277 | -4.730378e-06 | -4.469073e-06
349 | -0.6786734 | 0.6663961 | 8.725 | 0.05485249 | -0.05544771 | -36.30868 | 36.17485 | -4.665595e-06 | -4.426832e-06
350 | -0.6715895 | 0.6592366 | 8.75 | 0.05622247 | -0.05681255 | -35.75464 | 35.67073 | -4.876256e-06 | -4.683565e-06
351 | -0.6643494 | 0.6519307 | 8.775 | 0.05730321 | -0.05774484 | -35.19103 | 35.08961 | -4.719874e-06 | -4.563405e-06
352 | -0.6569772 | 0.6444886 | 8.8 | 0.05829179 | -0.05894671 | -34.64994 | 34.54515 | -4.680038e-06 | -4.611008e-06
353 | -0.6494818 | 0.6368947 | 8.825 | 0.05923714 | -0.06012664 | -34.04976 | 33.9803 | -4.510744e-06 | -4.368832e-06
354 | -0.6418312 | 0.6291615 | 8.85 | 0.06072319 | -0.06112925 | -33.49563 | 33.37684 | -4.48645e-06 | -4.370252e-06
355 | -0.6340176 | 0.6212979 | 8.875 | 0.06179408 | -0.06217215 | -32.89158 | 32.77631 | -4.437859e-06 | -4.41337e-06
356 | -0.6260758 | 0.6132875 | 8.9 | 0.06273378 | -0.06343132 | -32.30394 | 32.2038 | -4.076508e-06 | -4.054317e-06
357 | -0.6180015 | 0.6051389 | 8.925 | 0.06387198 | -0.06433882 | -31.71562 | 31.61489 | -4.137462e-06 | -3.955824e-06
358 | -0.60979 | 0.5968634 | 8.95 | 0.06488389 | -0.06542076 | -31.08335 | 30.98161 | -4.130786e-06 | -4.183996e-06
359 | -0.601438 | 0.5884356 | 8.975 | 0.06607536 | -0.06672692 | -30.4731 | 30.36886 | -3.886637e-06 | -4.319477e-06
360 | -0.5929482 | 0.5798796 | 9 | 0.06704445 | -0.06743031 | -29.89189 | 29.74922 | -4.048492e-06 | -3.89071e-06
361 | -0.5843217 | 0.5712051 | 9.025 | 0.06821973 | -0.06858696 | -29.24412 | 29.09912 | -4.042912e-06 | -3.720977e-06
362 | -0.575573 | 0.5623883 | 9.05 | 0.06896009 | -0.06966073 | -28.59198 | 28.45587 | -3.916844e-06 | -3.402084e-06
363 | -0.5667133 | 0.5534459 | 9.075 | 0.06995962 | -0.07055571 | -27.94161 | 27.82424 | -4.004279e-06 | -3.547961e-06
364 | -0.5577253 | 0.5443734 | 9.1 | 0.07097153 | -0.071701 | -27.28458 | 27.16306 | -3.760132e-06 | -3.7572e-06
365 | -0.548597 | 0.53516 | 9.125 | 0.07216018 | -0.0727657 | -26.63194 | 26.49218 | -3.61721e-06 | -3.720648e-06
366 | -0.5393346 | 0.5258379 | 9.15 | 0.07307424 | -0.0734046 | -25.9678 | 25.86251 | -3.429639e-06 | -2.979995e-06
367 | -0.5299746 | 0.5164051 | 9.175 | 0.07369042 | -0.07450155 | -25.2656 | 25.15534 | -3.460718e-06 | -3.087678e-06
368 | -0.5205049 | 0.5068457 | 9.2 | 0.07479589 | -0.07538904 | -24.61865 | 24.49713 | -3.500771e-06 | -3.162094e-06
369 | -0.5108855 | 0.4971561 | 9.225 | 0.07603496 | -0.07654398 | -23.90268 | 23.80258 | -3.125192e-06 | -3.017312e-06
370 | -0.5011222 | 0.4873461 | 9.25 | 0.07705371 | -0.07727695 | -23.19528 | 23.09705 | -3.198732e-06 | -3.003851e-06
371 | -0.4912683 | 0.4774482 | 9.275 | 0.07745607 | -0.07792175 | -22.54286 | 22.42818 | -3.189758e-06 | -2.56086e-06
372 | -0.4813458 | 0.4674364 | 9.3 | 0.07812863 | -0.07906313 | -21.8433 | 21.6911 | -3.164916e-06 | -2.03612e-06
373 | -0.4713026 | 0.4573016 | 9.325 | 0.07934861 | -0.07985105 | -21.13244 | 20.98366 | -2.960492e-06 | -2.201148e-06
374 | -0.4611213 | 0.4470627 | 9.35 | 0.08029396 | -0.0806956 | -20.38137 | 20.27949 | -2.735713e-06 | -1.861791e-06
375 | -0.4508469 | 0.436728 | 9.375 | 0.08080925 | -0.08135244 | -19.67515 | 19.57255 | -2.455342e-06 | -1.908739e-06
376 | -0.440485 | 0.4262907 | 9.4 | 0.0816645 | -0.08230452 | -18.97459 | 18.86164 | -2.238989e-06 | -1.587657e-06
377 | -0.4300026 | 0.4157413 | 9.425 | 0.08270041 | -0.08311005 | -18.24818 | 18.10779 | -1.924255e-06 | -1.522762e-06
378 | -0.4194198 | 0.4051027 | 9.45 | 0.08323698 | -0.0837025 | -17.49906 | 17.37007 | -2.091471e-06 | -1.3179e-06
379 | -0.4087534 | 0.3943732 | 9.475 | 0.08401275 | -0.08453659 | -16.73878 | 16.63924 | -1.899195e-06 | -1.373712e-06
380 | -0.3979789 | 0.3835474 | 9.5 | 0.08493136 | -0.08521105 | -16.02883 | 15.9203 | -1.556445e-06 | -7.475267e-07
381 | -0.3871088 | 0.372625 | 9.525 | 0.08551231 | -0.08605329 | -15.28072 | 15.15455 | -1.437818e-06 | -7.638324e-07
382 | -0.3761681 | 0.3615985 | 9.55 | 0.08603804 | -0.08684122 | -14.52687 | 14.4151 | -1.343813e-06 | -4.705477e-07
383 | -0.3651433 | 0.3504906 | 9.575 | 0.08683039 | -0.08733151 | -13.78491 | 13.65145 | -1.271805e-06 | -7.139305e-07
384 | -0.3540165 | 0.339297 | 9.6 | 0.08763768 | -0.08818453 | -13.00872 | 12.88442 | -1.215228e-06 | -4.493172e-07
385 | -0.3428062 | 0.3280161 | 9.625 | 0.08814014 | -0.08869973 | -12.27387 | 12.18231 | -9.268672e-07 | -6.009939e-07
386 | -0.3315151 | 0.3166523 | 9.65 | 0.08890472 | -0.08948405 | -11.45875 | 11.37584 | -8.224668e-07 | -2.526632e-07
387 | -0.320144 | 0.3052107 | 9.675 | 0.08939312 | -0.08992023 | -10.73234 | 10.61602 | -8.021118e-07 | 1.883586e-07
388 | -0.3087113 | 0.2937097 | 9.7 | 0.08987164 | -0.09041613 | -9.964172 | 9.823821 | -2.46293e-07 | 4.664073e-08
389 | -0.2972045 | 0.2821315 | 9.725 | 0.09055559 | -0.09112997 | -9.201882 | 9.097412 | -2.856895e-07 | 2.286306e-07
390 | -0.2856214 | 0.2704795 | 9.75 | 0.09106789 | -0.09157222 | -8.439821 | 8.32008 | -2.184245e-08 | 8.694802e-07
391 | -0.2739724 | 0.2587587 | 9.775 | 0.09158788 | -0.09221066 | -7.633588 | 7.51863 | 2.515254e-07 | 5.9075e-07
392 | -0.2622661 | 0.2469715 | 9.8 | 0.09196671 | -0.09261322 | -6.862546 | 6.772706 | 4.734588e-07 | 5.103156e-07
393 | -0.2505012 | 0.2351212 | 9.825 | 0.09250764 | -0.09319813 | -6.091916 | 5.992229 | 4.166622e-07 | 8.724347e-07
394 | -0.2386561 | 0.22321 | 9.85 | 0.09322246 | -0.09356946 | -5.308927 | 5.201176 | 7.958534e-07 | 1.051361e-06
395 | -0.2267427 | 0.2112558 | 9.875 | 0.0935795 | -0.09387282 | -4.517599 | 4.395485 | 5.242366e-07 | 1.497635e-06
396 | -0.2147862 | 0.1992463 | 9.9 | 0.09389828 | -0.09443579 | -3.759689 | 3.641221 | 6.118939e-07 | 1.408884e-06
397 | -0.2027872 | 0.1871728 | 9.925 | 0.09424686 | -0.09487696 | -2.947527 | 2.868175 | 1.283276e-06 | 1.307656e-06
398 | -0.1907262 | 0.1750572 | 9.95 | 0.09486894 | -0.09509581 | -2.179813 | 2.061757 | 9.853943e-07 | 1.581681e-06
399 | -0.1786117 | 0.1628952 | 9.975 | 0.09508647 | -0.09560396 | -1.400521 | 1.312325 | 1.456511e-06 | 1.952336e-06
400 | -0.1665828 | 0.1508042 | 10 | 0.09352722 | -0.09398359 | -0.6171248 | 0.5007095 | 1.314355e-06 | 2.26718e-06

## 6. 60.0 kV_cm
| P2 [uC/cm2] | P3 [uC/cm2] | Time [ms] | I2 [mA] | I3 [mA] | E+ [kV/cm] | E- [kV/cm] | Strain2 [] | Strain3 []
0 | -0.1243111 | 0.1346688 | 0 | 0.001739464 | -0.002536782 | -0.05195134 | -0.06587363 | 0 | 0
1 | -0.1215117 | 0.1314497 | 0.025 | 0.04215577 | -0.04793924 | 0.1877888 | -0.2775803 | 4.565546e-07 | -2.987137e-07
2 | -0.1119877 | 0.1213861 | 0.05 | 0.1071809 | -0.109858 | 0.9801198 | -1.168155 | 5.58329e-07 | -1.120181e-07
3 | -0.09770994 | 0.1080539 | 0.075 | 0.1166939 | -0.09919126 | 2.117785 | -2.237073 | 2.183154e-07 | 1.762329e-07
4 | -0.08433913 | 0.09568077 | 0.1 | 0.0929604 | -0.09481899 | 3.114217 | -3.114199 | 1.550621e-07 | -8.602286e-09
5 | -0.07263297 | 0.0832401 | 0.125 | 0.09059225 | -0.1002508 | 3.963351 | -4.046851 | -2.398877e-07 | -2.010979e-07
6 | -0.06039191 | 0.07048481 | 0.15 | 0.1013474 | -0.09975211 | 4.912782 | -4.995095 | 2.174399e-07 | -3.689707e-07
7 | -0.04734854 | 0.05769611 | 0.175 | 0.1031726 | -0.1007748 | 5.90137 | -5.952733 | 1.540772e-07 | -6.637844e-11
8 | -0.03441086 | 0.04478651 | 0.2 | 0.09969021 | -0.1016477 | 6.785748 | -6.868382 | 4.265695e-07 | -3.744424e-07
9 | -0.02166065 | 0.03178144 | 0.225 | 0.1002331 | -0.1022718 | 7.736908 | -7.822962 | -2.189376e-08 | -1.587467e-07
10 | -0.008687167 | 0.01869093 | 0.25 | 0.1031911 | -0.1029874 | 8.645763 | -8.735145 | -1.876873e-07 | -5.835721e-07
11 | 0.004528706 | 0.005500418 | 0.275 | 0.1040338 | -0.1038398 | 9.619859 | -9.693966 | 1.157751e-07 | -3.738361e-08
12 | 0.01778721 | -0.007794777 | 0.3 | 0.1038596 | -0.1046289 | 10.5123 | -10.57634 | 2.271796e-07 | -5.121115e-07
13 | 0.0310975 | -0.02120808 | 0.325 | 0.1048457 | -0.1056917 | 11.44377 | -11.5218 | 1.317526e-07 | -1.545882e-07
14 | 0.04457027 | -0.03476286 | 0.35 | 0.1064073 | -0.1068472 | 12.38618 | -12.45099 | 2.52459e-07 | -4.940546e-07
15 | 0.05818121 | -0.04841703 | 0.375 | 0.1070123 | -0.1072502 | 13.28441 | -13.35878 | -2.414381e-09 | -5.773344e-07
16 | 0.07187216 | -0.06216396 | 0.4 | 0.1076618 | -0.1083016 | 14.20375 | -14.29505 | 1.688509e-07 | -2.016451e-07
17 | 0.08566967 | -0.07603939 | 0.425 | 0.1086832 | -0.1092651 | 15.1145 | -15.18877 | -1.976642e-09 | -4.832206e-07
18 | 0.09958492 | -0.09002705 | 0.45 | 0.109508 | -0.1100614 | 16.05552 | -16.13214 | 3.073952e-07 | -2.438869e-07
19 | 0.1136138 | -0.1041125 | 0.475 | 0.1104651 | -0.1107984 | 16.94418 | -17.02226 | -8.055076e-08 | -4.077107e-07
20 | 0.127754 | -0.1183089 | 0.5 | 0.1112529 | -0.1118013 | 17.83216 | -17.91579 | -2.287867e-08 | -6.250481e-07
21 | 0.1419812 | -0.1326072 | 0.525 | 0.111829 | -0.1123961 | 18.74137 | -18.85811 | -8.652156e-09 | -3.879031e-07
22 | 0.1562986 | -0.1469879 | 0.55 | 0.1126679 | -0.1130937 | 19.61203 | -19.69188 | 9.914103e-08 | -6.550328e-07
23 | 0.1707123 | -0.161454 | 0.575 | 0.1133399 | -0.113734 | 20.51195 | -20.58405 | -7.431298e-08 | -1.319352e-07
24 | 0.1851915 | -0.1759869 | 0.6 | 0.113694 | -0.1141428 | 21.38575 | -21.45279 | -6.463466e-09 | -4.521412e-07
25 | 0.1997437 | -0.1905844 | 0.625 | 0.1144834 | -0.114745 | 22.26689 | -22.36297 | 8.765038e-08 | -6.058969e-07
26 | 0.2143892 | -0.2052842 | 0.65 | 0.1151591 | -0.1157476 | 23.14351 | -23.17468 | 2.74346e-07 | -6.96837e-07
27 | 0.2290948 | -0.2200725 | 0.675 | 0.1154248 | -0.1161337 | 24.00021 | -24.09894 | 1.693981e-07 | -6.879729e-07
28 | 0.2438404 | -0.2348872 | 0.7 | 0.1157854 | -0.1161605 | 24.84903 | -24.92724 | -9.346405e-08 | -1.25588e-07
29 | 0.2586158 | -0.2497307 | 0.725 | 0.1158932 | -0.1165853 | 25.74913 | -25.78973 | -9.729427e-08 | -5.273229e-07
30 | 0.2734168 | -0.2646053 | 0.75 | 0.1161869 | -0.1166489 | 26.55842 | -26.65965 | -1.269511e-07 | -8.661324e-07
31 | 0.2882458 | -0.279505 | 0.775 | 0.1163315 | -0.1169791 | 27.37829 | -27.45486 | -2.610085e-07 | -8.07366e-07
32 | 0.3031123 | -0.2944342 | 0.8 | 0.1167757 | -0.1171095 | 28.25177 | -28.32638 | 8.666546e-08 | -5.272134e-07
33 | 0.3179846 | -0.3093734 | 0.825 | 0.116422 | -0.117137 | 29.05982 | -29.10799 | -3.960511e-07 | -5.671569e-07
34 | 0.3328492 | -0.3243146 | 0.85 | 0.1166546 | -0.1171424 | 29.8935 | -29.94108 | 6.28087e-08 | -9.537897e-07
35 | 0.3477344 | -0.3392661 | 0.875 | 0.1167445 | -0.1172961 | 30.7079 | -30.7795 | -1.084566e-07 | -7.501317e-07
36 | 0.3626147 | -0.3542197 | 0.9 | 0.1165791 | -0.1171774 | 31.47611 | -31.56272 | -1.479625e-07 | -3.477404e-07
37 | 0.3774764 | -0.3691351 | 0.925 | 0.1164521 | -0.1166957 | 32.29762 | -32.39986 | -3.217448e-07 | -4.932885e-07
38 | 0.3923057 | -0.3840379 | 0.95 | 0.1160724 | -0.1169796 | 33.09506 | -33.15673 | -4.840366e-07 | -7.115011e-07
39 | 0.4071008 | -0.3989246 | 0.975 | 0.1159145 | -0.1164446 | 33.86706 | -33.93948 | -3.047824e-07 | -8.029885e-07
40 | 0.4218728 | -0.4137601 | 1 | 0.1157096 | -0.1161757 | 34.6753 | -34.70095 | -5.936901e-07 | -5.494286e-07
41 | 0.4366059 | -0.4285593 | 1.025 | 0.1153059 | -0.1158756 | 35.41338 | -35.46789 | -1.475248e-07 | -4.243447e-07
42 | 0.4512823 | -0.4433264 | 1.05 | 0.1148201 | -0.1156723 | 36.17749 | -36.21181 | -8.875836e-08 | -5.985649e-07
43 | 0.4659071 | -0.4580358 | 1.075 | 0.1144968 | -0.1149713 | 36.89045 | -36.96352 | -5.503538e-07 | -8.246569e-07
44 | 0.4804868 | -0.4726785 | 1.1 | 0.1141131 | -0.1146272 | 37.63501 | -37.74819 | -3.190089e-07 | -8.465439e-07
45 | 0.4949733 | -0.4872535 | 1.125 | 0.1130354 | -0.1139081 | 38.37076 | -38.42031 | -5.849351e-07 | -6.568935e-07
46 | 0.5093671 | -0.5017391 | 1.15 | 0.1126589 | -0.1132264 | 39.0526 | -39.14989 | -5.675351e-07 | -3.996126e-07
47 | 0.5236972 | -0.5161606 | 1.175 | 0.1120375 | -0.1129029 | 39.78954 | -39.86447 | -6.371355e-07 | -6.049118e-07
48 | 0.53795 | -0.5304995 | 1.2 | 0.1114466 | -0.1119303 | 40.47057 | -40.55489 | -4.850214e-07 | -6.666332e-07
49 | 0.5521037 | -0.5447343 | 1.225 | 0.110483 | -0.111272 | 41.20496 | -41.24691 | -6.113092e-07 | -4.650542e-07
50 | 0.5661421 | -0.558876 | 1.25 | 0.1096392 | -0.1104693 | 41.84691 | -41.90618 | -5.32516e-07 | -7.145656e-07
51 | 0.5800827 | -0.5729167 | 1.275 | 0.1089494 | -0.1096892 | 42.54397 | -42.64141 | -4.865534e-07 | -4.766546e-07
52 | 0.5939239 | -0.5868464 | 1.3 | 0.1080802 | -0.1087281 | 43.17302 | -43.23031 | -1.050908e-06 | -7.049351e-07
53 | 0.6076459 | -0.600648 | 1.325 | 0.1070811 | -0.107682 | 43.84382 | -43.9076 | -8.193443e-07 | -6.408065e-07
54 | 0.6212268 | -0.614322 | 1.35 | 0.1058673 | -0.1067263 | 44.45695 | -44.50809 | -8.865374e-07 | -4.810317e-07
55 | 0.6346853 | -0.6278697 | 1.375 | 0.1051614 | -0.1057006 | 45.08973 | -45.15809 | -7.465702e-07 | -5.96376e-07
56 | 0.6480197 | -0.6412735 | 1.4 | 0.1039224 | -0.1044718 | 45.69649 | -45.76611 | -9.900626e-07 | -6.096176e-07
57 | 0.6611913 | -0.654545 | 1.425 | 0.1026085 | -0.1036243 | 46.29229 | -46.35702 | -7.240267e-07 | -7.56479e-07
58 | 0.6742258 | -0.6676762 | 1.45 | 0.1017721 | -0.1022733 | 46.89542 | -46.98359 | -8.591786e-07 | -6.482481e-07
59 | 0.6871018 | -0.6806473 | 1.475 | 0.1001228 | -0.1011141 | 47.45168 | -47.54656 | -5.489313e-07 | -7.475053e-07
60 | 0.6998148 | -0.6934881 | 1.5 | 0.09921775 | -0.100229 | 48.03721 | -48.1221 | -6.882416e-07 | -7.52758e-07
61 | 0.7123891 | -0.706165 | 1.525 | 0.09794723 | -0.0985455 | 48.60782 | -48.72527 | -7.490874e-07 | -8.217019e-07
62 | 0.7247745 | -0.7186308 | 1.55 | 0.09625604 | -0.09691704 | 49.12977 | -49.22294 | -9.601866e-07 | -6.550328e-07
63 | 0.7369546 | -0.7309249 | 1.575 | 0.09472701 | -0.09585472 | 49.68889 | -49.75466 | -6.122939e-07 | -1.040134e-06
64 | 0.7489618 | -0.7430448 | 1.6 | 0.09354731 | -0.09418528 | 50.16794 | -50.25176 | -1.06218e-06 | -8.484042e-07
65 | 0.7607943 | -0.754964 | 1.625 | 0.09198535 | -0.09270809 | 50.65095 | -50.76622 | -8.13216e-07 | -7.679695e-07
66 | 0.7724193 | -0.7667 | 1.65 | 0.09029565 | -0.09131193 | 51.16294 | -51.26401 | -1.205977e-06 | -9.596992e-07
67 | 0.783849 | -0.7782279 | 1.675 | 0.08892189 | -0.08944583 | 51.65844 | -51.75176 | -7.221664e-07 | -1.203301e-06
68 | 0.7950953 | -0.7895526 | 1.7 | 0.08741878 | -0.08812523 | 52.1679 | -52.20519 | -6.040863e-07 | -1.070776e-06
69 | 0.8061311 | -0.8006789 | 1.725 | 0.08562399 | -0.08633622 | 52.58321 | -52.67397 | -8.77126e-07 | -1.016824e-06
70 | 0.8169472 | -0.811586 | 1.75 | 0.08397189 | -0.08468717 | 53.04271 | -53.12065 | -8.697939e-07 | -9.576198e-07
71 | 0.827548 | -0.8222813 | 1.775 | 0.08224865 | -0.083014 | 53.46718 | -53.53847 | -9.689416e-07 | -1.312407e-06
72 | 0.8379224 | -0.8327724 | 1.8 | 0.08042177 | -0.08148659 | 53.88126 | -53.96504 | -8.017252e-07 | -1.026126e-06
73 | 0.8480623 | -0.843038 | 1.825 | 0.07857145 | -0.07947795 | 54.29637 | -54.37611 | -1.038652e-06 | -1.124617e-06
74 | 0.8579622 | -0.8530527 | 1.85 | 0.07665879 | -0.07755358 | 54.67748 | -54.75821 | -6.979813e-07 | -1.197829e-06
75 | 0.8676371 | -0.8628281 | 1.875 | 0.07504363 | -0.07572435 | 55.04752 | -55.10302 | -9.291073e-07 | -1.19564e-06
76 | 0.8770983 | -0.872368 | 1.9 | 0.07330893 | -0.07386157 | 55.39473 | -55.48374 | -7.895782e-07 | -1.514205e-06
77 | 0.8863144 | -0.8816472 | 1.925 | 0.0712 | -0.07163647 | 55.77378 | -55.87332 | -6.174374e-07 | -1.372596e-06
78 | 0.8952792 | -0.8906846 | 1.95 | 0.06936736 | -0.07007 | 56.10076 | -56.17542 | -8.395897e-07 | -1.179225e-06
79 | 0.90401 | -0.8994975 | 1.975 | 0.06753111 | -0.0681148 | 56.40305 | -56.48943 | -9.527454e-07 | -1.347317e-06
80 | 0.9124674 | -0.9080492 | 2 | 0.06508088 | -0.06597722 | 56.77099 | -56.80439 | -8.788767e-07 | -1.542111e-06
81 | 0.9206643 | -0.9163307 | 2.025 | 0.06344692 | -0.06387687 | 57.01431 | -57.10286 | -8.763599e-07 | -1.456861e-06
82 | 0.9286325 | -0.9243548 | 2.05 | 0.06149438 | -0.06194093 | 57.31481 | -57.39989 | -9.043752e-07 | -1.437929e-06
83 | 0.9363411 | -0.9321246 | 2.075 | 0.05937602 | -0.05988889 | 57.56817 | -57.6374 | -1.018625e-06 | -1.512344e-06
84 | 0.9437713 | -0.9396232 | 2.1 | 0.05712967 | -0.0576898 | 57.8337 | -57.95202 | -1.256645e-06 | -1.171784e-06
85 | 0.9509237 | -0.9468606 | 2.125 | 0.05502118 | -0.05579237 | 58.05683 | -58.11195 | -1.059335e-06 | -1.406411e-06
86 | 0.9578193 | -0.9538388 | 2.15 | 0.05310087 | -0.05362562 | 58.28622 | -58.35462 | -8.602729e-07 | -1.622545e-06
87 | 0.9644617 | -0.9605374 | 2.175 | 0.05105213 | -0.05140793 | 58.4879 | -58.55298 | -9.438809e-07 | -1.465944e-06
88 | 0.9708096 | -0.9669541 | 2.2 | 0.04848326 | -0.04920697 | 58.6945 | -58.73244 | -1.003851e-06 | -1.139938e-06
89 | 0.9768626 | -0.9730912 | 2.225 | 0.04642816 | -0.04702276 | 58.86637 | -58.93321 | -1.18212e-06 | -1.423484e-06
90 | 0.9826469 | -0.9789633 | 2.25 | 0.04426822 | -0.04505038 | 59.01477 | -59.09317 | -8.139821e-07 | -1.519786e-06
91 | 0.9881835 | -0.9845527 | 2.275 | 0.04254635 | -0.04259213 | 59.18924 | -59.27824 | -1.090305e-06 | -1.415166e-06
92 | 0.9934355 | -0.9898665 | 2.3 | 0.03980494 | -0.04072741 | 59.32611 | -59.36817 | -9.758359e-07 | -1.451061e-06
93 | 0.9983746 | -0.9949037 | 2.325 | 0.03764098 | -0.03825669 | 59.45752 | -59.48771 | -1.588561e-06 | -1.50162e-06
94 | 1.003051 | -0.9996529 | 2.35 | 0.03568672 | -0.03621061 | 59.54427 | -59.60927 | -1.510206e-06 | -1.547254e-06
95 | 1.007462 | -1.004115 | 2.375 | 0.03348287 | -0.03375965 | 59.66221 | -59.70626 | -1.138018e-06 | -1.478529e-06
96 | 1.011596 | -1.008314 | 2.4 | 0.03132473 | -0.03207937 | 59.70202 | -59.79752 | -1.167456e-06 | -1.560386e-06
97 | 1.015442 | -1.012249 | 2.425 | 0.02898216 | -0.02961272 | 59.7679 | -59.85519 | -1.202475e-06 | -1.505669e-06
98 | 1.019002 | -1.015864 | 2.45 | 0.02685035 | -0.02707604 | 59.835 | -59.88015 | -1.442466e-06 | -1.610179e-06
99 | 1.022267 | -1.019203 | 2.475 | 0.02433653 | -0.02528603 | 59.86985 | -59.93198 | -1.855472e-06 | -1.466163e-06
100 | 1.02525 | -1.022267 | 2.5 | 0.02243128 | -0.02275001 | 59.86599 | -59.96927 | -1.480877e-06 | -1.403238e-06
101 | 1.027978 | -1.025039 | 2.525 | 0.02034678 | -0.02071394 | 59.86794 | -59.91905 | -1.43962e-06 | -1.459159e-06
102 | 1.030402 | -1.027524 | 2.55 | 0.01767209 | -0.01825274 | 59.8455 | -59.95534 | -1.779962e-06 | -1.185463e-06
103 | 1.032541 | -1.029727 | 2.575 | 0.01585352 | -0.01628901 | 59.84576 | -59.92924 | -1.721415e-06 | -1.443948e-06
104 | 1.03441 | -1.031659 | 2.6 | 0.01346203 | -0.01400257 | 59.78435 | -59.86592 | -1.705765e-06 | -1.535545e-06
105 | 1.03599 | -1.0333 | 2.625 | 0.01130824 | -0.01172416 | 59.71412 | -59.80206 | -1.711784e-06 | -1.632942e-06
106 | 1.037295 | -1.034643 | 2.65 | 0.00915483 | -0.009338306 | 59.68695 | -59.73332 | -1.69515e-06 | -1.674527e-06
107 | 1.038316 | -1.035705 | 2.675 | 0.006859877 | -0.007313064 | 59.57782 | -59.66882 | -1.95451e-06 | -1.625281e-06
108 | 1.039058 | -1.036527 | 2.7 | 0.004769316 | -0.005586098 | 59.45271 | -59.55729 | -1.660131e-06 | -2.080092e-06
109 | 1.039531 | -1.037081 | 2.725 | 0.002648453 | -0.003090486 | 59.3442 | -59.44485 | -1.856238e-06 | -1.945596e-06
110 | 1.039744 | -1.037341 | 2.75 | 0.0006864945 | -0.0009871679 | 59.23267 | -59.3429 | -1.706969e-06 | -2.350833e-06
111 | 1.039682 | -1.037347 | 2.775 | -0.001654342 | 0.0008874522 | 59.1074 | -59.16248 | -2.343223e-06 | -1.834082e-06
112 | 1.039352 | -1.03709 | 2.8 | -0.003524786 | 0.003138629 | 58.92958 | -59.00878 | -2.023454e-06 | -1.841305e-06
113 | 1.038769 | -1.036565 | 2.825 | -0.005607915 | 0.005099558 | 58.76649 | -58.82927 | -2.121945e-06 | -2.213055e-06
114 | 1.037913 | -1.035782 | 2.85 | -0.007810527 | 0.007179648 | 58.55992 | -58.62966 | -2.060443e-06 | -2.241727e-06
115 | 1.036799 | -1.034744 | 2.875 | -0.009659932 | 0.00909686 | 58.37981 | -58.4424 | -1.782917e-06 | -1.944721e-06
116 | 1.035433 | -1.033428 | 2.9 | -0.011768 | 0.01153493 | 58.14855 | -58.21599 | -1.902857e-06 | -1.955883e-06
117 | 1.033793 | -1.031856 | 2.925 | -0.01394863 | 0.0131111 | 57.93714 | -58.00069 | -2.049719e-06 | -2.027453e-06
118 | 1.03191 | -1.03006 | 2.95 | -0.01556554 | 0.01505368 | 57.67794 | -57.73927 | -2.077406e-06 | -2.296991e-06
119 | 1.029799 | -1.028008 | 2.975 | -0.01753967 | 0.01711511 | 57.4205 | -57.47363 | -2.244294e-06 | -2.391761e-06
120 | 1.027432 | -1.025713 | 3 | -0.01958245 | 0.01887055 | 57.13733 | -57.20183 | -2.118115e-06 | -2.255077e-06
121 | 1.024816 | -1.02317 | 3.025 | -0.02142211 | 0.02101606 | 56.8576 | -56.91649 | -2.151821e-06 | -2.013008e-06
122 | 1.021971 | -1.020389 | 3.05 | -0.02319497 | 0.02258844 | 56.56817 | -56.64141 | -2.126432e-06 | -2.378739e-06
123 | 1.018876 | -1.017389 | 3.075 | -0.02533892 | 0.0244493 | 56.25309 | -56.30931 | -2.185418e-06 | -2.581521e-06
124 | 1.01554 | -1.014142 | 3.1 | -0.02696172 | 0.0264624 | 55.91664 | -56.00427 | -2.214856e-06 | -2.630658e-06
125 | 1.011991 | -1.010655 | 3.125 | -0.02869038 | 0.02821095 | 55.58225 | -55.65191 | -1.787841e-06 | -2.656046e-06
126 | 1.008199 | -1.006953 | 3.15 | -0.03077071 | 0.02983514 | 55.22336 | -55.26206 | -2.379883e-06 | -2.484672e-06
127 | 1.004179 | -1.003035 | 3.175 | -0.03226112 | 0.0316 | 54.83099 | -54.89763 | -2.34946e-06 | -2.707918e-06
128 | 0.9999464 | -0.9988803 | 3.2 | -0.0341049 | 0.03354835 | 54.4655 | -54.52939 | -2.123368e-06 | -2.996935e-06
129 | 0.995497 | -0.9945085 | 3.225 | -0.03566171 | 0.03500104 | 54.04592 | -54.13271 | -1.981103e-06 | -2.838255e-06
130 | 0.9908205 | -0.9899123 | 3.25 | -0.03766587 | 0.03706774 | 53.6337 | -53.71718 | -2.0437e-06 | -2.5604e-06
131 | 0.9859233 | -0.9850795 | 3.275 | -0.03912189 | 0.03871061 | 53.21698 | -53.31504 | -2.350226e-06 | -2.795357e-06
132 | 0.9808188 | -0.9800446 | 3.3 | -0.04091654 | 0.04023597 | 52.78908 | -52.85706 | -2.698557e-06 | -2.799953e-06
133 | 0.9754918 | -0.9748175 | 3.325 | -0.04261094 | 0.04172602 | 52.32156 | -52.41637 | -2.390608e-06 | -3.064238e-06
134 | 0.9699635 | -0.9693755 | 3.35 | -0.04407342 | 0.04360311 | 51.86981 | -51.92267 | -2.284894e-06 | -2.945939e-06
135 | 0.9642297 | -0.9637162 | 3.375 | -0.0458323 | 0.04513555 | 51.40286 | -51.49321 | -2.438431e-06 | -2.658126e-06
136 | 0.9582901 | -0.9578659 | 3.4 | -0.04730092 | 0.04659742 | 50.90019 | -50.99344 | -2.10181e-06 | -2.822059e-06
137 | 0.9521394 | -0.9517967 | 3.425 | -0.04914116 | 0.04856764 | 50.42015 | -50.48885 | -2.456268e-06 | -3.14511e-06
138 | 0.9457867 | -0.9455236 | 3.45 | -0.050469 | 0.04979475 | 49.89069 | -49.96901 | -2.433725e-06 | -3.046181e-06
139 | 0.9392331 | -0.9390563 | 3.475 | -0.05229181 | 0.05161203 | 49.34847 | -49.42172 | -2.141644e-06 | -3.108121e-06
140 | 0.9324686 | -0.9323812 | 3.5 | -0.05377519 | 0.05305381 | 48.8013 | -48.9108 | -2.528167e-06 | -3.106261e-06
141 | 0.9255215 | -0.9255044 | 3.525 | -0.05515632 | 0.05477416 | 48.28489 | -48.29195 | -2.31849e-06 | -3.255092e-06
142 | 0.9183546 | -0.9184269 | 3.55 | -0.05722036 | 0.0562015 | 47.71622 | -47.79443 | -2.359638e-06 | -3.246337e-06
143 | 0.9109778 | -0.9111416 | 3.575 | -0.05844818 | 0.0580317 | 47.13427 | -47.23618 | -2.499167e-06 | -3.116219e-06
144 | 0.9034284 | -0.9036689 | 3.6 | -0.05992655 | 0.05913963 | 46.56897 | -46.64004 | -2.323305e-06 | -2.809802e-06
145 | 0.8956909 | -0.8960318 | 3.625 | -0.06139753 | 0.06060969 | 45.92924 | -46.03908 | -2.463272e-06 | -3.00175e-06
146 | 0.8877758 | -0.8881938 | 3.65 | -0.06271016 | 0.06229047 | 45.33504 | -45.39218 | -2.286207e-06 | -3.092034e-06
147 | 0.8796741 | -0.8801774 | 3.675 | -0.06432584 | 0.06340647 | 44.69385 | -44.82019 | -2.541847e-06 | -2.864629e-06
148 | 0.8713834 | -0.8719854 | 3.7 | -0.06567171 | 0.0650452 | 44.08172 | -44.18966 | -2.474763e-06 | -2.789228e-06
149 | 0.8629086 | -0.8636014 | 3.725 | -0.06721356 | 0.06641577 | 43.44313 | -43.52805 | -2.186293e-06 | -2.803893e-06
150 | 0.8542527 | -0.8550294 | 3.75 | -0.0685104 | 0.06799302 | 42.78798 | -42.87218 | -2.408774e-06 | -2.859923e-06
151 | 0.8454211 | -0.8462755 | 3.775 | -0.06996988 | 0.06926742 | 42.14565 | -42.21569 | -2.47531e-06 | -2.908403e-06
152 | 0.8364026 | -0.8373335 | 3.8 | -0.07143991 | 0.07094297 | 41.47145 | -41.54309 | -2.497416e-06 | -2.661409e-06
153 | 0.8272039 | -0.8282062 | 3.825 | -0.07279449 | 0.07217388 | 40.77038 | -40.84698 | -2.43285e-06 | -2.58557e-06
154 | 0.8178295 | -0.8189216 | 3.85 | -0.07419685 | 0.07340861 | 40.06847 | -40.13664 | -2.365e-06 | -2.32621e-06
155 | 0.808285 | -0.8094566 | 3.875 | -0.07546106 | 0.07500183 | 39.40065 | -39.45073 | -2.152916e-06 | -2.683077e-06
156 | 0.7985703 | -0.7998193 | 3.9 | -0.07686496 | 0.07611126 | 38.66008 | -38.77206 | -2.213323e-06 | -2.694348e-06
157 | 0.7886975 | -0.7900227 | 3.925 | -0.07794032 | 0.07750052 | 37.94447 | -38.01516 | -2.327245e-06 | -2.346456e-06
158 | 0.7786318 | -0.7800409 | 3.95 | -0.07989035 | 0.07901425 | 37.23282 | -37.3083 | -2.185855e-06 | -2.237568e-06
159 | 0.7683845 | -0.7698857 | 3.975 | -0.08078675 | 0.08021861 | 36.46712 | -36.5554 | -2.499824e-06 | -2.34372e-06
160 | 0.7579935 | -0.7595738 | 4 | -0.08214417 | 0.08147235 | 35.69498 | -35.77885 | -2.134859e-06 | -2.420652e-06
161 | 0.7474232 | -0.7490882 | 4.025 | -0.08359948 | 0.08294102 | 34.98371 | -35.04346 | -2.214965e-06 | -2.409599e-06
162 | 0.7366991 | -0.7384393 | 4.05 | -0.08455303 | 0.08403415 | 34.19375 | -34.25715 | -2.037681e-06 | -2.018808e-06
163 | 0.7258231 | -0.7276541 | 4.075 | -0.08598261 | 0.08507764 | 33.42243 | -33.51223 | -2.449702e-06 | -2.063676e-06
164 | 0.7147691 | -0.7167081 | 4.1 | -0.0873443 | 0.08655555 | 32.61747 | -32.72887 | -2.075764e-06 | -2.231987e-06
165 | 0.7035667 | -0.7056024 | 4.125 | -0.08831012 | 0.08758206 | 31.80303 | -31.86948 | -1.916537e-06 | -2.183179e-06
166 | 0.6922295 | -0.6943559 | 4.15 | -0.08945634 | 0.08876259 | 31.0309 | -31.10997 | -1.920476e-06 | -2.064442e-06
167 | 0.680727 | -0.6829492 | 4.175 | -0.09090373 | 0.09009553 | 30.23455 | -30.29111 | -1.94685e-06 | -2.097382e-06
168 | 0.6690576 | -0.6713739 | 4.2 | -0.09207195 | 0.09140527 | 29.43529 | -29.50111 | -1.969065e-06 | -2.021435e-06
169 | 0.6572546 | -0.6596589 | 4.225 | -0.09300004 | 0.09228523 | 28.59104 | -28.66291 | -1.658708e-06 | -1.768531e-06
170 | 0.6453032 | -0.6478194 | 4.25 | -0.09439724 | 0.09335787 | 27.77441 | -27.84687 | -1.559889e-06 | -2.091582e-06
171 | 0.6331995 | -0.6358264 | 4.275 | -0.09538867 | 0.09469239 | 26.93466 | -27.01593 | -1.382933e-06 | -1.320724e-06
172 | 0.6209669 | -0.6236655 | 4.3 | -0.09641829 | 0.09599027 | 26.0755 | -26.13794 | -1.59075e-06 | -1.485205e-06
173 | 0.6085874 | -0.6113737 | 4.325 | -0.09769264 | 0.09674543 | 25.19992 | -25.29318 | -1.412699e-06 | -1.421295e-06
174 | 0.5960601 | -0.5989653 | 4.35 | -0.09873494 | 0.09781901 | 24.3703 | -24.44013 | -1.310268e-06 | -1.631847e-06
175 | 0.5833949 | -0.5863949 | 4.375 | -0.09985504 | 0.09928449 | 23.51173 | -23.59988 | -1.037119e-06 | -1.580084e-06
176 | 0.5705946 | -0.5736601 | 4.4 | -0.100855 | 0.1003963 | 22.62225 | -22.7461 | -8.314916e-07 | -1.351256e-06
177 | 0.5576766 | -0.560821 | 4.425 | -0.1016981 | 0.1009207 | 21.76263 | -21.8609 | -9.154279e-07 | -1.330355e-06
178 | 0.5446525 | -0.5478978 | 4.45 | -0.10252 | 0.1017156 | 20.90415 | -20.97744 | -1.054191e-06 | -1.279577e-06
179 | 0.5314886 | -0.534837 | 4.475 | -0.10389 | 0.1030777 | 19.99766 | -20.04474 | -8.017252e-07 | -1.387042e-06
180 | 0.5181888 | -0.5216281 | 4.5 | -0.1046514 | 0.1040386 | 19.07914 | -19.21653 | -9.307489e-07 | -1.009164e-06
181 | 0.5047886 | -0.5083059 | 4.525 | -0.1054635 | 0.1048527 | 18.23461 | -18.28182 | -6.779546e-07 | -6.13229e-07
182 | 0.4912616 | -0.4948598 | 4.55 | -0.1066407 | 0.1059819 | 17.33565 | -17.40458 | -5.475084e-07 | -8.155737e-07
183 | 0.4776042 | -0.4812939 | 4.575 | -0.1075063 | 0.1067316 | 16.38485 | -16.47583 | -1.539814e-07 | -1.048451e-06
184 | 0.4638463 | -0.4676192 | 4.6 | -0.1082173 | 0.1076872 | 15.51042 | -15.5905 | -1.160076e-07 | -9.195366e-07
185 | 0.4499766 | -0.4538368 | 4.625 | -0.1092599 | 0.1084209 | 14.61902 | -14.68861 | 5.355481e-09 | -5.488813e-07
186 | 0.4359967 | -0.4399389 | 4.65 | -0.1099453 | 0.1094987 | 13.64944 | -13.74835 | 4.321989e-08 | 7.019069e-08
187 | 0.4219099 | -0.4259247 | 4.675 | -0.1109353 | 0.1102443 | 12.77706 | -12.84141 | 1.549527e-07 | -3.311063e-07
188 | 0.4077085 | -0.4118038 | 4.7 | -0.1117437 | 0.1111717 | 11.84463 | -11.9134 | 3.361766e-07 | -2.651172e-07
189 | 0.3933936 | -0.3975724 | 4.725 | -0.1127124 | 0.1119754 | 10.88626 | -11.01408 | 4.160637e-07 | -4.043183e-07
190 | 0.3790061 | -0.3832576 | 4.75 | -0.1128836 | 0.1124815 | 10.01051 | -10.04436 | 2.251003e-07 | 3.232037e-07
191 | 0.3645361 | -0.368859 | 4.775 | -0.1140058 | 0.1132886 | 9.073615 | -9.170107 | 6.151256e-07 | 6.567607e-07
192 | 0.349947 | -0.3543669 | 4.8 | -0.1147528 | 0.1139474 | 8.149347 | -8.218763 | 7.095676e-07 | 3.590983e-07
193 | 0.3352788 | -0.3397755 | 4.825 | -0.1152437 | 0.1148461 | 7.192489 | -7.258073 | 9.047992e-07 | 4.750992e-07
194 | 0.320526 | -0.3250805 | 4.85 | -0.1160799 | 0.1155715 | 6.266263 | -6.360977 | 6.988431e-07 | 7.563462e-07
195 | 0.3056832 | -0.3103032 | 4.875 | -0.116655 | 0.1161356 | 5.319023 | -5.41392 | 8.544592e-07 | 1.10216e-06
196 | 0.2907496 | -0.2954492 | 4.9 | -0.1175045 | 0.116776 | 4.388695 | -4.48008 | 1.064902e-06 | 7.861126e-07
197 | 0.275747 | -0.2805101 | 4.925 | -0.1177362 | 0.1174687 | 3.46917 | -3.554312 | 1.382263e-06 | 9.420569e-07
198 | 0.2606808 | -0.2655071 | 4.95 | -0.1185026 | 0.1177791 | 2.522385 | -2.631369 | 1.265496e-06 | 1.248912e-06
199 | 0.2455222 | -0.2504371 | 4.975 | -0.1191831 | 0.1185179 | 1.591418 | -1.646471 | 1.284647e-06 | 1.462856e-06
200 | 0.2302964 | -0.2352767 | 5 | -0.1195586 | 0.1191964 | 0.6281756 | -0.7032874 | 1.825255e-06 | 1.530159e-06
201 | 0.2149708 | -0.2200343 | 5.025 | -0.120746 | 0.119805 | -0.3091733 | 0.2136376 | 1.424942e-06 | 1.713024e-06
202 | 0.1995759 | -0.2047205 | 5.05 | -0.1206464 | 0.1203163 | -1.230657 | 1.183263 | 1.807964e-06 | 1.891622e-06
203 | 0.1841692 | -0.1893604 | 5.075 | -0.1209304 | 0.1205291 | -2.174571 | 2.101465 | 1.911708e-06 | 1.735458e-06
204 | 0.168705 | -0.1739648 | 5.1 | -0.1215489 | 0.120874 | -3.111099 | 3.039497 | 1.846594e-06 | 2.037936e-06
205 | 0.1531816 | -0.1585144 | 5.125 | -0.1218583 | 0.1213888 | -4.064405 | 3.996721 | 1.89967e-06 | 2.364051e-06
206 | 0.1376102 | -0.1430085 | 5.15 | -0.1222998 | 0.121744 | -4.992542 | 4.924271 | 2.149728e-06 | 2.091887e-06
207 | 0.1219817 | -0.1274598 | 5.175 | -0.1227565 | 0.1220596 | -5.937458 | 5.882317 | 2.346711e-06 | 2.162035e-06
208 | 0.1062978 | -0.1118582 | 5.2 | -0.1231663 | 0.1225733 | -6.882466 | 6.794179 | 2.541395e-06 | 2.655366e-06
209 | 0.0905826 | -0.09619522 | 5.225 | -0.123248 | 0.1230218 | -7.796427 | 7.735588 | 2.321979e-06 | 2.910568e-06
210 | 0.07483521 | -0.08050369 | 5.25 | -0.1236712 | 0.1230214 | -8.723382 | 8.659576 | 2.609682e-06 | 3.06509e-06
211 | 0.0590429 | -0.06478442 | 5.275 | -0.1239522 | 0.1234568 | -9.652756 | 9.593187 | 2.691211e-06 | 2.687431e-06
212 | 0.04322224 | -0.04901537 | 5.3 | -0.1241156 | 0.123802 | -10.62945 | 10.54143 | 2.716381e-06 | 2.846439e-06
213 | 0.02735889 | -0.03321003 | 5.325 | -0.1246218 | 0.1240256 | -11.48939 | 11.43784 | 2.724808e-06 | 3.206479e-06
214 | 0.01143612 | -0.01735921 | 5.35 | -0.1250471 | 0.1245152 | -12.45226 | 12.39657 | 2.902311e-06 | 3.571116e-06
215 | -0.004518816 | -0.001461415 | 5.375 | -0.1251263 | 0.1247623 | -13.39367 | 13.28842 | 2.838729e-06 | 3.598037e-06
216 | -0.02047448 | 0.01444892 | 5.4 | -0.1250585 | 0.1247117 | -14.26806 | 14.24957 | 2.997956e-06 | 3.468247e-06
217 | -0.03645238 | 0.03038454 | 5.425 | -0.125475 | 0.1251589 | -15.18467 | 15.09884 | 3.100059e-06 | 3.282646e-06
218 | -0.05246079 | 0.04635671 | 5.45 | -0.1255368 | 0.1252846 | -16.09416 | 16.0351 | 3.20249e-06 | 3.684381e-06
219 | -0.06848492 | 0.0623322 | 5.475 | -0.1257215 | 0.1252111 | -17.02189 | 16.94354 | 3.062632e-06 | 3.954794e-06
220 | -0.08453649 | 0.07832871 | 5.5 | -0.1259673 | 0.1256141 | -17.92728 | 17.84693 | 3.412933e-06 | 3.743257e-06
221 | -0.1005978 | 0.09434964 | 5.525 | -0.1258741 | 0.1255941 | -18.80792 | 18.7313 | 3.193407e-06 | 3.632837e-06
222 | -0.1166669 | 0.1103765 | 5.55 | -0.126089 | 0.1257077 | -19.67638 | 19.61166 | 3.524119e-06 | 4.087427e-06
223 | -0.1327478 | 0.1264122 | 5.575 | -0.126059 | 0.125732 | -20.58382 | 20.53383 | 3.229411e-06 | 4.050878e-06
224 | -0.1488251 | 0.1424411 | 5.6 | -0.1260339 | 0.1256 | -21.45297 | 21.36477 | 3.730403e-06 | 4.470011e-06
225 | -0.1648823 | 0.1584549 | 5.625 | -0.1257433 | 0.1254964 | -22.33671 | 22.25047 | 3.608821e-06 | 3.989046e-06
226 | -0.1809649 | 0.174487 | 5.65 | -0.126431 | 0.1258871 | -23.20891 | 23.14068 | 3.708516e-06 | 4.026802e-06
227 | -0.1970759 | 0.1905442 | 5.675 | -0.1261895 | 0.1258899 | -24.06839 | 23.99752 | 3.604991e-06 | 4.034901e-06
228 | -0.2131482 | 0.2065736 | 5.7 | -0.1258236 | 0.1254516 | -24.93873 | 24.88354 | 3.546224e-06 | 4.578901e-06
229 | -0.2291895 | 0.2225711 | 5.725 | -0.1257048 | 0.1253894 | -25.78599 | 25.69205 | 3.692648e-06 | 4.386187e-06
230 | -0.2452126 | 0.2385523 | 5.75 | -0.1255371 | 0.1251954 | -26.63285 | 26.54597 | 3.760607e-06 | 4.479095e-06
231 | -0.2612192 | 0.254507 | 5.775 | -0.1254471 | 0.1249737 | -27.46589 | 27.36201 | 3.819702e-06 | 4.680237e-06
232 | -0.2771898 | 0.2704328 | 5.8 | -0.1249717 | 0.1247431 | -28.33686 | 28.24511 | 4.054767e-06 | 4.501531e-06
233 | -0.293132 | 0.2863273 | 5.825 | -0.1250021 | 0.1244835 | -29.13822 | 29.05805 | 3.807555e-06 | 4.638324e-06
234 | -0.3090434 | 0.302194 | 5.85 | -0.1244878 | 0.1243061 | -29.9512 | 29.88918 | 3.775709e-06 | 4.63734e-06
235 | -0.3249159 | 0.3180108 | 5.875 | -0.1243932 | 0.1237014 | -30.75703 | 30.71146 | 3.934607e-06 | 4.921321e-06
236 | -0.3407362 | 0.333774 | 5.9 | -0.1236687 | 0.1234659 | -31.58323 | 31.49079 | 4.281844e-06 | 4.953168e-06
237 | -0.3564865 | 0.3494776 | 5.925 | -0.1232974 | 0.1227659 | -32.34064 | 32.29133 | 4.041527e-06 | 5.195893e-06
238 | -0.3721989 | 0.365131 | 5.95 | -0.1230723 | 0.12268 | -33.17751 | 33.09853 | 3.992935e-06 | 5.167767e-06
239 | -0.3878515 | 0.380744 | 5.975 | -0.1223611 | 0.1221315 | -33.9512 | 33.85279 | 3.811713e-06 | 4.764828e-06
240 | -0.4034309 | 0.3962708 | 6 | -0.1219239 | 0.1213292 | -34.71618 | 34.63491 | 4.299244e-06 | 4.925916e-06
241 | -0.4189348 | 0.4117216 | 6.025 | -0.1211765 | 0.1209386 | -35.47755 | 35.36492 | 4.183355e-06 | 4.863431e-06
242 | -0.4343823 | 0.4271168 | 6.05 | -0.1210408 | 0.1204577 | -36.23414 | 36.1495 | 3.774396e-06 | 5.005038e-06
243 | -0.4497472 | 0.442429 | 6.075 | -0.1198799 | 0.1196385 | -36.96466 | 36.88936 | 3.773082e-06 | 4.718321e-06
244 | -0.465022 | 0.4576308 | 6.1 | -0.1196292 | 0.1187248 | -37.70492 | 37.61454 | 3.78129e-06 | 4.746443e-06
245 | -0.4802052 | 0.4727475 | 6.125 | -0.1184442 | 0.1183053 | -38.4571 | 38.36229 | 3.865992e-06 | 5.022e-06
246 | -0.4952588 | 0.4877698 | 6.15 | -0.1175956 | 0.1172438 | -39.15095 | 39.0524 | 3.800769e-06 | 4.915302e-06
247 | -0.5102298 | 0.502673 | 6.175 | -0.117149 | 0.1164391 | -39.86244 | 39.79813 | 3.595689e-06 | 5.045309e-06
248 | -0.5251056 | 0.5174906 | 6.2 | -0.1161042 | 0.1159014 | -40.54195 | 40.46511 | 3.617685e-06 | 4.783435e-06
249 | -0.5398621 | 0.5321899 | 6.225 | -0.1152773 | 0.1145828 | -41.25214 | 41.18385 | 3.66901e-06 | 5.029989e-06
250 | -0.5545005 | 0.5467569 | 6.25 | -0.1142529 | 0.1138284 | -41.91695 | 41.83435 | 3.72329e-06 | 4.491573e-06
251 | -0.5690233 | 0.5612106 | 6.275 | -0.1134654 | 0.1128051 | -42.5834 | 42.51004 | 3.597331e-06 | 4.707378e-06
252 | -0.583409 | 0.5755348 | 6.3 | -0.1121027 | 0.1117984 | -43.24313 | 43.17981 | 3.397721e-06 | 4.943866e-06
253 | -0.5976508 | 0.5897334 | 6.325 | -0.1112074 | 0.1108351 | -43.88412 | 43.82973 | 3.640666e-06 | 4.421313e-06
254 | -0.6117727 | 0.6037721 | 6.35 | -0.1102245 | 0.109292 | -44.55313 | 44.4616 | 3.30711e-06 | 4.268981e-06
255 | -0.6257429 | 0.6176551 | 6.375 | -0.1088285 | 0.1083937 | -45.13943 | 45.05347 | 3.170645e-06 | 4.624863e-06
256 | -0.6395415 | 0.6313911 | 6.4 | -0.1075337 | 0.1069872 | -45.74767 | 45.7108 | 2.886443e-06 | 4.225645e-06
257 | -0.6531992 | 0.6449859 | 6.425 | -0.1066186 | 0.1061781 | -46.36534 | 46.2887 | 3.480126e-06 | 4.069042e-06
258 | -0.6667025 | 0.6584306 | 6.45 | -0.1051139 | 0.1046353 | -46.95824 | 46.88424 | 3.294634e-06 | 4.043328e-06
259 | -0.680017 | 0.6716766 | 6.475 | -0.1036561 | 0.1030621 | -47.53584 | 47.46317 | 3.209603e-06 | 4.054706e-06
260 | -0.6931939 | 0.6847704 | 6.5 | -0.1029577 | 0.1022491 | -48.11989 | 48.02908 | 2.707845e-06 | 4.15484e-06
261 | -0.7062003 | 0.6977094 | 6.525 | -0.100984 | 0.1006341 | -48.67592 | 48.59073 | 2.585278e-06 | 3.635573e-06
262 | -0.7189878 | 0.7104465 | 6.55 | -0.09952364 | 0.09908382 | -49.20954 | 49.11336 | 2.534282e-06 | 3.486961e-06
263 | -0.7315968 | 0.7229898 | 6.575 | -0.09818564 | 0.09759563 | -49.73168 | 49.65515 | 2.503968e-06 | 3.474485e-06
264 | -0.7440049 | 0.7353279 | 6.6 | -0.09637344 | 0.09586441 | -50.24802 | 50.18282 | 2.324824e-06 | 3.374681e-06
265 | -0.7562049 | 0.7474659 | 6.625 | -0.09492232 | 0.09445996 | -50.75405 | 50.68008 | 2.142068e-06 | 3.317556e-06
266 | -0.7682204 | 0.7594069 | 6.65 | -0.09348064 | 0.09277438 | -51.26336 | 51.19031 | 2.102562e-06 | 3.359469e-06
267 | -0.7800214 | 0.7711413 | 6.675 | -0.09155951 | 0.09122203 | -51.72137 | 51.68317 | 2.10289e-06 | 2.695639e-06
268 | -0.7916029 | 0.782663 | 6.7 | -0.09003723 | 0.08943794 | -52.20573 | 52.12385 | 1.625865e-06 | 2.778699e-06
269 | -0.8029846 | 0.793981 | 6.725 | -0.08842801 | 0.08802783 | -52.66874 | 52.60313 | 1.534158e-06 | 2.466154e-06
270 | -0.8141312 | 0.8050665 | 6.75 | -0.0863503 | 0.08579375 | -53.11198 | 53.0176 | 1.295372e-06 | 2.633589e-06
271 | -0.8250441 | 0.8159074 | 6.775 | -0.08476437 | 0.08419054 | -53.53218 | 53.4745 | 1.409184e-06 | 2.204824e-06
272 | -0.8357536 | 0.8265489 | 6.8 | -0.08316102 | 0.08266827 | -53.97015 | 53.89195 | 1.072891e-06 | 2.041876e-06
273 | -0.8462294 | 0.836953 | 6.825 | -0.08109901 | 0.08046762 | -54.37324 | 54.27256 | 7.773076e-07 | 2.124171e-06
274 | -0.8564446 | 0.8470992 | 6.85 | -0.07907533 | 0.07862629 | -54.75344 | 54.67912 | 7.739153e-07 | 1.695952e-06
275 | -0.8664173 | 0.8570059 | 6.875 | -0.07729694 | 0.07670974 | -55.10069 | 55.06435 | 5.207927e-07 | 1.501159e-06
276 | -0.876165 | 0.8666739 | 6.9 | -0.07554634 | 0.07488542 | -55.47237 | 55.41649 | 3.080518e-07 | 1.180624e-06
277 | -0.885662 | 0.876104 | 6.925 | -0.07336755 | 0.07297779 | -55.83996 | 55.75832 | -6.293176e-08 | 8.023088e-07
278 | -0.8949033 | 0.8852856 | 6.95 | -0.07153546 | 0.07099055 | -56.19469 | 56.10687 | -1.477437e-07 | 1.009031e-06
279 | -0.9038846 | 0.8942001 | 6.975 | -0.06929172 | 0.06878839 | -56.47798 | 56.415 | -2.308046e-07 | 8.890905e-07
280 | -0.9126042 | 0.902828 | 7 | -0.06743171 | 0.06649702 | -56.83553 | 56.72973 | -4.717798e-07 | 6.975798e-07
281 | -0.921074 | 0.9112094 | 7.025 | -0.06537484 | 0.06492366 | -57.1024 | 57.01385 | -8.156237e-07 | 4.464271e-07
282 | -0.9292834 | 0.9193484 | 7.05 | -0.06334812 | 0.06269458 | -57.40107 | 57.30271 | -1.067323e-06 | 5.859061e-08
283 | -0.9372312 | 0.9272142 | 7.075 | -0.0612744 | 0.06064235 | -57.61828 | 57.56332 | -8.787676e-07 | -3.105326e-07
284 | -0.9449101 | 0.9348211 | 7.1 | -0.0591299 | 0.05863338 | -57.9058 | 57.83282 | -1.253362e-06 | -1.478032e-07
285 | -0.9523107 | 0.9421378 | 7.125 | -0.05691177 | 0.05609317 | -58.13176 | 58.05347 | -1.324823e-06 | -4.429485e-07
286 | -0.9594438 | 0.9491957 | 7.15 | -0.05493578 | 0.05457443 | -58.36706 | 58.28031 | -1.77449e-06 | -8.523439e-07
287 | -0.9663153 | 0.9560118 | 7.175 | -0.05280936 | 0.05230153 | -58.58408 | 58.48084 | -2.133217e-06 | -9.480992e-07
288 | -0.9728993 | 0.9625239 | 7.2 | -0.05042723 | 0.0498085 | -58.74542 | 58.6595 | -2.416215e-06 | -1.06607e-06
289 | -0.9792043 | 0.9687424 | 7.225 | -0.04843517 | 0.0476966 | -58.94668 | 58.84198 | -2.417529e-06 | -1.379053e-06
290 | -0.9852408 | 0.9746969 | 7.25 | -0.04621653 | 0.04567072 | -59.07905 | 59.02462 | -2.482752e-06 | -1.633817e-06
291 | -0.9909974 | 0.9803713 | 7.275 | -0.04404753 | 0.04330345 | -59.24802 | 59.16767 | -2.754697e-06 | -1.956977e-06
292 | -0.9964763 | 0.9857613 | 7.3 | -0.04186107 | 0.04121143 | -59.3971 | 59.28832 | -3.429143e-06 | -1.97974e-06
293 | -1.001666 | 0.9908747 | 7.325 | -0.03951697 | 0.03896754 | -59.55248 | 59.45637 | -3.175473e-06 | -2.145643e-06
294 | -1.006574 | 0.9957004 | 7.35 | -0.03743754 | 0.03669884 | -59.62599 | 59.53172 | -3.411086e-06 | -2.234395e-06
295 | -1.011211 | 1.000248 | 7.375 | -0.03526472 | 0.03460695 | -59.69927 | 59.64664 | -3.643416e-06 | -2.42689e-06
296 | -1.01559 | 1.004527 | 7.4 | -0.03340044 | 0.03248737 | -59.78061 | 59.70275 | -3.743439e-06 | -2.866927e-06
297 | -1.01968 | 1.008523 | 7.425 | -0.03074096 | 0.03017489 | -59.85073 | 59.76042 | -4.340405e-06 | -3.121253e-06
298 | -1.023459 | 1.012227 | 7.45 | -0.02850461 | 0.02789977 | -59.90046 | 59.80279 | -3.855611e-06 | -3.414976e-06
299 | -1.026955 | 1.01565 | 7.475 | -0.02631866 | 0.02577953 | -59.93351 | 59.83939 | -4.50784e-06 | -3.566871e-06
300 | -1.030179 | 1.018788 | 7.5 | -0.02423535 | 0.02341882 | -59.94958 | 59.86855 | -4.761073e-06 | -3.726646e-06
301 | -1.033125 | 1.021633 | 7.525 | -0.02195603 | 0.0211925 | -59.92832 | 59.86874 | -5.06355e-06 | -3.881824e-06
302 | -1.035767 | 1.024203 | 7.55 | -0.01946335 | 0.01909959 | -59.9408 | 59.85263 | -4.828156e-06 | -4.03755e-06
303 | -1.038126 | 1.026484 | 7.575 | -0.01753491 | 0.0166705 | -59.94366 | 59.83435 | -4.674073e-06 | -4.286844e-06
304 | -1.040215 | 1.028484 | 7.6 | -0.01521396 | 0.01469517 | -59.88191 | 59.77573 | -5.497019e-06 | -4.616897e-06
305 | -1.042017 | 1.030214 | 7.625 | -0.01303877 | 0.01242067 | -59.81137 | 59.7063 | -5.926332e-06 | -4.71287e-06
306 | -1.043525 | 1.031652 | 7.65 | -0.01061157 | 0.01013884 | -59.74656 | 59.65802 | -6.072977e-06 | -5.181252e-06
307 | -1.044747 | 1.032809 | 7.675 | -0.008540818 | 0.00800192 | -59.64153 | 59.54912 | -5.818103e-06 | -5.178187e-06
308 | -1.045718 | 1.033707 | 7.7 | -0.006696344 | 0.006073925 | -59.53225 | 59.4387 | -5.820618e-06 | -5.179939e-06
309 | -1.046421 | 1.034331 | 7.725 | -0.004329634 | 0.00371564 | -59.44073 | 59.36069 | -6.319859e-06 | -5.43492e-06
310 | -1.046842 | 1.034667 | 7.75 | -0.002267854 | 0.001552137 | -59.315 | 59.23355 | -6.851931e-06 | -5.66758e-06
311 | -1.046993 | 1.034735 | 7.775 | -9.565135e-05 | -0.0004980694 | -59.1674 | 59.08947 | -6.663374e-06 | -5.850992e-06
312 | -1.046875 | 1.034532 | 7.8 | 0.001938148 | -0.00268151 | -58.99038 | 58.93744 | -6.621351e-06 | -5.980782e-06
313 | -1.046486 | 1.034064 | 7.825 | 0.004166431 | -0.004654072 | -58.85103 | 58.7576 | -6.915844e-06 | -6.102363e-06
314 | -1.045833 | 1.033344 | 7.85 | 0.006080508 | -0.006641808 | -58.65676 | 58.55069 | -7.170279e-06 | -6.348374e-06
315 | -1.044933 | 1.032365 | 7.875 | 0.008018639 | -0.008704581 | -58.4284 | 58.36622 | -7.064015e-06 | -6.533538e-06
316 | -1.043764 | 1.031119 | 7.9 | 0.01031485 | -0.01083241 | -58.20489 | 58.15435 | -7.329397e-06 | -7.023695e-06
317 | -1.042335 | 1.029611 | 7.925 | 0.01209566 | -0.01280588 | -57.9826 | 57.91206 | -7.461046e-06 | -7.049191e-06
318 | -1.040665 | 1.027854 | 7.95 | 0.01408531 | -0.0147502 | -57.7516 | 57.64981 | -7.614584e-06 | -6.692546e-06
319 | -1.038748 | 1.025851 | 7.975 | 0.01597693 | -0.01665566 | -57.5179 | 57.39653 | -7.539618e-06 | -7.16224e-06
320 | -1.036571 | 1.0236 | 8 | 0.01815374 | -0.01863499 | -57.22992 | 57.12969 | -7.643473e-06 | -7.411748e-06
321 | -1.034147 | 1.0211 | 8.025 | 0.01986458 | -0.02057512 | -56.95172 | 56.83626 | -7.874382e-06 | -7.968553e-06
322 | -1.031493 | 1.018365 | 8.05 | 0.0217498 | -0.02230332 | -56.63176 | 56.57172 | -8.090844e-06 | -7.753515e-06
323 | -1.028599 | 1.015391 | 8.075 | 0.0236246 | -0.02433785 | -56.31489 | 56.24576 | -8.166679e-06 | -7.545698e-06
324 | -1.025473 | 1.012178 | 8.1 | 0.02538652 | -0.02603748 | -55.97905 | 55.90618 | -7.963897e-06 | -8.085977e-06
325 | -1.022101 | 1.008737 | 8.125 | 0.02749312 | -0.02791762 | -55.61599 | 55.54935 | -8.187256e-06 | -8.496576e-06
326 | -1.018498 | 1.005056 | 8.15 | 0.02899424 | -0.02979246 | -55.29424 | 55.21046 | -8.61208e-06 | -8.067263e-06
327 | -1.014677 | 1.001137 | 8.175 | 0.03092661 | -0.03166797 | -54.92088 | 54.81653 | -8.361584e-06 | -8.34884e-06
328 | -1.010626 | 0.9969972 | 8.2 | 0.03259624 | -0.03323834 | -54.54695 | 54.44309 | -8.593695e-06 | -8.654382e-06
329 | -1.006353 | 0.9926619 | 8.225 | 0.03439203 | -0.03473966 | -54.13195 | 54.04095 | -8.381061e-06 | -8.631179e-06
330 | -1.001847 | 0.9880881 | 8.25 | 0.03627079 | -0.03697741 | -53.72874 | 53.63156 | -8.82876e-06 | -8.504237e-06
331 | -0.9971215 | 0.9832726 | 8.275 | 0.037823 | -0.03853034 | -53.29248 | 53.20385 | -8.496408e-06 | -8.819847e-06
332 | -0.992201 | 0.9782613 | 8.3 | 0.03933093 | -0.04004633 | -52.85798 | 52.78176 | -8.696889e-06 | -8.789424e-06
333 | -0.9870724 | 0.9730352 | 8.325 | 0.04108502 | -0.04189908 | -52.41416 | 52.30973 | -8.612626e-06 | -9.096824e-06
334 | -0.9817013 | 0.9675714 | 8.35 | 0.0431335 | -0.04377261 | -51.91645 | 51.84435 | -8.501111e-06 | -8.706908e-06
335 | -0.9761219 | 0.9619093 | 8.375 | 0.04435163 | -0.04500895 | -51.50027 | 51.37542 | -8.679599e-06 | -8.959267e-06
336 | -0.9703549 | 0.9560667 | 8.4 | 0.0460748 | -0.04660384 | -50.98615 | 50.9008 | -8.628931e-06 | -9.001618e-06
337 | -0.96437 | 0.9500029 | 8.425 | 0.04776886 | -0.04847596 | -50.46966 | 50.37485 | -8.553641e-06 | -8.978309e-06
338 | -0.958179 | 0.9437279 | 8.45 | 0.04930513 | -0.04991699 | -49.97863 | 49.87802 | -8.423195e-06 | -8.91987e-06
339 | -0.9517903 | 0.9372474 | 8.475 | 0.05087038 | -0.05169621 | -49.43977 | 49.34176 | -8.546748e-06 | -8.968569e-06
340 | -0.9451932 | 0.9305635 | 8.5 | 0.05257241 | -0.05310748 | -48.91492 | 48.8066 | -8.498924e-06 | -9.083584e-06
341 | -0.9384052 | 0.9236912 | 8.525 | 0.05386353 | -0.0546511 | -48.35092 | 48.2724 | -8.5555e-06 | -8.968458e-06
342 | -0.931413 | 0.9165974 | 8.55 | 0.05577296 | -0.05657859 | -47.80889 | 47.69565 | -8.559878e-06 | -8.983233e-06
343 | -0.9241947 | 0.9092959 | 8.575 | 0.05741111 | -0.05791036 | -47.22634 | 47.13473 | -8.296687e-06 | -8.844687e-06
344 | -0.9167934 | 0.9018264 | 8.6 | 0.05864075 | -0.05921043 | -46.59771 | 46.51309 | -8.465874e-06 | -8.617393e-06
345 | -0.9092314 | 0.8941655 | 8.625 | 0.05993161 | -0.06091311 | -46.04424 | 45.92641 | -8.425714e-06 | -8.754187e-06
346 | -0.9014821 | 0.8863028 | 8.65 | 0.06157767 | -0.06237301 | -45.43454 | 45.33237 | -8.163286e-06 | -8.970756e-06
347 | -0.8935245 | 0.8782775 | 8.675 | 0.06319688 | -0.0634646 | -44.81866 | 44.7166 | -8.117435e-06 | -8.779027e-06
348 | -0.8853817 | 0.8700714 | 8.7 | 0.06448209 | -0.06520746 | -44.15344 | 44.06424 | -7.906553e-06 | -8.43584e-06
349 | -0.8770671 | 0.861658 | 8.725 | 0.06589073 | -0.06671437 | -43.54618 | 43.47279 | -7.658248e-06 | -8.770927e-06
350 | -0.868575 | 0.8530594 | 8.75 | 0.06726531 | -0.06811098 | -42.88126 | 42.79267 | -7.762321e-06 | -8.230977e-06
351 | -0.8598837 | 0.8442786 | 8.775 | 0.06901561 | -0.0695728 | -42.23714 | 42.11641 | -7.810034e-06 | -8.125592e-06
352 | -0.8509957 | 0.8353248 | 8.8 | 0.07034727 | -0.07082263 | -41.53004 | 41.42206 | -7.440473e-06 | -8.297622e-06
353 | -0.8419424 | 0.8261936 | 8.825 | 0.07160937 | -0.07235394 | -40.87588 | 40.76298 | -7.339901e-06 | -8.283943e-06
354 | -0.8327174 | 0.8168736 | 8.85 | 0.07303856 | -0.07378444 | -40.1771 | 40.09382 | -7.72763e-06 | -7.91121e-06
355 | -0.8233156 | 0.8073823 | 8.875 | 0.07438102 | -0.07503802 | -39.45702 | 39.38023 | -7.259794e-06 | -7.494153e-06
356 | -0.8137418 | 0.7977271 | 8.9 | 0.07573639 | -0.07635652 | -38.76309 | 38.65733 | -7.348874e-06 | -7.667935e-06
357 | -0.8040052 | 0.7879016 | 8.925 | 0.07693375 | -0.0777073 | -38.01187 | 37.93626 | -6.848321e-06 | -7.645393e-06
358 | -0.7940959 | 0.7778861 | 8.95 | 0.0784438 | -0.07933502 | -37.29709 | 37.17858 | -6.969901e-06 | -7.370382e-06
359 | -0.784008 | 0.7676951 | 8.975 | 0.07973443 | -0.08046085 | -36.56603 | 36.46124 | -6.913214e-06 | -7.063309e-06
360 | -0.7737505 | 0.7573526 | 9 | 0.08110225 | -0.08170878 | -35.78272 | 35.71203 | -6.693469e-06 | -7.095263e-06
361 | -0.7633127 | 0.7468427 | 9.025 | 0.08256388 | -0.08308585 | -35.04578 | 34.95357 | -6.616538e-06 | -7.071408e-06
362 | -0.7527305 | 0.7361835 | 9.05 | 0.08336384 | -0.0840514 | -34.25085 | 34.15901 | -6.617084e-06 | -6.882962e-06
363 | -0.7420129 | 0.7253671 | 9.075 | 0.08468849 | -0.08554898 | -33.50065 | 33.41423 | -6.704412e-06 | -6.485714e-06
364 | -0.7311207 | 0.7143749 | 9.1 | 0.08610086 | -0.08680975 | -32.70489 | 32.62267 | -5.873477e-06 | -6.26542e-06
365 | -0.7200587 | 0.7032344 | 9.125 | 0.08735226 | -0.08787339 | -31.9205 | 31.82359 | -5.75824e-06 | -6.184767e-06
366 | -0.7088467 | 0.6919493 | 9.15 | 0.08845112 | -0.08907691 | -31.14202 | 31.04216 | -5.991557e-06 | -6.340821e-06
367 | -0.697493 | 0.6805045 | 9.175 | 0.08957521 | -0.09037678 | -30.30224 | 30.17068 | -5.784286e-06 | -5.803168e-06
368 | -0.6859811 | 0.668901 | 9.2 | 0.09093203 | -0.09156686 | -29.50375 | 29.41765 | -5.575706e-06 | -5.462061e-06
369 | -0.6743155 | 0.6571587 | 9.225 | 0.09198458 | -0.09255144 | -28.66004 | 28.60034 | -5.291504e-06 | -5.421023e-06
370 | -0.6625031 | 0.6452656 | 9.25 | 0.09323247 | -0.09393343 | -27.83821 | 27.73602 | -4.742359e-06 | -5.343214e-06
371 | -0.6505551 | 0.6332182 | 9.275 | 0.09411273 | -0.09496958 | -27.02993 | 26.91369 | -4.848622e-06 | -5.011191e-06
372 | -0.6384737 | 0.6210358 | 9.3 | 0.09532427 | -0.09605044 | -26.15841 | 26.05681 | -4.822905e-06 | -4.314859e-06
373 | -0.6262393 | 0.6087066 | 9.325 | 0.09651027 | -0.09727155 | -25.30823 | 25.21611 | -4.408473e-06 | -4.266595e-06
374 | -0.6138738 | 0.5962405 | 9.35 | 0.09738154 | -0.09819705 | -24.45038 | 24.33383 | -4.166187e-06 | -3.96434e-06
375 | -0.6013449 | 0.5836295 | 9.375 | 0.09907153 | -0.09954316 | -23.61547 | 23.52431 | -4.349271e-06 | -4.160882e-06
376 | -0.5886592 | 0.570878 | 9.4 | 0.09983998 | -0.1004003 | -22.71678 | 22.65184 | -3.950927e-06 | -3.652887e-06
377 | -0.5758763 | 0.5580169 | 9.425 | 0.1005963 | -0.1012605 | -21.82671 | 21.73395 | -3.561668e-06 | -3.418587e-06
378 | -0.5629892 | 0.545032 | 9.45 | 0.1014731 | -0.1023431 | -20.95337 | 20.88869 | -3.608287e-06 | -2.96126e-06
379 | -0.5499799 | 0.5319235 | 9.475 | 0.1025117 | -0.1031983 | -20.0503 | 19.9673 | -3.248138e-06 | -2.595201e-06
380 | -0.5368246 | 0.5186843 | 9.5 | 0.1037646 | -0.1043922 | -19.21972 | 19.12469 | -2.974223e-06 | -2.690299e-06
381 | -0.5235442 | 0.5053147 | 9.525 | 0.1044716 | -0.1052433 | -18.27617 | 18.22417 | -2.922789e-06 | -2.370422e-06
382 | -0.5101465 | 0.4918323 | 9.55 | 0.1056042 | -0.1061609 | -17.4083 | 17.33237 | -2.746927e-06 | -1.906747e-06
383 | -0.496632 | 0.4782364 | 9.575 | 0.1063026 | -0.1070222 | -16.5154 | 16.41334 | -2.34169e-06 | -1.626156e-06
384 | -0.4830064 | 0.46452 | 9.6 | 0.1073478 | -0.1080524 | -15.56433 | 15.51302 | -2.361389e-06 | -1.500854e-06
385 | -0.4692624 | 0.4506821 | 9.625 | 0.1081583 | -0.1089248 | -14.69846 | 14.60858 | -1.807868e-06 | -1.189074e-06
386 | -0.4554237 | 0.4367519 | 9.65 | 0.1088323 | -0.1095013 | -13.75669 | 13.65984 | -1.586372e-06 | -9.94171e-07
387 | -0.4414721 | 0.4227129 | 9.675 | 0.1099279 | -0.1106307 | -12.86466 | 12.75339 | -1.483723e-06 | -6.926786e-07
388 | -0.4273999 | 0.4085349 | 9.7 | 0.110725 | -0.1116791 | -11.90356 | 11.86173 | -1.006149e-06 | -4.404317e-07
389 | -0.4132197 | 0.3942595 | 9.725 | 0.1116206 | -0.1121592 | -11.03163 | 10.91481 | -1.066119e-06 | -1.034822e-07
390 | -0.3989508 | 0.3799132 | 9.75 | 0.1121157 | -0.1127907 | -10.07345 | 10.00226 | -4.846931e-07 | -2.053066e-08
391 | -0.3846079 | 0.3654704 | 9.775 | 0.1127801 | -0.1136728 | -9.113214 | 9.060164 | -3.385977e-07 | 2.968299e-07
392 | -0.3701651 | 0.3509224 | 9.8 | 0.1136839 | -0.1144403 | -8.232576 | 8.156645 | -4.693721e-07 | 1.035514e-06
393 | -0.3556235 | 0.3363013 | 9.825 | 0.1143282 | -0.1148183 | -7.298008 | 7.173431 | 1.612999e-07 | 1.024133e-06
394 | -0.3409915 | 0.3215881 | 9.85 | 0.1151013 | -0.1158846 | -6.37324 | 6.25687 | 1.87236e-07 | 1.393256e-06
395 | -0.3262755 | 0.3067801 | 9.875 | 0.1156451 | -0.1163057 | -5.385698 | 5.31884 | 6.559447e-07 | 1.453445e-06
396 | -0.3114713 | 0.29189 | 9.9 | 0.1164853 | -0.1171696 | -4.493939 | 4.406885 | 6.201595e-07 | 1.807795e-06
397 | -0.2965813 | 0.2769239 | 9.925 | 0.1169894 | -0.117499 | -3.569903 | 3.458913 | 1.335206e-06 | 1.874878e-06
398 | -0.2816277 | 0.2619024 | 9.95 | 0.1174843 | -0.118038 | -2.584048 | 2.507523 | 1.400976e-06 | 2.294232e-06
399 | -0.2665987 | 0.2467958 | 9.975 | 0.1181702 | -0.1188338 | -1.671408 | 1.58376 | 1.693605e-06 | 2.66434e-06
400 | -0.2516184 | 0.2317754 | 10 | 0.116721 | -0.116687 | -0.7041992 | 0.6006397 | 2.005274e-06 | 2.71271e-06

## 7. 70.0 kV_cm
| P2 [uC/cm2] | P3 [uC/cm2] | Time [ms] | I2 [mA] | I3 [mA] | E+ [kV/cm] | E- [kV/cm] | Strain2 [] | Strain3 []
0 | -0.1986605 | 0.2119495 | 0 | 0.002375712 | -0.003040486 | -0.07371256 | -0.05395191 | 0 | 0
1 | -0.1954262 | 0.2081467 | 0.025 | 0.04833817 | -0.05658887 | 0.165268 | -0.3366633 | -5.867634e-07 | -5.073752e-08
2 | -0.1843605 | 0.1963823 | 0.05 | 0.1251731 | -0.1278763 | 1.1741 | -1.390445 | -5.451782e-07 | -4.177813e-07
3 | -0.1676932 | 0.1808492 | 0.075 | 0.1361694 | -0.1156821 | 2.478118 | -2.564171 | -5.436462e-07 | -3.380036e-07
4 | -0.1520965 | 0.16639 | 0.1 | 0.1083868 | -0.1110392 | 3.679516 | -3.657616 | -3.159125e-07 | -3.242148e-07
5 | -0.1384195 | 0.1518334 | 0.125 | 0.1060691 | -0.1172072 | 4.646363 | -4.716458 | -3.335315e-07 | -2.38418e-07
6 | -0.1240665 | 0.1368976 | 0.15 | 0.1189857 | -0.1169861 | 5.732874 | -5.819794 | -5.027176e-07 | -3.260752e-07
7 | -0.108768 | 0.1219099 | 0.175 | 0.120895 | -0.1180218 | 6.878473 | -6.948115 | -9.677053e-07 | -6.336962e-07
8 | -0.09360465 | 0.1067651 | 0.2 | 0.1168663 | -0.1194487 | 7.929294 | -8.013385 | -4.924305e-07 | -3.974267e-07
9 | -0.07861471 | 0.09146335 | 0.225 | 0.1181761 | -0.1204825 | 9.063447 | -9.130309 | -4.918836e-07 | 5.705565e-08
10 | -0.06331688 | 0.07602244 | 0.25 | 0.1216938 | -0.121631 | 10.09266 | -10.18569 | -4.237057e-07 | -2.166405e-07
11 | -0.04770329 | 0.06041434 | 0.275 | 0.1231273 | -0.123104 | 11.21733 | -11.29577 | -5.308424e-07 | -4.636011e-08
12 | -0.03196112 | 0.04461152 | 0.3 | 0.1237099 | -0.1246843 | 12.27412 | -12.35019 | -7.566061e-07 | -4.584912e-07
13 | -0.01609504 | 0.02861734 | 0.325 | 0.1250702 | -0.1261045 | 13.35936 | -13.43233 | -9.19992e-07 | -1.17821e-07
14 | -1.37491e-05 | 0.01243932 | 0.35 | 0.1270843 | -0.1275669 | 14.43106 | -14.54032 | -4.868496e-07 | -1.550288e-07
15 | 0.01628773 | -0.003932873 | 0.375 | 0.1285228 | -0.1291491 | 15.46378 | -15.61926 | -3.51041e-07 | -1.186965e-07
16 | 0.03278337 | -0.02051523 | 0.4 | 0.1301289 | -0.1308622 | 16.58768 | -16.6627 | -3.403164e-07 | -2.645729e-07
17 | 0.04948624 | -0.03730824 | 0.425 | 0.1317721 | -0.1324523 | 17.62897 | -17.68466 | -5.866538e-07 | -4.782989e-07
18 | 0.06639826 | -0.05431094 | 0.45 | 0.1334084 | -0.1341499 | 18.68872 | -18.79077 | -6.708092e-07 | -2.091989e-07
19 | 0.08352427 | -0.07151842 | 0.475 | 0.1351275 | -0.1356633 | 19.71647 | -19.82012 | -2.671046e-07 | 4.053103e-08
20 | 0.100845 | -0.08890631 | 0.5 | 0.1364615 | -0.1369789 | 20.80987 | -20.89159 | -6.200317e-07 | -1.806365e-07
21 | 0.1183427 | -0.1064918 | 0.525 | 0.1379026 | -0.1387618 | 21.86885 | -21.96525 | -7.291378e-07 | -3.258563e-07
22 | 0.136027 | -0.1242692 | 0.55 | 0.1393873 | -0.1399874 | 22.86515 | -22.96766 | -9.794149e-07 | -1.693647e-07
23 | 0.1538908 | -0.1422217 | 0.575 | 0.1407175 | -0.1415085 | 23.93529 | -24.02313 | -5.866538e-07 | -5.10658e-08
24 | 0.1719295 | -0.1603405 | 0.6 | 0.1421281 | -0.1425935 | 24.94992 | -25.02904 | -6.295523e-07 | -1.073152e-07
25 | 0.190116 | -0.1785869 | 0.625 | 0.1430369 | -0.1435107 | 25.99399 | -26.06568 | -7.64376e-07 | -4.567401e-07
26 | 0.2084116 | -0.1969566 | 0.65 | 0.1438375 | -0.1445253 | 26.98171 | -27.0472 | -6.820809e-07 | -2.496898e-07
27 | 0.2268193 | -0.2154604 | 0.675 | 0.1447963 | -0.1456143 | 27.97947 | -28.074 | -1.021876e-06 | -2.784711e-07
28 | 0.2453434 | -0.2340931 | 0.7 | 0.145662 | -0.1465465 | 29.01916 | -29.12304 | -6.308656e-07 | -1.424438e-07
29 | 0.2639877 | -0.2528238 | 0.725 | 0.1466797 | -0.1471517 | 29.98883 | -30.06089 | -6.853641e-07 | -1.521835e-07
30 | 0.2827346 | -0.2716334 | 0.75 | 0.1472717 | -0.1477822 | 31.01161 | -31.07998 | -7.897649e-07 | -3.718189e-07
31 | 0.3015581 | -0.2905272 | 0.775 | 0.1478805 | -0.1484726 | 31.97312 | -32.02644 | -5.491179e-07 | -5.435218e-07
32 | 0.3204456 | -0.3094999 | 0.8 | 0.1482762 | -0.1490197 | 32.93696 | -33.05415 | -6.61726e-07 | -2.420294e-07
33 | 0.3393844 | -0.328536 | 0.825 | 0.1486834 | -0.1494658 | 33.87216 | -33.97431 | -2.087759e-07 | -3.408489e-07
34 | 0.3583789 | -0.3476203 | 0.85 | 0.1491503 | -0.1497765 | 34.83668 | -34.95169 | -5.161779e-07 | -8.835355e-07
35 | 0.3774326 | -0.3667557 | 0.875 | 0.1496127 | -0.1502673 | 35.80503 | -35.93618 | -9.449431e-07 | -1.017593e-06
36 | 0.3965259 | -0.385925 | 0.9 | 0.1497698 | -0.1503064 | 36.69684 | -36.82994 | -7.65142e-07 | -7.496969e-07
37 | 0.4156203 | -0.4051062 | 0.925 | 0.1496299 | -0.1504546 | 37.67759 | -37.75694 | -6.493599e-07 | -1.018906e-06
38 | 0.4347164 | -0.4242985 | 0.95 | 0.1497973 | -0.1504815 | 38.59076 | -38.66809 | -6.882092e-07 | -9.305924e-07
39 | 0.4538129 | -0.443473 | 0.975 | 0.1496354 | -0.1501749 | 39.48966 | -39.58282 | -8.364931e-07 | -1.19236e-06
40 | 0.4728943 | -0.4626331 | 1 | 0.1495615 | -0.1502543 | 40.4321 | -40.49366 | -1.155167e-06 | -1.305078e-06
41 | 0.491952 | -0.4817895 | 1.025 | 0.149263 | -0.1501192 | 41.28279 | -41.37214 | -8.457954e-07 | -1.198379e-06
42 | 0.5109728 | -0.5009107 | 1.05 | 0.1489827 | -0.1497004 | 42.17485 | -42.2845 | -6.195939e-07 | -1.46146e-06
43 | 0.52997 | -0.519993 | 1.075 | 0.1488947 | -0.1495101 | 43.01519 | -43.10344 | -6.849263e-07 | -1.411667e-06
44 | 0.5489325 | -0.5390394 | 1.1 | 0.1484366 | -0.1491383 | 43.93813 | -43.98107 | -9.205393e-07 | -1.724322e-06
45 | 0.567813 | -0.5580178 | 1.125 | 0.14761 | -0.1484429 | 44.73771 | -44.81637 | -8.652748e-07 | -1.571552e-06
46 | 0.5866145 | -0.5769237 | 1.15 | 0.1471972 | -0.1480014 | 45.57 | -45.65855 | -1.081518e-06 | -1.39186e-06
47 | 0.6053479 | -0.5957664 | 1.175 | 0.1465421 | -0.147451 | 46.41855 | -46.53817 | -8.001611e-07 | -1.553604e-06
48 | 0.6240015 | -0.6145245 | 1.2 | 0.1459469 | -0.1466772 | 47.21149 | -47.30851 | -8.457954e-07 | -2.011151e-06
49 | 0.6425813 | -0.6332219 | 1.225 | 0.1453842 | -0.1464983 | 48.04702 | -48.1213 | -1.096619e-06 | -2.027456e-06
50 | 0.6610619 | -0.6518222 | 1.25 | 0.1443909 | -0.1451535 | 48.83053 | -48.8995 | -1.23396e-06 | -1.896353e-06
51 | 0.67941 | -0.6702671 | 1.275 | 0.1433075 | -0.1440629 | 49.60641 | -49.67019 | -8.672443e-07 | -1.783855e-06
52 | 0.6976168 | -0.6885869 | 1.3 | 0.1421761 | -0.1431913 | 50.36115 | -50.42775 | -8.80705e-07 | -1.785277e-06
53 | 0.7156867 | -0.7067857 | 1.325 | 0.1411592 | -0.1421667 | 51.11134 | -51.20424 | -1.163156e-06 | -1.833757e-06
54 | 0.7336302 | -0.7248331 | 1.35 | 0.1401951 | -0.140816 | 51.87286 | -51.97996 | -1.071559e-06 | -2.175631e-06
55 | 0.7514311 | -0.7427301 | 1.375 | 0.1389237 | -0.1398084 | 52.57405 | -52.66996 | -1.146741e-06 | -1.851376e-06
56 | 0.7690673 | -0.7604961 | 1.4 | 0.137611 | -0.1387624 | 53.31859 | -53.40179 | -1.052408e-06 | -1.543974e-06
57 | 0.7865443 | -0.778091 | 1.425 | 0.1364281 | -0.137126 | 53.9976 | -54.07164 | -9.696752e-07 | -1.81964e-06
58 | 0.8038497 | -0.7954929 | 1.45 | 0.1349208 | -0.1357353 | 54.71363 | -54.80206 | -1.190952e-06 | -2.024392e-06
59 | 0.8209534 | -0.812718 | 1.475 | 0.1332655 | -0.1343556 | 55.37985 | -55.45191 | -9.161618e-07 | -2.080423e-06
60 | 0.8378515 | -0.8297422 | 1.5 | 0.1316972 | -0.1325834 | 56.04592 | -56.13947 | -9.821508e-07 | -1.822813e-06
61 | 0.8545696 | -0.8465763 | 1.525 | 0.1304423 | -0.1313758 | 56.69458 | -56.76786 | -9.775546e-07 | -2.022203e-06
62 | 0.8710828 | -0.863215 | 1.55 | 0.1284851 | -0.129518 | 57.31756 | -57.39011 | -1.231005e-06 | -1.869214e-06
63 | 0.887355 | -0.8796032 | 1.575 | 0.1266619 | -0.1274502 | 57.94011 | -58.03844 | -1.072216e-06 | -1.794251e-06
64 | 0.9034129 | -0.8957733 | 1.6 | 0.1251269 | -0.1260966 | 58.52252 | -58.62553 | -1.015857e-06 | -1.746209e-06
65 | 0.9192475 | -0.9117315 | 1.625 | 0.1231597 | -0.1241278 | 59.135 | -59.24832 | -7.292473e-07 | -1.465619e-06
66 | 0.9348294 | -0.927444 | 1.65 | 0.1211635 | -0.1222444 | 59.69672 | -59.78901 | -9.260111e-07 | -1.768643e-06
67 | 0.9501666 | -0.9429157 | 1.675 | 0.1193246 | -0.1203518 | 60.27718 | -60.36966 | -1.164797e-06 | -1.762077e-06
68 | 0.9652569 | -0.9581242 | 1.7 | 0.1172901 | -0.1181169 | 60.82504 | -60.96534 | -1.289881e-06 | -1.956981e-06
69 | 0.9800787 | -0.9730578 | 1.725 | 0.1151163 | -0.1160412 | 61.34508 | -61.43779 | -1.029755e-06 | -1.284504e-06
70 | 0.9946241 | -0.9877186 | 1.75 | 0.1129561 | -0.1138404 | 61.87443 | -61.98355 | -9.130977e-07 | -1.801474e-06
71 | 1.008878 | -1.002104 | 1.775 | 0.1105482 | -0.1117265 | 62.37966 | -62.45775 | -9.841206e-07 | -1.635461e-06
72 | 1.022856 | -1.016215 | 1.8 | 0.1086183 | -0.109525 | 62.85156 | -62.95099 | -1.193141e-06 | -1.398426e-06
73 | 1.036546 | -1.03004 | 1.825 | 0.1060448 | -0.1072495 | 63.33034 | -63.43439 | -1.448781e-06 | -1.658443e-06
74 | 1.049923 | -1.043562 | 1.85 | 0.1037091 | -0.1047834 | 63.77779 | -63.87378 | -7.271679e-07 | -1.48871e-06
75 | 1.063018 | -1.05676 | 1.875 | 0.1016223 | -0.1021626 | 64.22729 | -64.31912 | -7.881233e-07 | -1.617295e-06
76 | 1.075828 | -1.069663 | 1.9 | 0.09923686 | -0.1001618 | 64.62798 | -64.74782 | -9.91234e-07 | -1.374897e-06
77 | 1.088324 | -1.082256 | 1.925 | 0.09669675 | -0.0972942 | 65.07405 | -65.16347 | -9.132069e-07 | -1.416264e-06
78 | 1.100496 | -1.094508 | 1.95 | 0.0941602 | -0.09481074 | 65.42473 | -65.52153 | -1.048578e-06 | -1.319961e-06
79 | 1.112334 | -1.106473 | 1.975 | 0.09146726 | -0.09280287 | 65.81798 | -65.9063 | -8.897882e-07 | -1.160296e-06
80 | 1.12383 | -1.118099 | 2 | 0.08878467 | -0.08949445 | 66.19427 | -66.28969 | -9.174748e-07 | -1.274874e-06
81 | 1.135012 | -1.129363 | 2.025 | 0.08654813 | -0.0871237 | 66.51939 | -66.60145 | -7.558401e-07 | -1.542551e-06
82 | 1.145876 | -1.140296 | 2.05 | 0.08380074 | -0.08431203 | 66.84931 | -66.96756 | -7.662363e-07 | -1.431694e-06
83 | 1.156382 | -1.15089 | 2.075 | 0.08093031 | -0.08179891 | 67.15901 | -67.25531 | -9.289656e-07 | -1.649688e-06
84 | 1.166551 | -1.161142 | 2.1 | 0.07852729 | -0.07895036 | 67.47298 | -67.54973 | -8.103385e-07 | -1.832006e-06
85 | 1.176371 | -1.171041 | 2.125 | 0.0754392 | -0.07626093 | 67.7213 | -67.82645 | -9.100336e-07 | -1.757919e-06
86 | 1.185816 | -1.18059 | 2.15 | 0.07266711 | -0.07346211 | 68.00752 | -68.0687 | -9.280901e-07 | -1.731107e-06
87 | 1.194923 | -1.189769 | 2.175 | 0.07012734 | -0.07047743 | 68.22748 | -68.34206 | -1.005789e-06 | -2.039494e-06
88 | 1.203672 | -1.198587 | 2.2 | 0.06706524 | -0.06778957 | 68.49065 | -68.54137 | -1.194126e-06 | -1.694884e-06
89 | 1.212054 | -1.207058 | 2.225 | 0.0643617 | -0.06503058 | 68.68641 | -68.74645 | -6.549412e-07 | -1.854331e-06
90 | 1.220073 | -1.215165 | 2.25 | 0.06137546 | -0.06209003 | 68.85874 | -68.9287 | -8.073836e-07 | -2.374365e-06
91 | 1.22772 | -1.222904 | 2.275 | 0.05853106 | -0.05925107 | 69.05656 | -69.11202 | -9.742718e-07 | -1.981056e-06
92 | 1.235002 | -1.230278 | 2.3 | 0.0556377 | -0.05636928 | 69.20431 | -69.25279 | -7.89874e-07 | -1.882674e-06
93 | 1.241907 | -1.237285 | 2.325 | 0.05263652 | -0.0535095 | 69.35225 | -69.4187 | -9.356412e-07 | -2.070026e-06
94 | 1.248447 | -1.243916 | 2.35 | 0.04992197 | -0.05045997 | 69.47469 | -69.56347 | -9.635469e-07 | -2.27642e-06
95 | 1.254625 | -1.250172 | 2.375 | 0.04693953 | -0.04764315 | 69.58359 | -69.64592 | -1.238994e-06 | -2.281454e-06
96 | 1.260429 | -1.256058 | 2.4 | 0.04406171 | -0.04463817 | 69.64469 | -69.73916 | -1.284847e-06 | -2.529215e-06
97 | 1.265863 | -1.261569 | 2.425 | 0.04114661 | -0.04177261 | 69.7163 | -69.8116 | -1.113363e-06 | -2.360028e-06
98 | 1.270927 | -1.26671 | 2.45 | 0.0382651 | -0.03885076 | 69.78641 | -69.87202 | -7.587947e-07 | -2.437289e-06
99 | 1.275617 | -1.271486 | 2.475 | 0.03526455 | -0.03602485 | 69.84046 | -69.90557 | -1.109533e-06 | -2.50306e-06
100 | 1.279934 | -1.275894 | 2.5 | 0.0324256 | -0.03309691 | 69.86359 | -69.93057 | -9.724111e-07 | -2.813088e-06
101 | 1.283886 | -1.279934 | 2.525 | 0.02954534 | -0.03024591 | 69.84943 | -69.93733 | -1.451516e-06 | -2.777522e-06
102 | 1.287482 | -1.283595 | 2.55 | 0.02684585 | -0.02716812 | 69.84389 | -69.93248 | -1.524619e-06 | -2.943315e-06
103 | 1.290708 | -1.286885 | 2.575 | 0.0237384 | -0.02441505 | 69.80084 | -69.89744 | -1.164031e-06 | -3.056252e-06
104 | 1.293562 | -1.289812 | 2.6 | 0.02100654 | -0.02148698 | 69.76939 | -69.82851 | -1.441229e-06 | -2.904576e-06
105 | 1.296057 | -1.292378 | 2.625 | 0.01812141 | -0.01874841 | 69.69206 | -69.77851 | -1.463663e-06 | -2.866383e-06
106 | 1.298187 | -1.294595 | 2.65 | 0.01527336 | -0.01600553 | 69.61107 | -69.69874 | -1.606585e-06 | -3.131871e-06
107 | 1.299968 | -1.296448 | 2.675 | 0.01265052 | -0.01305603 | 69.53599 | -69.60431 | -1.475482e-06 | -2.918802e-06
108 | 1.301399 | -1.297942 | 2.7 | 0.009782182 | -0.01035989 | 69.39782 | -69.46565 | -1.494196e-06 | -3.289129e-06
109 | 1.302473 | -1.29909 | 2.725 | 0.007070222 | -0.007641075 | 69.2576 | -69.35679 | -1.411135e-06 | -2.972644e-06
110 | 1.303201 | -1.299881 | 2.75 | 0.004331814 | -0.004767375 | 69.11859 | -69.19271 | -1.722695e-06 | -3.105279e-06
111 | 1.303571 | -1.300329 | 2.775 | 0.001471481 | -0.002263039 | 68.95218 | -69.04118 | -1.382353e-06 | -3.511829e-06
112 | 1.303599 | -1.300447 | 2.8 | -0.001028678 | 0.0004214555 | 68.74698 | -68.83256 | -1.802035e-06 | -2.783103e-06
113 | 1.303294 | -1.300218 | 2.825 | -0.003745126 | 0.003170287 | 68.55355 | -68.61626 | -1.586668e-06 | -2.992998e-06
114 | 1.302659 | -1.299666 | 2.85 | -0.006221638 | 0.005488469 | 68.32061 | -68.42015 | -1.46235e-06 | -3.12432e-06
115 | 1.301688 | -1.298803 | 2.875 | -0.009005104 | 0.008044194 | 68.05477 | -68.20156 | -1.924055e-06 | -3.406005e-06
116 | 1.300391 | -1.297599 | 2.9 | -0.01133244 | 0.01082822 | 67.84573 | -67.94672 | -1.644668e-06 | -3.065554e-06
117 | 1.298776 | -1.296071 | 2.925 | -0.01398125 | 0.01312319 | 67.59756 | -67.64851 | -1.623219e-06 | -3.199283e-06
118 | 1.29685 | -1.29423 | 2.95 | -0.01622882 | 0.01574709 | 67.28966 | -67.3971 | -1.988512e-06 | -3.204974e-06
119 | 1.294631 | -1.29207 | 2.975 | -0.01856167 | 0.01812711 | 67.00393 | -67.06855 | -2.284861e-06 | -2.984463e-06
120 | 1.292097 | -1.289623 | 3 | -0.02116851 | 0.0202398 | 66.66954 | -66.75363 | -2.399768e-06 | -3.087222e-06
121 | 1.289253 | -1.286892 | 3.025 | -0.02342471 | 0.02258444 | 66.3637 | -66.41435 | -2.317035e-06 | -2.894179e-06
122 | 1.286119 | -1.283857 | 3.05 | -0.02571393 | 0.02499499 | 65.95328 | -66.06893 | -2.198189e-06 | -3.016418e-06
123 | 1.282693 | -1.280518 | 3.075 | -0.02801503 | 0.02737157 | 65.63004 | -65.69202 | -2.064788e-06 | -3.259253e-06
124 | 1.278967 | -1.276875 | 3.1 | -0.03040581 | 0.02973965 | 65.23546 | -65.31668 | -2.405787e-06 | -3.048373e-06
125 | 1.274968 | -1.272971 | 3.125 | -0.03229436 | 0.03147693 | 64.81676 | -64.90038 | -2.111298e-06 | -3.041478e-06
126 | 1.270698 | -1.268803 | 3.15 | -0.03466339 | 0.03388454 | 64.42664 | -64.50164 | -2.121585e-06 | -2.98107e-06
127 | 1.266132 | -1.264342 | 3.175 | -0.03693434 | 0.03606774 | 63.97641 | -64.06752 | -2.026815e-06 | -2.972206e-06
128 | 1.261307 | -1.259613 | 3.2 | -0.03871599 | 0.03807936 | 63.56408 | -63.63137 | -2.12071e-06 | -3.328854e-06
129 | 1.25622 | -1.254633 | 3.225 | -0.04104459 | 0.04001123 | 63.06515 | -63.14847 | -2.302481e-06 | -3.673135e-06
130 | 1.250858 | -1.249376 | 3.25 | -0.04303136 | 0.04241508 | 62.60279 | -62.67027 | -1.994422e-06 | -3.253782e-06
131 | 1.245235 | -1.243852 | 3.275 | -0.04514683 | 0.04419379 | 62.10855 | -62.17802 | -2.138985e-06 | -2.940908e-06
132 | 1.239342 | -1.238092 | 3.3 | -0.04724763 | 0.04613218 | 61.54927 | -61.65634 | -1.975271e-06 | -3.322835e-06
133 | 1.233204 | -1.232055 | 3.325 | -0.04900246 | 0.04852668 | 61.08492 | -61.16225 | -2.10309e-06 | -3.607912e-06
134 | 1.226812 | -1.225751 | 3.35 | -0.05121335 | 0.05031456 | 60.51771 | -60.59553 | -2.294163e-06 | -3.650482e-06
135 | 1.220169 | -1.21922 | 3.375 | -0.05295477 | 0.05209059 | 59.96412 | -60.07214 | -2.107577e-06 | -3.200049e-06
136 | 1.213266 | -1.212441 | 3.4 | -0.05528234 | 0.05420989 | 59.35637 | -59.47763 | -1.964984e-06 | -3.331042e-06
137 | 1.206123 | -1.205389 | 3.425 | -0.05671964 | 0.05636985 | 58.82958 | -58.8671 | -2.069932e-06 | -3.703558e-06
138 | 1.198753 | -1.198099 | 3.45 | -0.05884421 | 0.05792657 | 58.23237 | -58.28282 | -2.268884e-06 | -3.859176e-06
139 | 1.19114 | -1.190586 | 3.475 | -0.06052031 | 0.05987873 | 57.58229 | -57.6574 | -2.328964e-06 | -3.644792e-06
140 | 1.183305 | -1.182846 | 3.5 | -0.06234631 | 0.06148486 | 56.96447 | -57.03237 | -2.16317e-06 | -3.462364e-06
141 | 1.175209 | -1.174872 | 3.525 | -0.06459272 | 0.06354469 | 56.31202 | -56.39237 | -2.297665e-06 | -3.798219e-06
142 | 1.166876 | -1.166647 | 3.55 | -0.06607335 | 0.06542073 | 55.67282 | -55.75634 | -2.114034e-06 | -3.793623e-06
143 | 1.158336 | -1.158203 | 3.575 | -0.06782384 | 0.06698753 | 54.97782 | -55.08233 | -1.893414e-06 | -3.771845e-06
144 | 1.149555 | -1.149523 | 3.6 | -0.06986062 | 0.06911092 | 54.32626 | -54.40233 | -2.236491e-06 | -3.669852e-06
145 | 1.140539 | -1.1406 | 3.625 | -0.0715096 | 0.07079975 | 53.63115 | -53.69324 | -2.183306e-06 | -3.531417e-06
146 | 1.131299 | -1.131461 | 3.65 | -0.0733821 | 0.072499 | 52.89202 | -52.99141 | -1.674216e-06 | -3.860378e-06
147 | 1.121822 | -1.122106 | 3.675 | -0.07521995 | 0.07419926 | 52.19771 | -52.2979 | -1.942987e-06 | -4.458767e-06
148 | 1.11212 | -1.112541 | 3.7 | -0.07689696 | 0.07577378 | 51.44202 | -51.54943 | -2.393968e-06 | -4.160229e-06
149 | 1.102222 | -1.10275 | 3.725 | -0.07831171 | 0.0777472 | 50.72714 | -50.77782 | -2.071573e-06 | -3.736717e-06
150 | 1.092104 | -1.092731 | 3.75 | -0.0803362 | 0.07935895 | 49.92221 | -50.00634 | -1.881047e-06 | -3.937309e-06
151 | 1.081749 | -1.082495 | 3.775 | -0.08202577 | 0.08114243 | 49.18248 | -49.24653 | -1.846466e-06 | -4.249855e-06
152 | 1.071187 | -1.072041 | 3.8 | -0.08359131 | 0.08276286 | 48.41744 | -48.45893 | -2.223797e-06 | -3.980427e-06
153 | 1.060398 | -1.061351 | 3.825 | -0.08558702 | 0.08486073 | 47.58198 | -47.66141 | -2.267899e-06 | -3.971672e-06
154 | 1.04938 | -1.05043 | 3.85 | -0.08716562 | 0.08637826 | 46.77885 | -46.84744 | -1.965312e-06 | -3.877889e-06
155 | 1.038182 | -1.039339 | 3.875 | -0.08841858 | 0.08754171 | 45.93866 | -46.00847 | -1.927448e-06 | -3.934355e-06
156 | 1.026791 | -1.028065 | 3.9 | -0.09019837 | 0.08922586 | 45.135 | -45.20267 | -2.231676e-06 | -4.069947e-06
157 | 1.015176 | -1.016559 | 3.925 | -0.09191774 | 0.09118782 | 44.26141 | -44.345 | -1.758481e-06 | -3.79417e-06
158 | 1.003362 | -1.004832 | 3.95 | -0.09332669 | 0.09269303 | 43.44092 | -43.51702 | -1.604506e-06 | -3.795702e-06
159 | 0.991339 | -0.9929201 | 3.975 | -0.09519877 | 0.09408543 | 42.5574 | -42.61477 | -1.940361e-06 | -3.378865e-06
160 | 0.9791034 | -0.9808205 | 4 | -0.09665446 | 0.09563603 | 41.65092 | -41.74851 | -2.183634e-06 | -3.200049e-06
161 | 0.9666929 | -0.9685147 | 4.025 | -0.09794271 | 0.09731902 | 40.79885 | -40.90153 | -1.972754e-06 | -4.005378e-06
162 | 0.9540789 | -0.956005 | 4.05 | -0.09984521 | 0.09883286 | 39.88855 | -39.96393 | -1.702122e-06 | -3.512376e-06
163 | 0.9412625 | -0.9433102 | 4.075 | -0.101116 | 0.1002231 | 39.01527 | -39.06882 | -1.93281e-06 | -3.507232e-06
164 | 0.9282736 | -0.9304251 | 4.1 | -0.1025498 | 0.1018153 | 38.09039 | -38.16794 | -1.778179e-06 | -3.208147e-06
165 | 0.9150827 | -0.9173501 | 4.125 | -0.1042824 | 0.1031997 | 37.16745 | -37.22187 | -1.587872e-06 | -3.632097e-06
166 | 0.9016881 | -0.9040862 | 4.15 | -0.1057449 | 0.1047781 | 36.21911 | -36.29286 | -1.671042e-06 | -3.323601e-06
167 | 0.8881185 | -0.8906206 | 4.175 | -0.1070277 | 0.1063631 | 35.27475 | -35.33882 | -1.565547e-06 | -3.003723e-06
168 | 0.8743772 | -0.8769728 | 4.2 | -0.1084349 | 0.1076343 | 34.34045 | -34.4059 | -1.811119e-06 | -2.686253e-06
169 | 0.8604513 | -0.8631655 | 4.225 | -0.1099239 | 0.1088639 | 33.34616 | -33.44275 | -1.774348e-06 | -2.693476e-06
170 | 0.8463364 | -0.8491721 | 4.25 | -0.111397 | 0.1105527 | 32.40904 | -32.47809 | -1.787043e-06 | -2.431927e-06
171 | 0.8320326 | -0.8349797 | 4.275 | -0.1128864 | 0.1119844 | 31.42916 | -31.50728 | -1.517177e-06 | -2.264711e-06
172 | 0.817559 | -0.8206153 | 4.3 | -0.114061 | 0.1132496 | 30.40123 | -30.48673 | -1.33661e-06 | -2.20879e-06
173 | 0.8029145 | -0.8060807 | 4.325 | -0.1155645 | 0.1146521 | 29.44838 | -29.52581 | -1.158231e-06 | -1.976022e-06
174 | 0.7880916 | -0.7913762 | 4.35 | -0.1168574 | 0.1159153 | 28.45176 | -28.48689 | -1.227613e-06 | -2.279484e-06
175 | 0.7730975 | -0.7764937 | 4.375 | -0.1182514 | 0.1174428 | 27.43728 | -27.5329 | -1.176507e-06 | -1.866587e-06
176 | 0.7579366 | -0.7614428 | 4.4 | -0.11947 | 0.1185553 | 26.41979 | -26.49125 | -8.234706e-07 | -1.493415e-06
177 | 0.7426188 | -0.746239 | 4.425 | -0.1207139 | 0.11984 | 25.41606 | -25.49751 | -7.187416e-07 | -1.098027e-06
178 | 0.7271132 | -0.7308622 | 4.45 | -0.1224135 | 0.1212682 | 24.378 | -24.45034 | -7.486172e-07 | -1.357278e-06
179 | 0.7114339 | -0.7153053 | 4.475 | -0.123439 | 0.1226632 | 23.32778 | -23.39537 | -7.428172e-07 | -1.711628e-06
180 | 0.6956106 | -0.6995844 | 4.5 | -0.1246698 | 0.1238414 | 22.31215 | -22.39151 | -2.460931e-07 | -1.460803e-06
181 | 0.6796364 | -0.6837263 | 4.525 | -0.1258058 | 0.1248137 | 21.24347 | -21.32108 | -5.272206e-08 | -9.864042e-07
182 | 0.6635096 | -0.6677163 | 4.55 | -0.1270617 | 0.126223 | 20.22292 | -20.31905 | 4.632137e-10 | -9.164752e-07
183 | 0.6472316 | -0.6515522 | 4.575 | -0.1281782 | 0.1272299 | 19.14908 | -19.22852 | 2.526007e-07 | -8.881317e-07
184 | 0.630802 | -0.6352362 | 4.6 | -0.1294366 | 0.1286046 | 18.1309 | -18.18221 | 1.941626e-07 | -1.144756e-06
185 | 0.6142161 | -0.6187594 | 4.625 | -0.1306305 | 0.1297508 | 17.05487 | -17.12893 | 1.898947e-07 | -8.581466e-07
186 | 0.5974929 | -0.6021395 | 4.65 | -0.1315899 | 0.1308497 | 15.94437 | -16.02888 | 5.890031e-07 | -7.771649e-07
187 | 0.5806301 | -0.5853806 | 4.675 | -0.1328187 | 0.1319305 | 14.92059 | -14.98029 | 9.345977e-07 | -4.680118e-07
188 | 0.5636237 | -0.5684875 | 4.7 | -0.1338413 | 0.1329534 | 13.81762 | -13.89177 | 9.469637e-07 | -1.251531e-07
189 | 0.5464852 | -0.5514507 | 4.725 | -0.1348909 | 0.1341825 | 12.76279 | -12.82285 | 1.265966e-06 | -6.055714e-07
190 | 0.5291883 | -0.5342648 | 4.75 | -0.1363243 | 0.135292 | 11.58354 | -11.73365 | 1.149637e-06 | -7.645466e-08
191 | 0.5117484 | -0.5169408 | 4.775 | -0.1371327 | 0.1363488 | 10.60863 | -10.6718 | 2.00662e-06 | -1.271229e-07
192 | 0.494195 | -0.4994982 | 4.8 | -0.1381047 | 0.1371521 | 9.527359 | -9.580725 | 1.560345e-06 | -2.047121e-07
193 | 0.4765171 | -0.4819386 | 4.825 | -0.1390852 | 0.1381825 | 8.403733 | -8.486095 | 1.516243e-06 | -7.743958e-08
194 | 0.4587105 | -0.4642378 | 4.85 | -0.1401222 | 0.1393649 | 7.373656 | -7.410477 | 1.765864e-06 | 3.018611e-07
195 | 0.4407834 | -0.4464131 | 4.875 | -0.1409742 | 0.140127 | 6.205996 | -6.289679 | 1.92717e-06 | 6.854298e-07
196 | 0.4227369 | -0.4284712 | 4.9 | -0.1419962 | 0.1412016 | 5.144874 | -5.218802 | 2.257882e-06 | 1.947245e-07
197 | 0.4045731 | -0.4104105 | 4.925 | -0.1428108 | 0.1419904 | 4.045458 | -4.10224 | 2.599318e-06 | 4.523336e-07
198 | 0.3863038 | -0.3922373 | 4.95 | -0.1436524 | 0.1429652 | 2.961176 | -3.030635 | 2.593737e-06 | 1.487619e-07
199 | 0.3679217 | -0.3739521 | 4.975 | -0.1445794 | 0.1437462 | 1.833175 | -1.927389 | 2.814686e-06 | 5.871573e-07
200 | 0.349425 | -0.3555645 | 5 | -0.1454492 | 0.1445715 | 0.734716 | -0.8074576 | 2.741583e-06 | 3.812012e-07
201 | 0.3307973 | -0.3370468 | 5.025 | -0.146633 | 0.1457865 | -0.3456442 | 0.2822485 | 3.117601e-06 | 1.027523e-06
202 | 0.312062 | -0.3184055 | 5.05 | -0.1471362 | 0.1465096 | -1.465211 | 1.388002 | 3.192564e-06 | 1.159719e-06
203 | 0.2932634 | -0.2996848 | 5.075 | -0.1476259 | 0.147031 | -2.540192 | 2.450674 | 3.190922e-06 | 1.187516e-06
204 | 0.2743781 | -0.2808906 | 5.1 | -0.1484947 | 0.1476616 | -3.605326 | 3.552506 | 3.021189e-06 | 1.269373e-06
205 | 0.2553881 | -0.2619957 | 5.125 | -0.1492695 | 0.1486098 | -4.758309 | 4.669885 | 3.353761e-06 | 1.296075e-06
206 | 0.2363069 | -0.2430022 | 5.15 | -0.1499227 | 0.1492083 | -5.83142 | 5.709168 | 3.567925e-06 | 1.686429e-06
207 | 0.2171517 | -0.2239376 | 5.175 | -0.1504311 | 0.1497249 | -6.934531 | 6.89142 | 3.631069e-06 | 1.652176e-06
208 | 0.1979139 | -0.2047824 | 5.2 | -0.1512185 | 0.1506287 | -7.991046 | 7.915889 | 3.524808e-06 | 1.860211e-06
209 | 0.1785901 | -0.1855396 | 5.225 | -0.1517772 | 0.1510989 | -9.109656 | 9.047855 | 3.856065e-06 | 2.222331e-06
210 | 0.1591957 | -0.1662209 | 5.25 | -0.152327 | 0.1518188 | -10.18596 | 10.09243 | 4.074824e-06 | 2.191251e-06
211 | 0.1397113 | -0.1468186 | 5.275 | -0.1531889 | 0.1524083 | -11.25784 | 11.19736 | 3.984324e-06 | 2.033446e-06
212 | 0.1201396 | -0.1273306 | 5.3 | -0.1536958 | 0.1531646 | -12.37376 | 12.31624 | 4.252111e-06 | 2.351682e-06
213 | 0.1005073 | -0.1077616 | 5.325 | -0.1541383 | 0.153677 | -13.44514 | 13.34815 | 3.997676e-06 | 2.577555e-06
214 | 0.08080507 | -0.0881293 | 5.35 | -0.1547927 | 0.1541571 | -14.51684 | 14.4601 | 4.472729e-06 | 2.717085e-06
215 | 0.06102238 | -0.06842987 | 5.375 | -0.1554 | 0.15473 | -15.55818 | 15.49177 | 4.41287e-06 | 2.885176e-06
216 | 0.04117192 | -0.0486601 | 5.4 | -0.1558553 | 0.15526 | -16.66292 | 16.58097 | 4.248389e-06 | 3.079204e-06
217 | 0.02125324 | -0.02882072 | 5.425 | -0.1564696 | 0.1558214 | -17.69587 | 17.60617 | 4.362313e-06 | 2.997785e-06
218 | 0.001263698 | -0.00891407 | 5.45 | -0.1569664 | 0.1563149 | -18.77997 | 18.67623 | 4.411229e-06 | 3.459927e-06
219 | -0.01877052 | 0.01105818 | 5.475 | -0.1571702 | 0.15685 | -19.85486 | 19.77843 | 4.46113e-06 | 3.50009e-06
220 | -0.03885817 | 0.03108907 | 5.5 | -0.1578041 | 0.1572344 | -20.87026 | 20.81315 | 4.780569e-06 | 3.565532e-06
221 | -0.05901546 | 0.05116758 | 5.525 | -0.1582622 | 0.1575966 | -21.92053 | 21.88686 | 4.741611e-06 | 4.418355e-06
222 | -0.07921838 | 0.07128894 | 5.55 | -0.1585197 | 0.1579063 | -22.95662 | 22.88748 | 5.000863e-06 | 3.796877e-06
223 | -0.09947726 | 0.09147411 | 5.575 | -0.1591395 | 0.1585972 | -24.01127 | 23.93397 | 5.094649e-06 | 4.363859e-06
224 | -0.1197832 | 0.1117267 | 5.6 | -0.1592579 | 0.158964 | -25.01477 | 24.96514 | 5.432912e-06 | 4.297542e-06
225 | -0.1401076 | 0.1320006 | 5.625 | -0.1594282 | 0.1589304 | -26.05077 | 25.98724 | 4.888584e-06 | 4.257595e-06
226 | -0.1604511 | 0.1522782 | 5.65 | -0.1595578 | 0.1590221 | -27.08244 | 27.01335 | 5.01695e-06 | 4.1405e-06
227 | -0.1808263 | 0.1725778 | 5.675 | -0.1599258 | 0.1592753 | -28.08156 | 28.01511 | 5.066412e-06 | 4.203863e-06
228 | -0.2012221 | 0.1929051 | 5.7 | -0.1598801 | 0.1594577 | -29.0956 | 29.04132 | 5.352038e-06 | 4.445824e-06
229 | -0.2216247 | 0.2132659 | 5.725 | -0.1600319 | 0.1597987 | -30.06627 | 29.9974 | 5.253546e-06 | 4.820092e-06
230 | -0.2420458 | 0.2336345 | 5.75 | -0.1601712 | 0.1595811 | -31.10902 | 31.00518 | 5.670603e-06 | 4.536763e-06
231 | -0.2624613 | 0.2539896 | 5.775 | -0.1599434 | 0.1595862 | -32.04404 | 31.95995 | 5.424046e-06 | 4.505905e-06
232 | -0.2828836 | 0.2743363 | 5.8 | -0.1602792 | 0.1594514 | -33.01471 | 32.93627 | 5.78945e-06 | 4.970454e-06
233 | -0.3033044 | 0.294689 | 5.825 | -0.1599191 | 0.159678 | -34.00741 | 33.94091 | 5.802145e-06 | 4.686473e-06
234 | -0.3236976 | 0.3150365 | 5.85 | -0.1598456 | 0.1593704 | -34.92351 | 34.83559 | 5.678046e-06 | 4.98129e-06
235 | -0.3440803 | 0.3353545 | 5.875 | -0.1597555 | 0.1592159 | -35.90207 | 35.8266 | 5.640947e-06 | 4.847996e-06
236 | -0.3644426 | 0.3556549 | 5.9 | -0.1595249 | 0.1590952 | -36.82306 | 36.73335 | 5.61129e-06 | 4.708031e-06
237 | -0.3847667 | 0.3759156 | 5.925 | -0.1591568 | 0.1585921 | -37.73957 | 37.67704 | 6.068069e-06 | 4.997702e-06
238 | -0.4050363 | 0.3961185 | 5.95 | -0.1586715 | 0.1581899 | -38.68977 | 38.62794 | 5.880718e-06 | 4.796561e-06
239 | -0.4252555 | 0.4162706 | 5.975 | -0.1583648 | 0.157795 | -39.60511 | 39.50771 | 6.399218e-06 | 4.675966e-06
240 | -0.4454183 | 0.4363723 | 6 | -0.1577878 | 0.1573995 | -40.4671 | 40.43317 | 6.188229e-06 | 4.732435e-06
241 | -0.4655101 | 0.4564207 | 6.025 | -0.1572525 | 0.1569596 | -41.36538 | 41.26546 | 6.122679e-06 | 4.504263e-06
242 | -0.4855393 | 0.4763872 | 6.05 | -0.1568053 | 0.1561142 | -42.24546 | 42.19981 | 6.560962e-06 | 4.595424e-06
243 | -0.5054946 | 0.4962896 | 6.075 | -0.1560942 | 0.1559567 | -43.11794 | 43.03366 | 6.137672e-06 | 4.631756e-06
244 | -0.5253746 | 0.5161255 | 6.1 | -0.1556237 | 0.1550703 | -43.97187 | 43.8966 | 6.349317e-06 | 4.420874e-06
245 | -0.5451639 | 0.5358391 | 6.125 | -0.1546718 | 0.154038 | -44.84519 | 44.78515 | 6.388385e-06 | 4.470118e-06
246 | -0.5648353 | 0.5554583 | 6.15 | -0.1537767 | 0.1535907 | -45.68473 | 45.5555 | 6.23058e-06 | 4.287363e-06
247 | -0.584389 | 0.5749798 | 6.175 | -0.1528249 | 0.1525068 | -46.50385 | 46.43733 | 6.331477e-06 | 4.334092e-06
248 | -0.6038515 | 0.5943705 | 6.2 | -0.1523478 | 0.1515391 | -47.30302 | 47.23176 | 6.511172e-06 | 4.42142e-06
249 | -0.6232274 | 0.6136639 | 6.225 | -0.1514662 | 0.1509819 | -48.12878 | 48.05382 | 5.986431e-06 | 3.941111e-06
250 | -0.6424612 | 0.6328387 | 6.25 | -0.15012 | 0.1496796 | -48.90279 | 48.82927 | 5.989279e-06 | 3.795673e-06
251 | -0.6615307 | 0.6518397 | 6.275 | -0.1488897 | 0.1482559 | -49.67828 | 49.60336 | 6.212851e-06 | 3.632834e-06
252 | -0.6804348 | 0.6706829 | 6.3 | -0.1475261 | 0.1472053 | -50.45844 | 50.40248 | 6.083828e-06 | 3.787684e-06
253 | -0.6991959 | 0.6893868 | 6.325 | -0.1466475 | 0.1460714 | -51.20676 | 51.12065 | 5.897679e-06 | 3.703857e-06
254 | -0.7178009 | 0.7079216 | 6.35 | -0.1450791 | 0.144554 | -51.91878 | 51.85248 | 5.641931e-06 | 3.665555e-06
255 | -0.7362133 | 0.7262709 | 6.375 | -0.1436265 | 0.143164 | -52.67947 | 52.5926 | 5.681546e-06 | 3.374131e-06
256 | -0.7544541 | 0.7444522 | 6.4 | -0.1423903 | 0.1419184 | -53.36805 | 53.32008 | 5.667321e-06 | 3.609962e-06
257 | -0.7725329 | 0.7624518 | 6.425 | -0.1410847 | 0.1403146 | -54.10324 | 54.00744 | 5.88816e-06 | 3.03926e-06
258 | -0.7904124 | 0.7802532 | 6.45 | -0.1392667 | 0.1388112 | -54.78248 | 54.70504 | 5.217542e-06 | 2.852018e-06
259 | -0.8080667 | 0.7978449 | 6.475 | -0.1375528 | 0.1370268 | -55.47221 | 55.38492 | 4.908389e-06 | 2.609292e-06
260 | -0.8255144 | 0.8152195 | 6.5 | -0.1360263 | 0.1354078 | -56.11786 | 56.05302 | 4.733076e-06 | 2.403992e-06
261 | -0.8427558 | 0.8323898 | 6.525 | -0.1343194 | 0.133822 | -56.77084 | 56.72061 | 4.853126e-06 | 2.500623e-06
262 | -0.8597688 | 0.84933 | 6.55 | -0.1324434 | 0.1317994 | -57.39977 | 57.32996 | 4.582492e-06 | 2.370067e-06
263 | -0.8765468 | 0.8660248 | 6.575 | -0.1306358 | 0.1299761 | -58.02011 | 57.96267 | 4.841744e-06 | 1.983763e-06
264 | -0.8930751 | 0.8824796 | 6.6 | -0.1285292 | 0.128035 | -58.62332 | 58.55989 | 4.137752e-06 | 2.026661e-06
265 | -0.9093532 | 0.8986917 | 6.625 | -0.1267101 | 0.1261712 | -59.22355 | 59.11649 | 3.993187e-06 | 1.950057e-06
266 | -0.9254023 | 0.9146493 | 6.65 | -0.1249408 | 0.1240433 | -59.81405 | 59.73447 | 4.140595e-06 | 1.635213e-06
267 | -0.9411816 | 0.9303491 | 6.675 | -0.1224787 | 0.1221293 | -60.37092 | 60.28935 | 3.545819e-06 | 1.921276e-06
268 | -0.9566734 | 0.9457866 | 6.7 | -0.1204328 | 0.1199304 | -60.91603 | 60.81462 | 3.251768e-06 | 1.75592e-06
269 | -0.9719043 | 0.9609375 | 6.725 | -0.1183869 | 0.1176364 | -61.44408 | 61.3645 | 3.174288e-06 | 1.303845e-06
270 | -0.9868404 | 0.9758137 | 6.75 | -0.115812 | 0.1156222 | -61.93721 | 61.88244 | 3.124605e-06 | 1.298702e-06
271 | -1.00148 | 0.9903952 | 6.775 | -0.1137381 | 0.1130166 | -62.4674 | 62.3937 | 3.047016e-06 | 8.749706e-07
272 | -1.015845 | 1.004678 | 6.8 | -0.1115107 | 0.1109376 | -62.96466 | 62.86573 | 2.751761e-06 | 8.028531e-07
273 | -1.029908 | 1.018671 | 6.825 | -0.1089863 | 0.1084674 | -63.41698 | 63.35447 | 2.391502e-06 | 5.736969e-07
274 | -1.043646 | 1.032335 | 6.85 | -0.1064263 | 0.1057922 | -63.86824 | 63.77687 | 2.09559e-06 | 3.86892e-07
275 | -1.05708 | 1.045695 | 6.875 | -0.1042204 | 0.1036857 | -64.33103 | 64.22706 | 2.237527e-06 | 1.923169e-07
276 | -1.070208 | 1.05876 | 6.9 | -0.1016345 | 0.101174 | -64.73156 | 64.65279 | 1.859649e-06 | 4.527714e-07
277 | -1.083001 | 1.071485 | 6.925 | -0.09895056 | 0.09836113 | -65.14576 | 65.05313 | 1.580919e-06 | -1.751648e-07
278 | -1.095474 | 1.083872 | 6.95 | -0.09662485 | 0.09586372 | -65.52599 | 65.48687 | 1.343336e-06 | -3.004675e-07
279 | -1.107623 | 1.095942 | 6.975 | -0.09388088 | 0.09339382 | -65.93374 | 65.83282 | 1.039217e-06 | -4.430611e-07
280 | -1.119434 | 1.107685 | 7 | -0.09130695 | 0.09073978 | -66.245 | 66.17798 | 1.200305e-06 | -6.102771e-07
281 | -1.130908 | 1.119065 | 7.025 | -0.0886008 | 0.0876872 | -66.60847 | 66.52672 | 9.038466e-07 | -9.373775e-07
282 | -1.142025 | 1.130086 | 7.05 | -0.08572728 | 0.08512548 | -66.92882 | 66.84431 | 4.111718e-07 | -1.319852e-06
283 | -1.152797 | 1.140786 | 7.075 | -0.08316731 | 0.08264758 | -67.23737 | 67.16676 | 2.990011e-07 | -1.390437e-06
284 | -1.163238 | 1.151149 | 7.1 | -0.08054468 | 0.07985235 | -67.52252 | 67.46977 | -1.649916e-08 | -1.56028e-06
285 | -1.17332 | 1.161144 | 7.125 | -0.07754611 | 0.07686469 | -67.8126 | 67.71279 | -1.999117e-07 | -1.63962e-06
286 | -1.183035 | 1.170765 | 7.15 | -0.07479248 | 0.07399288 | -68.10351 | 67.97008 | -2.70716e-07 | -2.146084e-06
287 | -1.1924 | 1.180031 | 7.175 | -0.07205042 | 0.07130587 | -68.31947 | 68.25515 | -5.853408e-07 | -2.202442e-06
288 | -1.201392 | 1.18895 | 7.2 | -0.06894564 | 0.06854523 | -68.54817 | 68.47382 | -7.211492e-07 | -2.607569e-06
289 | -1.210024 | 1.197505 | 7.225 | -0.06639099 | 0.06558593 | -68.78244 | 68.67454 | -7.620779e-07 | -2.592468e-06
290 | -1.218308 | 1.205693 | 7.25 | -0.06351126 | 0.06280164 | -68.95561 | 68.87034 | -7.225718e-07 | -3.030206e-06
291 | -1.226214 | 1.213514 | 7.275 | -0.06045356 | 0.05984071 | -69.14798 | 69.04672 | -1.454361e-06 | -3.587448e-06
292 | -1.233748 | 1.22095 | 7.3 | -0.05767875 | 0.0567448 | -69.28347 | 69.19615 | -1.835523e-06 | -3.932275e-06
293 | -1.240909 | 1.228024 | 7.325 | -0.05460956 | 0.05417562 | -69.44179 | 69.32847 | -1.900308e-06 | -4.003191e-06
294 | -1.247703 | 1.234736 | 7.35 | -0.05192338 | 0.05106827 | -69.54011 | 69.46202 | -1.823923e-06 | -4.17971e-06
295 | -1.254145 | 1.241054 | 7.375 | -0.04908269 | 0.04800185 | -69.65649 | 69.58851 | -2.340782e-06 | -4.296149e-06
296 | -1.260206 | 1.247012 | 7.4 | -0.0459505 | 0.04542401 | -69.74302 | 69.66649 | -2.518285e-06 | -5.171405e-06
297 | -1.265881 | 1.252612 | 7.425 | -0.04303551 | 0.04238529 | -69.80279 | 69.74324 | -3.113829e-06 | -5.463706e-06
298 | -1.271204 | 1.257834 | 7.45 | -0.04043188 | 0.03948823 | -69.86416 | 69.78107 | -2.949021e-06 | -5.400126e-06
299 | -1.276173 | 1.262675 | 7.475 | -0.03748112 | 0.03642368 | -69.91996 | 69.83111 | -3.11175e-06 | -5.75874e-06
300 | -1.280757 | 1.267143 | 7.5 | -0.03438722 | 0.03363479 | -69.91874 | 69.86748 | -3.364435e-06 | -5.903416e-06
301 | -1.284967 | 1.271257 | 7.525 | -0.03162359 | 0.0308803 | -69.91687 | 69.85462 | -4.186725e-06 | -6.362603e-06
302 | -1.288811 | 1.275004 | 7.55 | -0.02866074 | 0.02786911 | -69.93485 | 69.84821 | -4.092286e-06 | -6.787645e-06
303 | -1.292283 | 1.278376 | 7.575 | -0.02577324 | 0.02499438 | -69.89553 | 69.79622 | -4.19942e-06 | -7.076336e-06
304 | -1.295392 | 1.281387 | 7.6 | -0.02297412 | 0.02222757 | -69.82672 | 69.76076 | -4.298679e-06 | -7.138821e-06
305 | -1.298148 | 1.284041 | 7.625 | -0.02024552 | 0.01938551 | -69.82599 | 69.69672 | -4.884702e-06 | -7.585095e-06
306 | -1.300547 | 1.286344 | 7.65 | -0.01736711 | 0.01672408 | -69.69668 | 69.61691 | -5.100508e-06 | -8.056981e-06
307 | -1.302583 | 1.288274 | 7.675 | -0.01456117 | 0.01353864 | -69.59275 | 69.50225 | -5.011973e-06 | -8.198916e-06
308 | -1.304261 | 1.289836 | 7.7 | -0.01174792 | 0.01095333 | -69.49015 | 69.36641 | -5.403202e-06 | -8.205481e-06
309 | -1.305584 | 1.291058 | 7.725 | -0.009002052 | 0.008203517 | -69.32989 | 69.27317 | -5.713889e-06 | -8.5815e-06
310 | -1.306562 | 1.291926 | 7.75 | -0.006330171 | 0.00541159 | -69.18504 | 69.12118 | -5.922469e-06 | -9.008733e-06
311 | -1.307194 | 1.292438 | 7.775 | -0.003572543 | 0.002618312 | -69.02489 | 68.93569 | -6.064515e-06 | -9.262405e-06
312 | -1.307487 | 1.292608 | 7.8 | -0.001027781 | 4.971006e-05 | -68.8771 | 68.75615 | -6.444695e-06 | -9.343714e-06
313 | -1.307433 | 1.292457 | 7.825 | 0.00187956 | -0.002424995 | -68.64519 | 68.56668 | -6.379359e-06 | -9.59574e-06
314 | -1.30704 | 1.291977 | 7.85 | 0.004269547 | -0.00510487 | -68.4108 | 68.3321 | -6.663454e-06 | -9.957859e-06
315 | -1.30632 | 1.291152 | 7.875 | 0.007031519 | -0.007825853 | -68.18798 | 68.08305 | -7.141901e-06 | -1.01393e-05
316 | -1.305277 | 1.290009 | 7.9 | 0.009322487 | -0.01010357 | -67.96122 | 67.85256 | -7.259214e-06 | -1.010571e-05
317 | -1.303927 | 1.288549 | 7.925 | 0.01183976 | -0.01278596 | -67.67511 | 67.58443 | -7.523061e-06 | -1.024775e-05
318 | -1.302249 | 1.286766 | 7.95 | 0.01447289 | -0.01516275 | -67.37641 | 67.30057 | -7.837248e-06 | -1.046454e-05
319 | -1.300253 | 1.284673 | 7.975 | 0.01681892 | -0.01765651 | -67.07065 | 66.99279 | -7.901595e-06 | -1.074535e-05
320 | -1.297955 | 1.28227 | 8 | 0.01921589 | -0.02002231 | -66.76282 | 66.64508 | -7.898206e-06 | -1.062049e-05
321 | -1.295351 | 1.27956 | 8.025 | 0.02162387 | -0.02246957 | -66.41939 | 66.33336 | -7.828714e-06 | -1.117357e-05
322 | -1.292446 | 1.276549 | 8.05 | 0.02392462 | -0.02474912 | -66.04439 | 65.98565 | -8.352469e-06 | -1.058021e-05
323 | -1.28924 | 1.273254 | 8.075 | 0.02634543 | -0.02691951 | -65.71466 | 65.63164 | -8.002168e-06 | -1.098863e-05
324 | -1.285741 | 1.269657 | 8.1 | 0.02852068 | -0.02947455 | -65.34145 | 65.22901 | -8.674317e-06 | -1.141969e-05
325 | -1.281975 | 1.265759 | 8.125 | 0.03053087 | -0.03165054 | -64.92408 | 64.82565 | -8.847115e-06 | -1.166821e-05
326 | -1.277922 | 1.261594 | 8.15 | 0.03301162 | -0.0336489 | -64.51782 | 64.40851 | -8.595523e-06 | -1.177273e-05
327 | -1.27357 | 1.257157 | 8.175 | 0.03523036 | -0.03593045 | -64.04683 | 63.9763 | -8.700034e-06 | -1.190153e-05
328 | -1.268979 | 1.252445 | 8.2 | 0.03676357 | -0.03795088 | -63.63527 | 63.52389 | -8.969023e-06 | -1.172797e-05
329 | -1.264133 | 1.247469 | 8.225 | 0.03920907 | -0.04007936 | -63.16844 | 63.07015 | -8.774885e-06 | -1.161098e-05
330 | -1.258985 | 1.242222 | 8.25 | 0.04151764 | -0.0421853 | -62.66286 | 62.57042 | -9.09137e-06 | -1.21471e-05
331 | -1.253579 | 1.236709 | 8.275 | 0.04324413 | -0.0442583 | -62.17844 | 62.06439 | -8.83792e-06 | -1.209589e-05
332 | -1.247937 | 1.230932 | 8.3 | 0.04523064 | -0.04632821 | -61.67172 | 61.55397 | -8.945931e-06 | -1.203559e-05
333 | -1.242017 | 1.224886 | 8.325 | 0.04758833 | -0.04847665 | -61.14061 | 61.05912 | -9.163271e-06 | -1.198809e-05
334 | -1.235825 | 1.218589 | 8.35 | 0.04950169 | -0.0502612 | -60.59645 | 60.50198 | -9.086447e-06 | -1.194979e-05
335 | -1.229393 | 1.212054 | 8.375 | 0.05135429 | -0.05219701 | -60.08706 | 59.95481 | -8.957095e-06 | -1.214108e-05
336 | -1.222711 | 1.205252 | 8.4 | 0.05342733 | -0.05446621 | -59.48546 | 59.39645 | -9.122233e-06 | -1.217709e-05
337 | -1.215774 | 1.198197 | 8.425 | 0.05534169 | -0.05615921 | -58.91294 | 58.76099 | -8.970882e-06 | -1.244225e-05
338 | -1.208583 | 1.190919 | 8.45 | 0.05741495 | -0.05794926 | -58.32172 | 58.21321 | -8.676176e-06 | -1.229199e-05
339 | -1.201147 | 1.183401 | 8.475 | 0.05917996 | -0.05994664 | -57.66447 | 57.5566 | -8.690729e-06 | -1.245823e-05
340 | -1.193492 | 1.175636 | 8.5 | 0.06084749 | -0.06179511 | -57.02576 | 56.95836 | -8.646519e-06 | -1.221605e-05
341 | -1.1856 | 1.16763 | 8.525 | 0.06289798 | -0.06374159 | -56.40595 | 56.33206 | -8.682305e-06 | -1.231881e-05
342 | -1.177458 | 1.159392 | 8.55 | 0.06477442 | -0.0654366 | -55.76615 | 55.66252 | -8.670924e-06 | -1.220182e-05
343 | -1.169098 | 1.150932 | 8.575 | 0.06630435 | -0.06720954 | -55.09996 | 55.00156 | -8.282977e-06 | -1.252148e-05
344 | -1.160507 | 1.14223 | 8.6 | 0.06840944 | -0.06924894 | -54.37183 | 54.28221 | -8.14892e-06 | -1.242353e-05
345 | -1.151667 | 1.133297 | 8.625 | 0.07018979 | -0.07082046 | -53.75294 | 53.61397 | -8.30366e-06 | -1.190525e-05
346 | -1.142609 | 1.124136 | 8.65 | 0.0718385 | -0.07282347 | -53.00237 | 52.87538 | -7.811969e-06 | -1.199006e-05
347 | -1.133328 | 1.114738 | 8.675 | 0.07369362 | -0.07452679 | -52.30187 | 52.18168 | -7.941214e-06 | -1.203493e-05
348 | -1.123834 | 1.105131 | 8.7 | 0.07516529 | -0.07612067 | -51.53302 | 51.43779 | -7.83692e-06 | -1.199926e-05
349 | -1.114123 | 1.095304 | 8.725 | 0.07710838 | -0.07796558 | -50.78802 | 50.70336 | -7.810111e-06 | -1.181945e-05
350 | -1.104171 | 1.08525 | 8.75 | 0.07893732 | -0.07967073 | -50.03958 | 49.93229 | -7.486622e-06 | -1.193556e-05
351 | -1.094008 | 1.074979 | 8.775 | 0.08042066 | -0.08138884 | -49.24592 | 49.10954 | -7.60076e-06 | -1.175653e-05
352 | -1.083637 | 1.06449 | 8.8 | 0.08220444 | -0.08306816 | -48.52019 | 48.36905 | -7.275958e-06 | -1.159752e-05
353 | -1.073029 | 1.053771 | 8.825 | 0.08412409 | -0.08500761 | -47.69271 | 47.58466 | -7.219053e-06 | -1.126374e-05
354 | -1.062178 | 1.042822 | 8.85 | 0.08602558 | -0.08666899 | -46.86034 | 46.77321 | -6.773874e-06 | -1.132382e-05
355 | -1.051134 | 1.031674 | 8.875 | 0.08714419 | -0.08814295 | -46.02302 | 45.91378 | -6.511229e-06 | -1.118298e-05
356 | -1.03991 | 1.020339 | 8.9 | 0.0888432 | -0.0895821 | -45.22141 | 45.10645 | -6.313042e-06 | -1.11589e-05
357 | -1.02848 | 1.008803 | 8.925 | 0.09038338 | -0.09130994 | -44.3858 | 44.2584 | -6.529069e-06 | -1.135687e-05
358 | -1.016838 | 0.9970568 | 8.95 | 0.09215867 | -0.09286763 | -43.49073 | 43.34034 | -6.582252e-06 | -1.087591e-05
359 | -1.004984 | 0.9851045 | 8.975 | 0.09370598 | -0.09454371 | -42.66294 | 42.56095 | -6.347733e-06 | -1.07088e-05
360 | -0.9929383 | 0.9729486 | 9 | 0.09517366 | -0.09606038 | -41.7805 | 41.65328 | -5.79279e-06 | -1.056106e-05
361 | -0.9806983 | 0.9605936 | 9.025 | 0.09674952 | -0.09766635 | -40.91714 | 40.80076 | -5.743435e-06 | -1.000196e-05
362 | -0.9682585 | 0.9480416 | 9.05 | 0.09830777 | -0.09914991 | -39.99103 | 39.8758 | -5.952454e-06 | -9.882679e-06
363 | -0.9556238 | 0.9352918 | 9.075 | 0.09980369 | -0.1007656 | -39.09172 | 38.98317 | -5.722752e-06 | -9.70616e-06
364 | -0.9428012 | 0.9223416 | 9.1 | 0.1012553 | -0.1022935 | -38.16794 | 38.07581 | -5.02226e-06 | -9.335286e-06
365 | -0.9297816 | 0.9092092 | 9.125 | 0.1028908 | -0.1036231 | -37.22615 | 37.08475 | -5.117359e-06 | -9.303221e-06
366 | -0.9165597 | 0.8958926 | 9.15 | 0.1044292 | -0.1051809 | -36.30749 | 36.22381 | -5.15763e-06 | -8.78308e-06
367 | -0.9031601 | 0.8823668 | 9.175 | 0.1056764 | -0.1069037 | -35.35889 | 35.2696 | -5.27834e-06 | -8.57384e-06
368 | -0.8895671 | 0.8686541 | 9.2 | 0.1074615 | -0.108111 | -34.44173 | 34.33329 | -4.358321e-06 | -8.453462e-06
369 | -0.8757958 | 0.8547897 | 9.225 | 0.1084729 | -0.1092835 | -33.4691 | 33.36709 | -4.417195e-06 | -7.845225e-06
370 | -0.8618547 | 0.8407364 | 9.25 | 0.1101237 | -0.1110727 | -32.45598 | 32.35415 | -4.231156e-06 | -7.707447e-06
371 | -0.8477205 | 0.8264939 | 9.275 | 0.1115013 | -0.1122489 | -31.54434 | 31.41302 | -4.032095e-06 | -7.680305e-06
372 | -0.8334153 | 0.8120965 | 9.3 | 0.1128033 | -0.1135027 | -30.51796 | 30.41932 | -3.671071e-06 | -7.384943e-06
373 | -0.8189281 | 0.7975111 | 9.325 | 0.1143567 | -0.115197 | -29.51674 | 29.44719 | -3.629814e-06 | -6.894565e-06
374 | -0.804262 | 0.7827418 | 9.35 | 0.1156069 | -0.1163854 | -28.53385 | 28.42213 | -3.316174e-06 | -6.610802e-06
375 | -0.7894296 | 0.7678188 | 9.375 | 0.1169662 | -0.1176069 | -27.5381 | 27.43568 | -2.835537e-06 | -6.32813e-06
376 | -0.7744383 | 0.7527222 | 9.4 | 0.1180972 | -0.1191084 | -26.51405 | 26.40077 | -3.010523e-06 | -5.939092e-06
377 | -0.7592798 | 0.737461 | 9.425 | 0.1195872 | -0.1201863 | -25.47234 | 25.35643 | -2.537327e-06 | -5.907244e-06
378 | -0.7439517 | 0.7220257 | 9.45 | 0.1207575 | -0.12184 | -24.4709 | 24.36966 | -2.397689e-06 | -4.895847e-06
379 | -0.7284584 | 0.7063963 | 9.475 | 0.1221773 | -0.1232285 | -23.456 | 23.31105 | -1.801379e-06 | -4.745267e-06
380 | -0.712775 | 0.6906211 | 9.5 | 0.1237383 | -0.1241261 | -22.41252 | 22.30454 | -1.414199e-06 | -4.735966e-06
381 | -0.6969479 | 0.6747078 | 9.525 | 0.1244313 | -0.1253954 | -21.34493 | 21.2803 | -1.401614e-06 | -4.447275e-06
382 | -0.6809972 | 0.6586317 | 9.55 | 0.1256752 | -0.1266777 | -20.33432 | 20.20865 | -4.89476e-07 | -3.885439e-06
383 | -0.6648853 | 0.6424134 | 9.575 | 0.1269596 | -0.1276246 | -19.26039 | 19.14329 | -3.605618e-07 | -3.498915e-06
384 | -0.6486223 | 0.6260428 | 9.6 | 0.1280443 | -0.1290662 | -18.18518 | 18.02655 | -2.025381e-07 | -3.497164e-06
385 | -0.6321975 | 0.6095096 | 9.625 | 0.1294958 | -0.130175 | -17.14325 | 17.03513 | -3.532193e-08 | -2.981946e-06
386 | -0.615626 | 0.5928413 | 9.65 | 0.1303454 | -0.1311844 | -16.07232 | 15.95536 | 6.004935e-07 | -2.544864e-06
387 | -0.5989248 | 0.576027 | 9.675 | 0.1315294 | -0.1324635 | -14.99461 | 14.89096 | 1.078833e-06 | -2.278171e-06
388 | -0.5820807 | 0.5590624 | 9.7 | 0.1325862 | -0.1335418 | -13.90837 | 13.81784 | 1.392363e-06 | -1.491117e-06
389 | -0.5650924 | 0.5419745 | 9.725 | 0.1337912 | -0.1343954 | -12.85139 | 12.7554 | 1.537473e-06 | -1.502717e-06
390 | -0.5479569 | 0.5247448 | 9.75 | 0.1348923 | -0.1357674 | -11.78548 | 11.67504 | 1.8324e-06 | -1.365158e-06
391 | -0.5306924 | 0.5073606 | 9.775 | 0.1358158 | -0.1368165 | -10.65374 | 10.5325 | 2.10336e-06 | -1.253863e-06
392 | -0.5132899 | 0.4898605 | 9.8 | 0.1370556 | -0.1375847 | -9.640992 | 9.498408 | 2.541537e-06 | -5.30171e-07
393 | -0.4957737 | 0.4722467 | 9.825 | 0.1375987 | -0.1385997 | -8.496989 | 8.388279 | 3.105673e-06 | -2.5352e-07
394 | -0.4781483 | 0.4544967 | 9.85 | 0.1387672 | -0.1397197 | -7.420687 | 7.330393 | 3.251221e-06 | -2.204707e-07
395 | -0.4603645 | 0.4366163 | 9.875 | 0.1400823 | -0.1406452 | -6.308416 | 6.18908 | 3.706579e-06 | 3.249518e-07
396 | -0.4424669 | 0.4186273 | 9.9 | 0.1405522 | -0.1414223 | -5.237034 | 5.129737 | 3.880141e-06 | 8.530836e-07
397 | -0.4244656 | 0.4005265 | 9.925 | 0.1417088 | -0.142398 | -4.143271 | 4.045595 | 4.46474e-06 | 1.123497e-06
398 | -0.4063417 | 0.3823053 | 9.95 | 0.1424739 | -0.1433111 | -3.028447 | 2.895528 | 4.767985e-06 | 1.210497e-06
399 | -0.3881124 | 0.3639768 | 9.975 | 0.1433612 | -0.1440802 | -1.920505 | 1.852687 | 5.035992e-06 | 1.609277e-06
400 | -0.3699205 | 0.3457129 | 10 | 0.1418873 | -0.1422968 | -0.8231855 | 0.7016187 | 5.172347e-06 | 1.964065e-06

## 8. 80.0 kV_cm
| P2 [uC/cm2] | P3 [uC/cm2] | Time [ms] | I2 [mA] | I3 [mA] | E+ [kV/cm] | E- [kV/cm] | Strain2 [] | Strain3 []
0 | -0.314783 | 0.3278571 | 0 | 0.002832237 | -0.00324249 | -0.04268344 | -0.03317053 | 0 | 0
1 | -0.3111135 | 0.3235066 | 0.025 | 0.05470687 | -0.06497329 | 0.2233024 | -0.3739548 | -1.514127e-07 | 3.217972e-07
2 | -0.2984973 | 0.3100728 | 0.05 | 0.1431151 | -0.1456694 | 1.3224 | -1.570429 | -3.745501e-07 | 5.250176e-07
3 | -0.2794469 | 0.2923274 | 0.075 | 0.1555954 | -0.132578 | 2.843739 | -2.918487 | -1.562279e-07 | 2.80212e-07
4 | -0.2616451 | 0.275773 | 0.1 | 0.1235358 | -0.1269949 | 4.193756 | -4.187996 | 2.75492e-07 | 5.083691e-08
5 | -0.2460006 | 0.2591002 | 0.125 | 0.1217711 | -0.1344349 | 5.279817 | -5.364229 | -1.228503e-07 | 4.11424e-07
6 | -0.2295205 | 0.2419757 | 0.15 | 0.1366361 | -0.1340779 | 6.543718 | -6.660221 | -2.803268e-07 | 5.748103e-07
7 | -0.2119755 | 0.2247692 | 0.175 | 0.1384691 | -0.135719 | 7.848374 | -7.911588 | -2.526398e-07 | 2.595289e-07
8 | -0.1945589 | 0.2073201 | 0.2 | 0.1346239 | -0.137883 | 9.097504 | -9.147359 | 5.541882e-08 | 2.070002e-07
9 | -0.1772655 | 0.189657 | 0.225 | 0.1365366 | -0.1390755 | 10.36523 | -10.41381 | -3.07063e-08 | 1.564414e-07
10 | -0.1595485 | 0.1717861 | 0.25 | 0.1412653 | -0.1411394 | 11.5546 | -11.64206 | -3.394216e-07 | -1.357492e-07
11 | -0.1414165 | 0.1536442 | 0.275 | 0.1430441 | -0.1433259 | 12.81959 | -12.91312 | -6.301897e-07 | 3.858164e-07
12 | -0.1230835 | 0.1352214 | 0.3 | 0.1444179 | -0.1455426 | 13.99208 | -14.12026 | -6.132271e-07 | 3.808919e-07
13 | -0.1045029 | 0.1164996 | 0.325 | 0.1469258 | -0.1480167 | 15.27773 | -15.34892 | -4.655996e-07 | -1.844477e-07
14 | -0.08557006 | 0.0974413 | 0.35 | 0.1499414 | -0.1508169 | 16.527 | -16.59646 | -1.699072e-07 | -2.201234e-07
15 | -0.06626075 | 0.07803693 | 0.375 | 0.1528286 | -0.1534437 | 17.72338 | -17.7901 | -6.838126e-07 | -8.584702e-08
16 | -0.04660278 | 0.05829978 | 0.4 | 0.1554083 | -0.1560349 | 18.97233 | -19.03942 | -5.040115e-07 | -3.299008e-08
17 | -0.02660615 | 0.03819371 | 0.425 | 0.1581389 | -0.1592283 | 20.13908 | -20.21843 | -3.43799e-07 | 1.700723e-09
18 | -0.006255298 | 0.01772725 | 0.45 | 0.1609624 | -0.1616857 | 21.37945 | -21.45375 | -2.930213e-07 | -4.37242e-07
19 | 0.01444987 | -0.003083884 | 0.475 | 0.1636946 | -0.1646329 | 22.52478 | -22.63992 | -4.819053e-07 | -5.839939e-07
20 | 0.03550252 | -0.02426 | 0.5 | 0.166411 | -0.1674086 | 23.78745 | -23.86767 | -7.177374e-07 | -5.065141e-07
21 | 0.05688834 | -0.04575717 | 0.525 | 0.1689186 | -0.169667 | 24.97704 | -25.06993 | -6.048008e-07 | -1.035145e-09
22 | 0.07857923 | -0.06753533 | 0.55 | 0.1711945 | -0.1718145 | 26.16709 | -26.22583 | -5.558832e-07 | -4.729176e-07
23 | 0.1005487 | -0.08961565 | 0.575 | 0.1732863 | -0.1744049 | 27.36096 | -27.43685 | -5.541324e-07 | -6.827038e-07
24 | 0.1227984 | -0.1119882 | 0.6 | 0.1755891 | -0.1763966 | 28.52042 | -28.5757 | -6.362084e-07 | -6.866435e-07
25 | 0.1453221 | -0.1346183 | 0.625 | 0.1775831 | -0.1784442 | 29.69674 | -29.7807 | -7.872282e-07 | -7.152061e-07
26 | 0.1680889 | -0.157494 | 0.65 | 0.1794008 | -0.1802466 | 30.85775 | -30.92416 | -8.905347e-07 | -4.857214e-07
27 | 0.1910904 | -0.1805919 | 0.675 | 0.1812613 | -0.1819277 | 32.00604 | -32.09319 | -7.643565e-07 | -4.549702e-07
28 | 0.2143088 | -0.2038914 | 0.7 | 0.1828038 | -0.1834094 | 33.1763 | -33.24102 | -8.056134e-07 | -9.156905e-07
29 | 0.2377194 | -0.2274038 | 0.725 | 0.1842742 | -0.1852644 | 34.27695 | -34.36861 | -6.970542e-07 | -9.521321e-07
30 | 0.261316 | -0.2511013 | 0.75 | 0.1857207 | -0.186313 | 35.43039 | -35.47892 | -1.107544e-06 | -9.862756e-07
31 | 0.2850796 | -0.2749599 | 0.775 | 0.1868924 | -0.1877894 | 36.56919 | -36.60122 | -6.726504e-07 | -8.713691e-07
32 | 0.3089841 | -0.2989785 | 0.8 | 0.1879303 | -0.1888226 | 37.66108 | -37.73871 | -6.754954e-07 | -1.125148e-06
33 | 0.3330092 | -0.3231127 | 0.825 | 0.1887825 | -0.1896013 | 38.72691 | -38.80408 | -1.076683e-06 | -1.119677e-06
34 | 0.3571388 | -0.3473661 | 0.85 | 0.1895707 | -0.1906924 | 39.83744 | -39.91897 | -1.115095e-06 | -8.646939e-07
35 | 0.3813836 | -0.3717278 | 0.875 | 0.1905877 | -0.1912991 | 40.94676 | -41.00519 | -1.06574e-06 | -1.030487e-06
36 | 0.405723 | -0.3961762 | 0.9 | 0.1910535 | -0.1920508 | 41.98473 | -42.06084 | -1.07526e-06 | -9.027771e-07
37 | 0.4301233 | -0.4206981 | 0.925 | 0.1915427 | -0.1924532 | 43.08267 | -43.13534 | -8.700702e-07 | -1.319723e-06
38 | 0.4545936 | -0.4452696 | 0.95 | 0.1921517 | -0.1928283 | 44.09824 | -44.17569 | -1.264801e-06 | -1.239398e-06
39 | 0.4791136 | -0.4698974 | 0.975 | 0.1923219 | -0.1933353 | 45.1613 | -45.24248 | -1.174518e-06 | -8.738863e-07
40 | 0.5036494 | -0.4945584 | 1 | 0.1923998 | -0.1933492 | 46.17164 | -46.2695 | -1.263488e-06 | -1.214556e-06
41 | 0.5282104 | -0.5192456 | 1.025 | 0.1927162 | -0.1937459 | 47.19275 | -47.26286 | -1.085e-06 | -1.268398e-06
42 | 0.5528111 | -0.5439693 | 1.05 | 0.1930237 | -0.1939212 | 48.22878 | -48.29618 | -1.183382e-06 | -1.30867e-06
43 | 0.5774054 | -0.5686792 | 1.075 | 0.1926145 | -0.1935299 | 49.19649 | -49.28458 | -1.059502e-06 | -1.432988e-06
44 | 0.6019505 | -0.5933455 | 1.1 | 0.1922534 | -0.1932379 | 50.20508 | -50.28023 | -1.283624e-06 | -1.230753e-06
45 | 0.6264435 | -0.6179647 | 1.125 | 0.1917955 | -0.192791 | 51.13447 | -51.21145 | -1.44701e-06 | -1.173409e-06
46 | 0.650887 | -0.6425434 | 1.15 | 0.1914784 | -0.1926028 | 52.09615 | -52.18618 | -1.496474e-06 | -1.714564e-06
47 | 0.6752848 | -0.6670608 | 1.175 | 0.1910792 | -0.1918313 | 53.08863 | -53.13683 | -1.458173e-06 | -1.472056e-06
48 | 0.699602 | -0.6915032 | 1.2 | 0.1902154 | -0.1914257 | 53.99389 | -54.06607 | -1.637864e-06 | -1.462207e-06
49 | 0.7238104 | -0.7158643 | 1.225 | 0.1893723 | -0.1905551 | 54.92626 | -54.99107 | -1.611709e-06 | -1.249466e-06
50 | 0.7479228 | -0.7401104 | 1.25 | 0.1887093 | -0.1896244 | 55.79073 | -55.85206 | -1.37161e-06 | -1.313048e-06
51 | 0.7719217 | -0.7642496 | 1.275 | 0.1875944 | -0.1888779 | 56.7137 | -56.78122 | -1.337685e-06 | -1.708107e-06
52 | 0.795787 | -0.7882577 | 1.3 | 0.1866123 | -0.1875692 | 57.53172 | -57.63885 | -1.431798e-06 | -1.33198e-06
53 | 0.819535 | -0.8121329 | 1.325 | 0.1857564 | -0.1867939 | 58.45534 | -58.50767 | -1.518361e-06 | -1.280765e-06
54 | 0.8431462 | -0.8358835 | 1.35 | 0.1844687 | -0.1856157 | 59.32802 | -59.37244 | -1.500961e-06 | -1.076559e-06
55 | 0.866586 | -0.8594741 | 1.375 | 0.1830669 | -0.1842851 | 60.12798 | -60.17263 | -1.265896e-06 | -1.429158e-06
56 | 0.8898402 | -0.8828833 | 1.4 | 0.1815587 | -0.1827703 | 60.9576 | -61.02737 | -1.357602e-06 | -1.564747e-06
57 | 0.9128921 | -0.9060954 | 1.425 | 0.1798946 | -0.1811958 | 61.74824 | -61.79164 | -1.401595e-06 | -1.765013e-06
58 | 0.9357436 | -0.9291011 | 1.45 | 0.1784168 | -0.1795339 | 62.52626 | -62.6237 | -1.731869e-06 | -1.29915e-06
59 | 0.9583864 | -0.9518964 | 1.475 | 0.1766224 | -0.1778965 | 63.29073 | -63.36191 | -1.719284e-06 | -1.613227e-06
60 | 0.9807973 | -0.9744624 | 1.5 | 0.1747803 | -0.1759389 | 64.05275 | -64.14809 | -1.184039e-06 | -1.498321e-06
61 | 1.002971 | -0.9967965 | 1.525 | 0.1729009 | -0.1742596 | 64.81275 | -64.8792 | -1.518143e-06 | -1.747832e-06
62 | 1.024893 | -1.01889 | 1.55 | 0.1708342 | -0.1721629 | 65.51519 | -65.59565 | -1.316673e-06 | -1.382758e-06
63 | 1.046551 | -1.040726 | 1.575 | 0.1687757 | -0.1702247 | 66.24725 | -66.32462 | -1.577018e-06 | -1.601846e-06
64 | 1.067944 | -1.062291 | 1.6 | 0.1666613 | -0.1679186 | 66.92737 | -66.99534 | -1.079966e-06 | -1.638069e-06
65 | 1.089053 | -1.083565 | 1.625 | 0.1643301 | -0.1656553 | 67.59931 | -67.67779 | -1.306387e-06 | -1.661269e-06
66 | 1.109853 | -1.104541 | 1.65 | 0.1618043 | -0.1632435 | 68.26901 | -68.33847 | -1.385836e-06 | -2.080404e-06
67 | 1.130345 | -1.125221 | 1.675 | 0.1595196 | -0.1610291 | 68.89061 | -68.98947 | -1.335606e-06 | -1.556321e-06
68 | 1.150531 | -1.145578 | 1.7 | 0.1569884 | -0.158161 | 69.55817 | -69.60355 | -1.540467e-06 | -1.782413e-06
69 | 1.170382 | -1.1656 | 1.725 | 0.1542866 | -0.1557865 | 70.1329 | -70.19534 | -1.08894e-06 | -2.177035e-06
70 | 1.189897 | -1.185289 | 1.75 | 0.1516973 | -0.1529399 | 70.71905 | -70.79034 | -1.259877e-06 | -2.225624e-06
71 | 1.209051 | -1.204631 | 1.775 | 0.1486372 | -0.1503406 | 71.28668 | -71.36733 | -1.317987e-06 | -2.25156e-06
72 | 1.227849 | -1.223645 | 1.8 | 0.146116 | -0.1478062 | 71.82683 | -71.91656 | -1.248495e-06 | -2.267865e-06
73 | 1.246292 | -1.2423 | 1.825 | 0.1430769 | -0.1446907 | 72.40183 | -72.49053 | -1.281764e-06 | -2.142344e-06
74 | 1.264346 | -1.260573 | 1.85 | 0.1400128 | -0.1418404 | 72.88439 | -73.02691 | -8.550779e-07 | -2.21074e-06
75 | 1.282023 | -1.278447 | 1.875 | 0.1371578 | -0.1384167 | 73.43233 | -73.50126 | -9.105611e-07 | -2.421512e-06
76 | 1.299317 | -1.295895 | 1.9 | 0.1340108 | -0.1351796 | 73.90943 | -73.97939 | -9.286179e-07 | -2.405425e-06
77 | 1.316208 | -1.312942 | 1.925 | 0.1308441 | -0.1321123 | 74.39267 | -74.43206 | -1.353553e-06 | -2.206473e-06
78 | 1.332689 | -1.32958 | 1.95 | 0.1275805 | -0.1287649 | 74.81687 | -74.87679 | -1.178457e-06 | -2.242039e-06
79 | 1.34874 | -1.345809 | 1.975 | 0.1240992 | -0.1257085 | 75.24237 | -75.30824 | -1.063442e-06 | -2.292379e-06
80 | 1.364364 | -1.361617 | 2 | 0.1208729 | -0.1221568 | 75.69405 | -75.75733 | -1.151099e-06 | -2.63874e-06
81 | 1.379579 | -1.376972 | 2.025 | 0.1177066 | -0.1186156 | 76.05649 | -76.11668 | -1.368545e-06 | -2.577128e-06
82 | 1.394362 | -1.391875 | 2.05 | 0.1140963 | -0.1150635 | 76.43798 | -76.49607 | -1.508512e-06 | -2.453466e-06
83 | 1.408683 | -1.40633 | 2.075 | 0.1104494 | -0.1115859 | 76.77447 | -76.85179 | -8.154626e-07 | -2.624623e-06
84 | 1.422552 | -1.42035 | 2.1 | 0.1070219 | -0.1082515 | 77.10481 | -77.20118 | -1.296647e-06 | -2.361432e-06
85 | 1.43596 | -1.433913 | 2.125 | 0.1032105 | -0.1044234 | 77.42882 | -77.51504 | -1.263707e-06 | -2.242695e-06
86 | 1.448912 | -1.447033 | 2.15 | 0.09987486 | -0.1012954 | 77.70004 | -77.7924 | -1.562792e-06 | -2.145408e-06
87 | 1.461423 | -1.459688 | 2.175 | 0.09629441 | -0.09713681 | 78.00042 | -78.09702 | -1.160401e-06 | -2.046917e-06
88 | 1.473444 | -1.471836 | 2.2 | 0.09220652 | -0.09334164 | 78.28019 | -78.30618 | -1.057094e-06 | -2.505558e-06
89 | 1.484982 | -1.483516 | 2.225 | 0.08869578 | -0.0898 | 78.49214 | -78.5605 | -1.461346e-06 | -2.453795e-06
90 | 1.496053 | -1.494713 | 2.25 | 0.08490278 | -0.08576661 | 78.73714 | -78.75496 | -1.556007e-06 | -2.679121e-06
91 | 1.506639 | -1.505429 | 2.275 | 0.08109262 | -0.08225671 | 78.92393 | -78.99416 | -1.608645e-06 | -2.391308e-06
92 | 1.516747 | -1.51569 | 2.3 | 0.07739433 | -0.07863338 | 79.0871 | -79.17004 | -1.304198e-06 | -2.526897e-06
93 | 1.526385 | -1.52546 | 2.325 | 0.0737272 | -0.07456554 | 79.29057 | -79.3476 | -9.377011e-07 | -2.375111e-06
94 | 1.53554 | -1.534716 | 2.35 | 0.06982946 | -0.07056264 | 79.42168 | -79.48866 | -1.455984e-06 | -2.473165e-06
95 | 1.544195 | -1.543482 | 2.375 | 0.0658751 | -0.06690172 | 79.52844 | -79.58958 | -1.905542e-06 | -2.281764e-06
96 | 1.552356 | -1.551777 | 2.4 | 0.06209307 | -0.06316357 | 79.59947 | -79.72714 | -1.65811e-06 | -2.332541e-06
97 | 1.560038 | -1.559576 | 2.425 | 0.05836552 | -0.05911824 | 79.71378 | -79.77656 | -1.248495e-06 | -2.489033e-06
98 | 1.567244 | -1.566898 | 2.45 | 0.05462441 | -0.05568417 | 79.75531 | -79.83118 | -1.733619e-06 | -2.448542e-06
99 | 1.573956 | -1.573725 | 2.475 | 0.05061803 | -0.05137716 | 79.80263 | -79.88885 | -2.013991e-06 | -2.553818e-06
100 | 1.580195 | -1.580066 | 2.5 | 0.04721067 | -0.04803559 | 79.83916 | -79.92172 | -1.780567e-06 | -2.135449e-06
101 | 1.585961 | -1.585961 | 2.525 | 0.04319775 | -0.04440711 | 79.8637 | -79.92794 | -2.046274e-06 | -2.131729e-06
102 | 1.591219 | -1.591333 | 2.55 | 0.03925032 | -0.03981933 | 79.83553 | -79.87966 | -1.681091e-06 | -2.52066e-06
103 | 1.596002 | -1.596204 | 2.575 | 0.0357467 | -0.03655461 | 79.78882 | -79.89324 | -1.9909e-06 | -2.645634e-06
104 | 1.600317 | -1.600637 | 2.6 | 0.03191534 | -0.03295447 | 79.71908 | -79.81821 | -2.340216e-06 | -2.490893e-06
105 | 1.604156 | -1.604577 | 2.625 | 0.02827293 | -0.02882567 | 79.65855 | -79.77248 | -2.262846e-06 | -2.240726e-06
106 | 1.607528 | -1.608053 | 2.65 | 0.02460447 | -0.0256773 | 79.54393 | -79.64118 | -2.247853e-06 | -2.688861e-06
107 | 1.610436 | -1.611095 | 2.675 | 0.02098943 | -0.02202941 | 79.42279 | -79.53969 | -2.25234e-06 | -2.354975e-06
108 | 1.612885 | -1.613668 | 2.7 | 0.01741502 | -0.01831762 | 79.30989 | -79.39553 | -2.152098e-06 | -2.791729e-06
109 | 1.614887 | -1.615761 | 2.725 | 0.01396896 | -0.01449068 | 79.17416 | -79.2495 | -2.082716e-06 | -2.820073e-06
110 | 1.616434 | -1.617396 | 2.75 | 0.01028758 | -0.0111553 | 79.00698 | -79.08256 | -2.510825e-06 | -2.736027e-06
111 | 1.617521 | -1.618608 | 2.775 | 0.006762583 | -0.007843185 | 78.77832 | -78.88733 | -2.353239e-06 | -2.548456e-06
112 | 1.618177 | -1.619396 | 2.8 | 0.003520345 | -0.004509168 | 78.5876 | -78.6813 | -2.534463e-06 | -2.964308e-06
113 | 1.618408 | -1.619751 | 2.825 | 0.0001039561 | -0.001057906 | 78.3505 | -78.43137 | -2.498021e-06 | -2.81099e-06
114 | 1.618223 | -1.619673 | 2.85 | -0.003003995 | 0.00227732 | 78.12779 | -78.19584 | -2.749283e-06 | -2.901711e-06
115 | 1.617638 | -1.619178 | 2.875 | -0.006164759 | 0.005480114 | 77.83969 | -77.92153 | -2.765151e-06 | -3.014757e-06
116 | 1.61663 | -1.61828 | 2.9 | -0.009652546 | 0.008608649 | 77.55424 | -77.64309 | -2.794808e-06 | -3.173985e-06
117 | 1.615198 | -1.616966 | 2.925 | -0.01280016 | 0.01198757 | 77.23874 | -77.34126 | -2.4885e-06 | -3.254857e-06
118 | 1.613386 | -1.615277 | 2.95 | -0.01560995 | 0.01450413 | 76.91397 | -76.98363 | -2.747532e-06 | -3.309793e-06
119 | 1.611208 | -1.613228 | 2.975 | -0.01853917 | 0.01761241 | 76.56515 | -76.65771 | -2.934009e-06 | -3.272147e-06
120 | 1.608642 | -1.610779 | 3 | -0.02169877 | 0.02078502 | 76.17805 | -76.33588 | -2.651667e-06 | -3.491892e-06
121 | 1.605681 | -1.607946 | 3.025 | -0.02473101 | 0.023643 | 75.84145 | -75.90389 | -2.604391e-06 | -3.466066e-06
122 | 1.602367 | -1.60477 | 3.05 | -0.02722659 | 0.02615363 | 75.4108 | -75.5042 | -2.993432e-06 | -3.596731e-06
123 | 1.5987 | -1.601242 | 3.075 | -0.03026897 | 0.02916244 | 74.99672 | -75.09489 | -3.00339e-06 | -3.682747e-06
124 | 1.594679 | -1.597348 | 3.1 | -0.03278596 | 0.03189978 | 74.56092 | -74.64218 | -2.787804e-06 | -3.719188e-06
125 | 1.590322 | -1.593106 | 3.125 | -0.03553259 | 0.0346114 | 74.12103 | -74.1955 | -3.023198e-06 | -3.689969e-06
126 | 1.585621 | -1.588535 | 3.15 | -0.03817119 | 0.03706519 | 73.6113 | -73.71267 | -2.909824e-06 | -3.884324e-06
127 | 1.580598 | -1.58363 | 3.175 | -0.04059384 | 0.0398496 | 73.10431 | -73.22912 | -3.228497e-06 | -4.110855e-06
128 | 1.575242 | -1.578402 | 3.2 | -0.04338453 | 0.04212531 | 72.60538 | -72.70233 | -3.272818e-06 | -3.545515e-06
129 | 1.569547 | -1.572858 | 3.225 | -0.04591227 | 0.04479764 | 72.07344 | -72.17076 | -3.041255e-06 | -3.811661e-06
130 | 1.563536 | -1.566971 | 3.25 | -0.04834151 | 0.04752206 | 71.52511 | -71.63908 | -3.344498e-06 | -4.118187e-06
131 | 1.557206 | -1.560768 | 3.275 | -0.05092089 | 0.04974127 | 70.9763 | -71.05542 | -3.434891e-06 | -4.368027e-06
132 | 1.550578 | -1.554279 | 3.3 | -0.05300147 | 0.05200672 | 70.38481 | -70.46683 | -3.202561e-06 | -4.100569e-06
133 | 1.543671 | -1.547513 | 3.325 | -0.05530485 | 0.05407282 | 69.77542 | -69.87447 | -3.238784e-06 | -3.747094e-06
134 | 1.536464 | -1.540444 | 3.35 | -0.05769248 | 0.05677558 | 69.14145 | -69.24809 | -3.391446e-06 | -3.840221e-06
135 | 1.528953 | -1.533044 | 3.375 | -0.06009163 | 0.05925635 | 68.55156 | -68.62622 | -3.357521e-06 | -4.072004e-06
136 | 1.521145 | -1.525371 | 3.4 | -0.06232891 | 0.06104659 | 67.88263 | -67.95126 | -3.362336e-06 | -4.248634e-06
137 | 1.513065 | -1.51743 | 3.425 | -0.06437339 | 0.06348339 | 67.21195 | -67.30874 | -3.64621e-06 | -4.107462e-06
138 | 1.504689 | -1.509183 | 3.45 | -0.06696261 | 0.06581672 | 66.52584 | -66.62019 | -3.971557e-06 | -3.800608e-06
139 | 1.496014 | -1.500658 | 3.475 | -0.06905443 | 0.06785994 | 65.76095 | -65.89851 | -3.81266e-06 | -3.956332e-06
140 | 1.487084 | -1.491857 | 3.5 | -0.07097276 | 0.0701427 | 65.11218 | -65.20431 | -3.768339e-06 | -3.875134e-06
141 | 1.477869 | -1.482768 | 3.525 | -0.073513 | 0.07236985 | 64.37122 | -64.46592 | -3.872084e-06 | -3.902492e-06
142 | 1.468365 | -1.473404 | 3.55 | -0.07551536 | 0.07445891 | 63.64198 | -63.69813 | -3.550673e-06 | -3.345469e-06
143 | 1.458598 | -1.46379 | 3.575 | -0.07762167 | 0.07628795 | 62.82973 | -62.94126 | -4.081649e-06 | -3.541247e-06
144 | 1.448563 | -1.453895 | 3.6 | -0.07974058 | 0.07886569 | 62.0763 | -62.17771 | -3.790663e-06 | -3.369873e-06
145 | 1.438266 | -1.443714 | 3.625 | -0.08171254 | 0.08076678 | 61.27626 | -61.39412 | -3.861798e-06 | -3.171905e-06
146 | 1.427705 | -1.433284 | 3.65 | -0.08387426 | 0.08278402 | 60.44679 | -60.56527 | -4.01774e-06 | -3.122441e-06
147 | 1.416871 | -1.422587 | 3.675 | -0.0860032 | 0.08494494 | 59.65164 | -59.74183 | -4.14742e-06 | -3.231438e-06
148 | 1.405776 | -1.411627 | 3.7 | -0.08797934 | 0.08690989 | 58.78763 | -58.85828 | -4.048599e-06 | -2.951723e-06
149 | 1.394411 | -1.400406 | 3.725 | -0.09021444 | 0.08902745 | 57.96824 | -58.03149 | -3.941137e-06 | -2.830797e-06
150 | 1.382796 | -1.388925 | 3.75 | -0.09191532 | 0.09099838 | 57.06179 | -57.16141 | -3.916405e-06 | -2.918017e-06
151 | 1.370952 | -1.377217 | 3.775 | -0.09379081 | 0.09258067 | 56.18237 | -56.26679 | -4.304679e-06 | -2.51081e-06
152 | 1.358846 | -1.36526 | 3.8 | -0.09603939 | 0.09490802 | 55.27924 | -55.39561 | -4.376794e-06 | -2.588071e-06
153 | 1.346481 | -1.353024 | 3.825 | -0.09784501 | 0.09695372 | 54.36248 | -54.49122 | -3.844286e-06 | -2.333745e-06
154 | 1.333861 | -1.34053 | 3.85 | -0.100027 | 0.09895139 | 53.46179 | -53.55198 | -3.870221e-06 | -2.011132e-06
155 | 1.320998 | -1.327798 | 3.875 | -0.1016711 | 0.1006891 | 52.50805 | -52.61195 | -3.946607e-06 | -2.281545e-06
156 | 1.30789 | -1.314831 | 3.9 | -0.10386 | 0.1026272 | 51.54458 | -51.65076 | -4.019821e-06 | -2.162261e-06
157 | 1.29452 | -1.301621 | 3.925 | -0.1057858 | 0.1045132 | 50.58229 | -50.6729 | -3.942668e-06 | -2.207129e-06
158 | 1.280921 | -1.288175 | 3.95 | -0.1074485 | 0.1063109 | 49.67427 | -49.74412 | -3.896706e-06 | -2.00949e-06
159 | 1.267091 | -1.27449 | 3.975 | -0.1094042 | 0.1082784 | 48.62844 | -48.73744 | -3.649165e-06 | -1.981913e-06
160 | 1.253006 | -1.260541 | 4 | -0.1114484 | 0.1104359 | 47.62569 | -47.72511 | -3.812003e-06 | -1.675933e-06
161 | 1.238662 | -1.246333 | 4.025 | -0.1134581 | 0.1123395 | 46.63137 | -46.71584 | -3.783222e-06 | -1.442071e-06
162 | 1.224104 | -1.231902 | 4.05 | -0.1148203 | 0.1139505 | 45.58115 | -45.68168 | -3.579673e-06 | -1.489675e-06
163 | 1.209341 | -1.217288 | 4.075 | -0.1166597 | 0.1151926 | 44.5874 | -44.64794 | -3.409612e-06 | -1.267742e-06
164 | 1.194332 | -1.202456 | 4.1 | -0.1186872 | 0.1173703 | 43.50408 | -43.60519 | -3.497488e-06 | -1.11136e-06
165 | 1.179077 | -1.187354 | 4.125 | -0.1205018 | 0.1194248 | 42.47489 | -42.53038 | -3.322283e-06 | -9.400943e-07
166 | 1.163602 | -1.17202 | 4.15 | -0.1221512 | 0.1210172 | 41.3921 | -41.48687 | -3.293173e-06 | -1.100416e-06
167 | 1.1479 | -1.156477 | 4.175 | -0.1240605 | 0.1226949 | 40.27706 | -40.38195 | -3.12738e-06 | -6.20545e-07
168 | 1.131973 | -1.140717 | 4.2 | -0.1256645 | 0.1244196 | 39.23053 | -39.31809 | -2.992228e-06 | -7.829462e-07
169 | 1.11584 | -1.124739 | 4.225 | -0.1273042 | 0.1261242 | 38.09445 | -38.16794 | -3.049462e-06 | -9.102187e-07
170 | 1.099486 | -1.108529 | 4.25 | -0.1291301 | 0.1280486 | 37.0455 | -37.13447 | -3.058326e-06 | -7.91263e-07
171 | 1.082904 | -1.092096 | 4.275 | -0.1308793 | 0.1296191 | 35.91727 | -36.00989 | -2.720721e-06 | -5.338725e-07
172 | 1.0661 | -1.075438 | 4.3 | -0.1325948 | 0.131573 | 34.73862 | -34.85039 | -2.523629e-06 | -6.221866e-07
173 | 1.049085 | -1.058559 | 4.325 | -0.1342021 | 0.1330874 | 33.65735 | -33.74477 | -2.419775e-06 | -2.842521e-07
174 | 1.031861 | -1.041494 | 4.35 | -0.1358677 | 0.1344959 | 32.48663 | -32.58896 | -2.54081e-06 | -1.506324e-07
175 | 1.014419 | -1.024217 | 4.375 | -0.1376243 | 0.1364114 | 31.37573 | -31.46971 | -2.068271e-06 | 7.9385e-09
176 | 0.9967791 | -1.006708 | 4.4 | -0.1389739 | 0.1381322 | 30.18974 | -30.27675 | -2.067176e-06 | 1.133098e-08
177 | 0.978927 | -0.9889999 | 4.425 | -0.1409477 | 0.1395269 | 29.04327 | -29.14487 | -1.740733e-06 | 1.79751e-07
178 | 0.9608573 | -0.9710933 | 4.45 | -0.142385 | 0.1412496 | 27.8349 | -27.95091 | -1.719612e-06 | 2.69378e-07
179 | 0.9426092 | -0.9529705 | 4.475 | -0.1437445 | 0.1429151 | 26.64855 | -26.74012 | -1.677479e-06 | 7.63366e-07
180 | 0.9241549 | -0.9346486 | 4.5 | -0.14562 | 0.1443729 | 25.50427 | -25.59812 | -1.690065e-06 | 6.85558e-07
181 | 0.905479 | -0.9161357 | 4.525 | -0.1472182 | 0.1459091 | 24.28113 | -24.37995 | -1.260096e-06 | 1.138946e-06
182 | 0.8865962 | -0.8973965 | 4.55 | -0.1488636 | 0.1479213 | 23.11037 | -23.21374 | -9.669202e-07 | 8.754275e-07
183 | 0.8675316 | -0.878454 | 4.575 | -0.1500686 | 0.1490979 | 21.8895 | -21.97428 | -1.000516e-06 | 1.156674e-06
184 | 0.8482767 | -0.8593531 | 4.6 | -0.1518486 | 0.1504041 | 20.68833 | -20.79704 | -7.754095e-07 | 1.886713e-06
185 | 0.8288203 | -0.8400572 | 4.625 | -0.1532276 | 0.1521561 | 19.48005 | -19.60996 | -7.761756e-07 | 1.773886e-06
186 | 0.8091887 | -0.8205481 | 4.65 | -0.1545956 | 0.1537453 | 18.25681 | -18.32066 | -5.70876e-07 | 1.674738e-06
187 | 0.7893596 | -0.8008454 | 4.675 | -0.1563253 | 0.155194 | 17.05318 | -17.13317 | -3.389838e-07 | 2.044737e-06
188 | 0.7693304 | -0.7809542 | 4.7 | -0.1577319 | 0.1566993 | 15.7958 | -15.8896 | -1.088427e-07 | 2.285931e-06
189 | 0.7491324 | -0.760878 | 4.725 | -0.1589733 | 0.1580957 | 14.58455 | -14.66787 | -1.908092e-07 | 2.568929e-06
190 | 0.7287445 | -0.7406216 | 4.75 | -0.1607087 | 0.1595255 | 13.3062 | -13.41537 | 2.039217e-07 | 2.626382e-06
191 | 0.708157 | -0.7201744 | 4.775 | -0.1621042 | 0.1610864 | 12.13453 | -12.18926 | -4.898191e-08 | 2.883116e-06
192 | 0.6873821 | -0.6995301 | 4.8 | -0.1636452 | 0.1626156 | 10.87127 | -10.96138 | 3.452019e-07 | 2.887822e-06
193 | 0.6664332 | -0.6787172 | 4.825 | -0.1648341 | 0.1637308 | 9.569073 | -9.680015 | 5.811431e-07 | 3.5058e-06
194 | 0.6453257 | -0.6577391 | 4.85 | -0.1661309 | 0.1652065 | 8.391061 | -8.452542 | 7.504385e-07 | 4.080771e-06
195 | 0.6240343 | -0.6365802 | 4.875 | -0.167718 | 0.166565 | 7.104137 | -7.190966 | 1.022384e-06 | 4.169519e-06
196 | 0.6025605 | -0.6152396 | 4.9 | -0.1689911 | 0.1680551 | 5.888107 | -5.983595 | 1.22834e-06 | 3.992019e-06
197 | 0.5809218 | -0.5937296 | 4.925 | -0.1703049 | 0.1692218 | 4.614221 | -4.68842 | 1.360975e-06 | 4.358844e-06
198 | 0.5591142 | -0.5720556 | 4.95 | -0.1716373 | 0.170627 | 3.40211 | -3.468605 | 1.317091e-06 | 4.891462e-06
199 | 0.5371457 | -0.550196 | 4.975 | -0.1728287 | 0.1721307 | 2.116874 | -2.226086 | 1.773215e-06 | 5.076733e-06
200 | 0.5149985 | -0.5281804 | 5 | -0.1744396 | 0.1730749 | 0.8375187 | -0.9172351 | 1.869408e-06 | 5.492038e-06
201 | 0.4926736 | -0.5059984 | 5.025 | -0.1756145 | 0.1747381 | -0.3905492 | 0.3077782 | 1.784706e-06 | 5.364878e-06
202 | 0.470204 | -0.4836214 | 5.05 | -0.1767092 | 0.1761329 | -1.684447 | 1.575873 | 1.902895e-06 | 5.522023e-06
203 | 0.447593 | -0.4611129 | 5.075 | -0.1778311 | 0.1768013 | -2.903534 | 2.814016 | 1.944261e-06 | 6.138908e-06
204 | 0.4248326 | -0.4384796 | 5.1 | -0.1790519 | 0.178089 | -4.147557 | 4.065153 | 2.269392e-06 | 5.870901e-06
205 | 0.4019197 | -0.415694 | 5.125 | -0.1802228 | 0.179188 | -5.437534 | 5.350981 | 2.223867e-06 | 6.534294e-06
206 | 0.3788657 | -0.3927574 | 5.15 | -0.1812643 | 0.1804584 | -6.653931 | 6.546405 | 2.664561e-06 | 6.485267e-06
207 | 0.3556758 | -0.369669 | 5.175 | -0.1823532 | 0.1815678 | -7.913454 | 7.854481 | 2.752874e-06 | 7.258534e-06
208 | 0.3323376 | -0.3464489 | 5.2 | -0.1835897 | 0.1825234 | -9.142298 | 9.058935 | 2.420631e-06 | 7.401454e-06
209 | 0.308852 | -0.3230978 | 5.225 | -0.1846646 | 0.1836216 | -10.42092 | 10.32876 | 2.429167e-06 | 7.519973e-06
210 | 0.2852264 | -0.2995806 | 5.25 | -0.1857841 | 0.1851284 | -11.62788 | 11.53677 | 2.832871e-06 | 7.835912e-06
211 | 0.2614553 | -0.2759026 | 5.275 | -0.1869465 | 0.1861426 | -12.8849 | 12.78139 | 2.880038e-06 | 7.70995e-06
212 | 0.2375568 | -0.2520964 | 5.3 | -0.187783 | 0.1871386 | -14.156 | 14.07674 | 3.471642e-06 | 8.241256e-06
213 | 0.2135192 | -0.2281687 | 5.325 | -0.1891264 | 0.1880475 | -15.34537 | 15.26718 | 3.407732e-06 | 8.21171e-06
214 | 0.1893462 | -0.2041032 | 5.35 | -0.1899065 | 0.1892998 | -16.60712 | 16.51952 | 3.364833e-06 | 8.428718e-06
215 | 0.1650451 | -0.1798908 | 5.375 | -0.191134 | 0.1903497 | -17.78381 | 17.70852 | 3.649145e-06 | 8.349489e-06
216 | 0.1405941 | -0.1555436 | 5.4 | -0.1922579 | 0.1914155 | -19.04366 | 18.95049 | 4.37229e-06 | 8.745752e-06
217 | 0.1160335 | -0.1310693 | 5.425 | -0.1928517 | 0.1923416 | -20.27323 | 20.15877 | 4.292073e-06 | 8.886924e-06
218 | 0.09135728 | -0.1064776 | 5.45 | -0.1940722 | 0.1932551 | -21.44727 | 21.35051 | 4.338912e-06 | 9.156351e-06
219 | 0.06653359 | -0.08175223 | 5.475 | -0.1951634 | 0.1944394 | -22.69654 | 22.5747 | 4.441015e-06 | 8.752317e-06
220 | 0.04157658 | -0.05688854 | 5.5 | -0.1961624 | 0.1954233 | -23.86078 | 23.76456 | 4.635042e-06 | 9.335496e-06
221 | 0.01649769 | -0.03190913 | 5.525 | -0.1970746 | 0.196254 | -25.09368 | 25.00968 | 4.444954e-06 | 9.482905e-06
222 | -0.008677022 | -0.006813048 | 5.55 | -0.1976649 | 0.1972526 | -26.24024 | 26.16754 | 4.728828e-06 | 9.279901e-06
223 | -0.03394615 | 0.01837794 | 5.575 | -0.1985549 | 0.1977422 | -27.44113 | 27.36197 | 4.779607e-06 | 9.294893e-06
224 | -0.05931453 | 0.04365834 | 5.6 | -0.1992213 | 0.1986545 | -28.59594 | 28.49758 | 4.814076e-06 | 9.344141e-06
225 | -0.08477768 | 0.06905073 | 5.625 | -0.2 | 0.1994981 | -29.75084 | 29.68275 | 5.241531e-06 | 9.391634e-06
226 | -0.1103279 | 0.09452804 | 5.65 | -0.2005873 | 0.2 | -30.96527 | 30.87936 | 5.23726e-06 | 9.536966e-06
227 | -0.1359481 | 0.1200804 | 5.675 | -0.2011364 | 0.2006749 | -32.06565 | 31.99719 | 4.725763e-06 | 9.814271e-06
228 | -0.1616404 | 0.145706 | 5.7 | -0.2017197 | 0.2011353 | -33.24585 | 33.17999 | 5.347023e-06 | 9.67529e-06
229 | -0.1874087 | 0.1713915 | 5.725 | -0.2023272 | 0.2016126 | -34.35634 | 34.27093 | 5.39605e-06 | 9.56684e-06
230 | -0.2132374 | 0.1971565 | 5.75 | -0.2026671 | 0.2023822 | -35.51662 | 35.42587 | 5.515115e-06 | 9.844805e-06
231 | -0.2391185 | 0.2229867 | 5.775 | -0.2031486 | 0.2026353 | -36.58244 | 36.55041 | 5.386637e-06 | 9.630641e-06
232 | -0.2650474 | 0.248848 | 5.8 | -0.2034152 | 0.2028695 | -37.73706 | 37.65644 | 5.411481e-06 | 9.571107e-06
233 | -0.2909951 | 0.274732 | 5.825 | -0.2034456 | 0.2029916 | -38.85286 | 38.78202 | 5.665042e-06 | 9.730118e-06
234 | -0.3169732 | 0.3006457 | 5.85 | -0.2038913 | 0.2033355 | -39.91569 | 39.80466 | 5.923855e-06 | 9.830469e-06
235 | -0.3429748 | 0.3265809 | 5.875 | -0.2038136 | 0.2033294 | -41.01447 | 40.93763 | 5.442668e-06 | 9.723332e-06
236 | -0.3689681 | 0.3525258 | 5.9 | -0.2037614 | 0.2034865 | -42.04897 | 41.99004 | 5.508878e-06 | 1.001508e-05
237 | -0.3949676 | 0.3784704 | 5.925 | -0.2039107 | 0.2033252 | -43.12569 | 43.04145 | 5.464775e-06 | 9.424683e-06
238 | -0.4209651 | 0.4044013 | 5.95 | -0.2037296 | 0.2032702 | -44.18443 | 44.12134 | 5.867496e-06 | 9.648805e-06
239 | -0.4469327 | 0.4303224 | 5.975 | -0.2034422 | 0.2031735 | -45.21351 | 45.14511 | 5.655412e-06 | 9.78516e-06
240 | -0.4728685 | 0.4562022 | 6 | -0.2032321 | 0.2026222 | -46.2674 | 46.16359 | 5.849656e-06 | 1.006783e-05
241 | -0.4987759 | 0.4820386 | 6.025 | -0.2029954 | 0.2024914 | -47.26122 | 47.18836 | 5.472656e-06 | 1.012529e-05
242 | -0.5246718 | 0.5078796 | 6.05 | -0.2030527 | 0.2026966 | -48.30565 | 48.2221 | 5.60124e-06 | 9.73887e-06
243 | -0.5505017 | 0.5336713 | 6.075 | -0.2019599 | 0.2017166 | -49.29244 | 49.20691 | 5.695794e-06 | 9.714466e-06
244 | -0.5762218 | 0.559348 | 6.1 | -0.2013303 | 0.2008946 | -50.26618 | 50.19095 | 5.532298e-06 | 9.607004e-06
245 | -0.601869 | 0.5849226 | 6.125 | -0.2008192 | 0.2001155 | -51.24912 | 51.165 | 5.620611e-06 | 1.005601e-05
246 | -0.6274168 | 0.6104124 | 6.15 | -0.1997695 | 0.1995633 | -52.19397 | 52.10042 | 5.562611e-06 | 9.415821e-06
247 | -0.652858 | 0.6358243 | 6.175 | -0.1991481 | 0.1988965 | -53.16248 | 53.06603 | 5.599817e-06 | 9.70834e-06
248 | -0.6782026 | 0.6611119 | 6.2 | -0.1982553 | 0.1976123 | -54.02763 | 53.99363 | 5.454271e-06 | 9.653511e-06
249 | -0.7034143 | 0.6862504 | 6.225 | -0.1970647 | 0.1965599 | -54.97706 | 54.92088 | 5.576401e-06 | 9.923595e-06
250 | -0.7284743 | 0.7112631 | 6.25 | -0.195876 | 0.1956387 | -55.89271 | 55.80183 | 5.247439e-06 | 9.59026e-06
251 | -0.7533802 | 0.7361272 | 6.275 | -0.1946478 | 0.1942313 | -56.76733 | 56.70275 | 5.121698e-06 | 9.582706e-06
252 | -0.7781258 | 0.7608234 | 6.3 | -0.1933635 | 0.193004 | -57.65641 | 57.58168 | 5.152122e-06 | 9.318424e-06
253 | -0.8027212 | 0.7853613 | 6.325 | -0.1922928 | 0.1917507 | -58.47882 | 58.41302 | 4.899874e-06 | 9.763275e-06
254 | -0.8271598 | 0.8097293 | 6.35 | -0.1909047 | 0.1903388 | -59.37084 | 59.30027 | 5.064462e-06 | 9.373031e-06
255 | -0.8514041 | 0.8339082 | 6.375 | -0.1892463 | 0.1887868 | -60.18191 | 60.09588 | 4.337378e-06 | 9.173752e-06
256 | -0.875427 | 0.8578727 | 6.4 | -0.1874323 | 0.1869767 | -61.02198 | 60.93897 | 4.378527e-06 | 8.734481e-06
257 | -0.899221 | 0.8816042 | 6.425 | -0.1856573 | 0.1851338 | -61.80462 | 61.72344 | 4.332015e-06 | 9.332103e-06
258 | -0.9227868 | 0.9051067 | 6.45 | -0.1838544 | 0.1833842 | -62.57561 | 62.51622 | 4.29645e-06 | 9.027218e-06
259 | -0.9461149 | 0.9283841 | 6.475 | -0.1819307 | 0.1816059 | -63.39756 | 63.30573 | 4.061275e-06 | 8.87992e-06
260 | -0.9691874 | 0.9514073 | 6.5 | -0.1798456 | 0.1793977 | -64.12324 | 64.03615 | 3.992878e-06 | 8.733168e-06
261 | -0.9920091 | 0.9741703 | 6.525 | -0.1779982 | 0.1775265 | -64.8855 | 64.80695 | 4.074298e-06 | 8.605565e-06
262 | -1.01456 | 0.9966719 | 6.55 | -0.1756081 | 0.1752995 | -65.57401 | 65.50454 | 3.885195e-06 | 8.474355e-06
263 | -1.036832 | 1.018873 | 6.575 | -0.173611 | 0.1728192 | -66.28031 | 66.23538 | 3.363192e-06 | 8.303305e-06
264 | -1.058805 | 1.040766 | 6.6 | -0.1709269 | 0.1704518 | -66.99454 | 66.90405 | 3.251678e-06 | 8.069775e-06
265 | -1.080476 | 1.062365 | 6.625 | -0.1688645 | 0.1682201 | -67.65439 | 67.60836 | 3.169711e-06 | 7.765653e-06
266 | -1.101846 | 1.083651 | 6.65 | -0.1662205 | 0.165552 | -68.28595 | 68.26664 | 2.845566e-06 | 7.404084e-06
267 | -1.122861 | 1.104612 | 6.675 | -0.1633022 | 0.1631128 | -68.96393 | 68.88786 | 2.498986e-06 | 7.416885e-06
268 | -1.143556 | 1.125238 | 6.7 | -0.1611859 | 0.1603113 | -69.5958 | 69.56565 | 2.324766e-06 | 6.883393e-06
269 | -1.163897 | 1.145506 | 6.725 | -0.1577734 | 0.1574804 | -70.21153 | 70.13332 | 1.816223e-06 | 6.636397e-06
270 | -1.183857 | 1.165433 | 6.75 | -0.1551936 | 0.1549806 | -70.76828 | 70.73221 | 1.959582e-06 | 5.855908e-06
271 | -1.203494 | 1.184989 | 6.775 | -0.1527142 | 0.1516484 | -71.36267 | 71.30168 | 1.844566e-06 | 5.701496e-06
272 | -1.222771 | 1.204177 | 6.8 | -0.1495409 | 0.1492323 | -71.92477 | 71.85492 | 1.449069e-06 | 5.498168e-06
273 | -1.241646 | 1.223021 | 6.825 | -0.1464255 | 0.1462387 | -72.45576 | 72.37336 | 1.146702e-06 | 5.515458e-06
274 | -1.260114 | 1.241432 | 6.85 | -0.1431484 | 0.1424433 | -72.97519 | 72.91863 | 7.629141e-07 | 4.932611e-06
275 | -1.278189 | 1.259432 | 6.875 | -0.1402655 | 0.1397908 | -73.4926 | 73.43588 | 6.38487e-07 | 4.280267e-06
276 | -1.295851 | 1.277044 | 6.9 | -0.1366878 | 0.1363733 | -73.98901 | 73.9016 | 3.839416e-07 | 4.122466e-06
277 | -1.313096 | 1.294223 | 6.925 | -0.133704 | 0.1329847 | -74.40973 | 74.36927 | 1.973556e-07 | 3.936752e-06
278 | -1.329941 | 1.310982 | 6.95 | -0.1304225 | 0.1298097 | -74.89504 | 74.83924 | -1.487235e-09 | 3.73025e-06
279 | -1.346336 | 1.327304 | 6.975 | -0.1266563 | 0.1261095 | -75.30351 | 75.23149 | -2.993685e-07 | 2.974603e-06
280 | -1.362296 | 1.343182 | 7 | -0.1236046 | 0.1228655 | -75.74198 | 75.66931 | -6.740729e-07 | 2.837482e-06
281 | -1.377837 | 1.358642 | 7.025 | -0.1200795 | 0.1195343 | -76.10618 | 76.07637 | -9.639653e-07 | 2.335505e-06
282 | -1.392913 | 1.373652 | 7.05 | -0.1162975 | 0.1158378 | -76.50145 | 76.42821 | -1.182725e-06 | 1.992318e-06
283 | -1.40753 | 1.3882 | 7.075 | -0.1129005 | 0.1122611 | -76.87725 | 76.7737 | -1.786258e-06 | 1.76535e-06
284 | -1.421694 | 1.402287 | 7.1 | -0.1091928 | 0.1086366 | -77.16282 | 77.1121 | -1.938481e-06 | 1.291936e-06
285 | -1.435399 | 1.4159 | 7.125 | -0.1057105 | 0.1048149 | -77.49065 | 77.41256 | -2.012131e-06 | 5.200927e-07
286 | -1.448668 | 1.429074 | 7.15 | -0.1023373 | 0.1017389 | -77.78584 | 77.72985 | -2.430171e-06 | 5.811573e-07
287 | -1.461464 | 1.441796 | 7.175 | -0.09830909 | 0.09774584 | -78.08458 | 78.00595 | -2.492111e-06 | 2.994725e-07
288 | -1.473749 | 1.453989 | 7.2 | -0.09432531 | 0.09344297 | -78.32225 | 78.25973 | -3.444193e-06 | -3.029655e-07
289 | -1.485568 | 1.465696 | 7.225 | -0.09099081 | 0.0901279 | -78.56405 | 78.50092 | -3.292845e-06 | -8.617389e-07
290 | -1.496914 | 1.476945 | 7.25 | -0.08691996 | 0.08625848 | -78.80229 | 78.71901 | -4.024634e-06 | -1.063646e-06
291 | -1.507766 | 1.48771 | 7.275 | -0.08322904 | 0.08253725 | -78.9734 | 78.91775 | -4.095e-06 | -1.254172e-06
292 | -1.518154 | 1.497989 | 7.3 | -0.07965181 | 0.0786379 | -79.17443 | 79.11191 | -4.755332e-06 | -1.665318e-06
293 | -1.528064 | 1.507789 | 7.325 | -0.07573675 | 0.07501433 | -79.33718 | 79.26885 | -5.384469e-06 | -1.962105e-06
294 | -1.537467 | 1.517096 | 7.35 | -0.07170447 | 0.07092313 | -79.47363 | 79.40489 | -5.379328e-06 | -2.616087e-06
295 | -1.546383 | 1.525899 | 7.375 | -0.06809765 | 0.06711333 | -79.58989 | 79.53073 | -5.690668e-06 | -2.442414e-06
296 | -1.55482 | 1.534225 | 7.4 | -0.06420553 | 0.06342793 | -79.69656 | 79.61702 | -6.035279e-06 | -2.687438e-06
297 | -1.56277 | 1.542064 | 7.425 | -0.06044305 | 0.0595011 | -79.78282 | 79.70954 | -6.366099e-06 | -3.309574e-06
298 | -1.570244 | 1.549431 | 7.45 | -0.05674576 | 0.05600749 | -79.83046 | 79.78809 | -6.820691e-06 | -3.678588e-06
299 | -1.57723 | 1.556318 | 7.475 | -0.05279481 | 0.05198434 | -79.89588 | 79.84637 | -7.157969e-06 | -4.156599e-06
300 | -1.583736 | 1.562691 | 7.5 | -0.04922468 | 0.047939 | -79.91447 | 79.83221 | -7.423458e-06 | -4.559427e-06
301 | -1.589786 | 1.568597 | 7.525 | -0.04564542 | 0.04466687 | -79.90313 | 79.84912 | -7.787439e-06 | -4.55516e-06
302 | -1.59531 | 1.574028 | 7.55 | -0.04097174 | 0.04048923 | -79.92775 | 79.83198 | -8.234477e-06 | -4.627496e-06
303 | -1.60034 | 1.578967 | 7.575 | -0.03788825 | 0.03695266 | -79.87107 | 79.78779 | -8.52995e-06 | -5.530443e-06
304 | -1.604942 | 1.583448 | 7.6 | -0.03427395 | 0.03331467 | -79.83351 | 79.76676 | -8.938034e-06 | -5.250836e-06
305 | -1.609061 | 1.587444 | 7.625 | -0.0303077 | 0.02933622 | -79.74042 | 79.65309 | -9.401271e-06 | -5.705317e-06
306 | -1.612698 | 1.59097 | 7.65 | -0.02672457 | 0.02595874 | -79.67008 | 79.54649 | -9.754855e-06 | -5.869691e-06
307 | -1.615888 | 1.594048 | 7.675 | -0.02329316 | 0.02230965 | -79.52523 | 79.45714 | -1.010121e-05 | -6.388302e-06
308 | -1.618626 | 1.596657 | 7.7 | -0.0196416 | 0.01859148 | -79.39149 | 79.32511 | -1.011533e-05 | -6.784344e-06
309 | -1.620897 | 1.598809 | 7.725 | -0.01596846 | 0.01514548 | -79.28149 | 79.18527 | -1.062267e-05 | -6.847817e-06
310 | -1.622725 | 1.600509 | 7.75 | -0.01268702 | 0.0115211 | -79.05874 | 79.01191 | -1.083848e-05 | -7.018317e-06
311 | -1.624122 | 1.601766 | 7.775 | -0.009221466 | 0.008190973 | -78.88931 | 78.80878 | -1.126111e-05 | -7.183015e-06
312 | -1.625089 | 1.602608 | 7.8 | -0.005946556 | 0.005004383 | -78.66885 | 78.59542 | -1.144135e-05 | -7.934176e-06
313 | -1.625633 | 1.603025 | 7.825 | -0.002584847 | 0.001530945 | -78.44416 | 78.36985 | -1.185042e-05 | -8.105221e-06
314 | -1.625739 | 1.602996 | 7.85 | 0.0009347138 | -0.001986784 | -78.18538 | 78.09996 | -1.198907e-05 | -8.511004e-06
315 | -1.625426 | 1.602547 | 7.875 | 0.003958103 | -0.005044748 | -77.8895 | 77.84198 | -1.211799e-05 | -8.484958e-06
316 | -1.624705 | 1.601707 | 7.9 | 0.007353896 | -0.008127448 | -77.66935 | 77.56427 | -1.241105e-05 | -9.042966e-06
317 | -1.623561 | 1.600443 | 7.925 | 0.01058186 | -0.01169858 | -77.31763 | 77.25836 | -1.247573e-05 | -9.021191e-06
318 | -1.622038 | 1.598781 | 7.95 | 0.01329537 | -0.01435943 | -76.97443 | 76.91126 | -1.291653e-05 | -9.479282e-06
319 | -1.62015 | 1.596751 | 7.975 | 0.01631346 | -0.0174668 | -76.64179 | 76.56332 | -1.292791e-05 | -9.628115e-06
320 | -1.617868 | 1.594319 | 8 | 0.01946841 | -0.02066916 | -76.2821 | 76.18828 | -1.311286e-05 | -9.84184e-06
321 | -1.61519 | 1.59151 | 8.025 | 0.02252208 | -0.0233741 | -75.89485 | 75.83221 | -1.332199e-05 | -1.00084e-05
322 | -1.612156 | 1.588347 | 8.05 | 0.02505193 | -0.0262238 | -75.48389 | 75.4034 | -1.349632e-05 | -1.049571e-05
323 | -1.608774 | 1.584826 | 8.075 | 0.02798284 | -0.02898708 | -75.09962 | 75.00538 | -1.373095e-05 | -1.062189e-05
324 | -1.605028 | 1.580951 | 8.1 | 0.03075144 | -0.03177215 | -74.61095 | 74.54069 | -1.386774e-05 | -1.068471e-05
325 | -1.600944 | 1.576729 | 8.125 | 0.0332838 | -0.0344313 | -74.19267 | 74.12969 | -1.383841e-05 | -1.067661e-05
326 | -1.596526 | 1.572163 | 8.15 | 0.03598682 | -0.03716135 | -73.72489 | 73.61286 | -1.403627e-05 | -1.126285e-05
327 | -1.591767 | 1.567266 | 8.175 | 0.0386371 | -0.03961919 | -73.20057 | 73.12466 | -1.390199e-05 | -1.135981e-05
328 | -1.586676 | 1.562039 | 8.2 | 0.04118728 | -0.04234749 | -72.70836 | 72.62821 | -1.407173e-05 | -1.132282e-05
329 | -1.58126 | 1.556478 | 8.225 | 0.04373545 | -0.04484299 | -72.14668 | 72.07183 | -1.441403e-05 | -1.141595e-05
330 | -1.575509 | 1.5506 | 8.25 | 0.04645129 | -0.04732381 | -71.62473 | 71.56065 | -1.418794e-05 | -1.142766e-05
331 | -1.569434 | 1.544415 | 8.275 | 0.04879194 | -0.04965396 | -71.03676 | 70.9587 | -1.398155e-05 | -1.192985e-05
332 | -1.56308 | 1.537915 | 8.3 | 0.05084391 | -0.05226737 | -70.46233 | 70.39599 | -1.421913e-05 | -1.226243e-05
333 | -1.556423 | 1.531117 | 8.325 | 0.05354418 | -0.05433373 | -69.86153 | 69.79256 | -1.437595e-05 | -1.207321e-05
334 | -1.549456 | 1.524026 | 8.35 | 0.05569602 | -0.05685426 | -69.22275 | 69.16363 | -1.461912e-05 | -1.180061e-05
335 | -1.542191 | 1.516621 | 8.375 | 0.0582237 | -0.05925174 | -68.63279 | 68.55576 | -1.446755e-05 | -1.199092e-05
336 | -1.534627 | 1.508936 | 8.4 | 0.06037089 | -0.06124083 | -67.94626 | 67.88286 | -1.44264e-05 | -1.228574e-05
337 | -1.526779 | 1.500956 | 8.425 | 0.06269252 | -0.06389572 | -67.27244 | 67.20466 | -1.447455e-05 | -1.237175e-05
338 | -1.518637 | 1.492674 | 8.45 | 0.06496802 | -0.06595607 | -66.60698 | 66.51672 | -1.434258e-05 | -1.217991e-05
339 | -1.510208 | 1.484127 | 8.475 | 0.06719956 | -0.0680752 | -65.88687 | 65.83237 | -1.444588e-05 | -1.206282e-05
340 | -1.501507 | 1.475295 | 8.5 | 0.06923829 | -0.0704 | -65.20103 | 65.10706 | -1.417952e-05 | -1.21821e-05
341 | -1.492533 | 1.466177 | 8.525 | 0.07147017 | -0.07257874 | -64.45477 | 64.37164 | -1.4177e-05 | -1.211316e-05
342 | -1.48327 | 1.456775 | 8.55 | 0.07376864 | -0.07483673 | -63.7458 | 63.63588 | -1.426674e-05 | -1.186879e-05
343 | -1.473744 | 1.447102 | 8.575 | 0.07559545 | -0.07684585 | -62.93015 | 62.86641 | -1.430985e-05 | -1.183092e-05
344 | -1.463954 | 1.437163 | 8.6 | 0.07792485 | -0.078996 | -62.15634 | 62.0837 | -1.403441e-05 | -1.159247e-05
345 | -1.453882 | 1.42696 | 8.625 | 0.08 | -0.08097893 | -61.37397 | 61.30103 | -1.387474e-05 | -1.184745e-05
346 | -1.443558 | 1.416493 | 8.65 | 0.08187689 | -0.08314108 | -60.53637 | 60.46263 | -1.41619e-05 | -1.136802e-05
347 | -1.43296 | 1.405733 | 8.675 | 0.08430924 | -0.08558382 | -59.72695 | 59.65458 | -1.392048e-05 | -1.118756e-05
348 | -1.422073 | 1.39471 | 8.7 | 0.08639822 | -0.08724665 | -58.86447 | 58.76565 | -1.385953e-05 | -1.098303e-05
349 | -1.41092 | 1.383438 | 8.725 | 0.08847546 | -0.08950268 | -58.06523 | 57.96401 | -1.348537e-05 | -1.097449e-05
350 | -1.399519 | 1.371909 | 8.75 | 0.09028878 | -0.09127196 | -57.16576 | 57.10069 | -1.365226e-05 | -1.032018e-05
351 | -1.387893 | 1.360143 | 8.775 | 0.09200632 | -0.09322718 | -56.2745 | 56.16256 | -1.355279e-05 | -1.048181e-05
352 | -1.376017 | 1.348105 | 8.8 | 0.09420629 | -0.09552907 | -55.37153 | 55.30073 | -1.328653e-05 | -9.760313e-06
353 | -1.36387 | 1.335811 | 8.825 | 0.09627003 | -0.09724218 | -54.4579 | 54.37347 | -1.331663e-05 | -9.42763e-06
354 | -1.351456 | 1.323272 | 8.85 | 0.09838296 | -0.09936533 | -53.55939 | 53.46912 | -1.297125e-05 | -9.418546e-06
355 | -1.338806 | 1.310477 | 8.875 | 0.1 | -0.1012535 | -52.58282 | 52.5058 | -1.284124e-05 | -9.358248e-06
356 | -1.325925 | 1.297438 | 8.9 | 0.1020249 | -0.1031961 | -51.67095 | 51.595 | -1.286028e-05 | -8.752198e-06
357 | -1.312778 | 1.284152 | 8.925 | 0.1041203 | -0.1051409 | -50.70103 | 50.61805 | -1.254872e-05 | -8.317523e-06
358 | -1.299389 | 1.270631 | 8.95 | 0.1058164 | -0.1068676 | -49.70412 | 49.59172 | -1.258155e-05 | -7.992176e-06
359 | -1.285768 | 1.256862 | 8.975 | 0.1077654 | -0.1090173 | -48.73733 | 48.64664 | -1.215607e-05 | -8.239607e-06
360 | -1.271891 | 1.242821 | 9 | 0.1098248 | -0.1111542 | -47.71832 | 47.60653 | -1.185698e-05 | -7.684992e-06
361 | -1.257745 | 1.228535 | 9.025 | 0.111989 | -0.1128495 | -46.72145 | 46.62664 | -1.166624e-05 | -7.141538e-06
362 | -1.243379 | 1.214051 | 9.05 | 0.1132604 | -0.1142639 | -45.65893 | 45.59698 | -1.131966e-05 | -6.515901e-06
363 | -1.228832 | 1.199343 | 9.075 | 0.1148447 | -0.116354 | -44.69011 | 44.57183 | -1.126691e-05 | -6.619317e-06
364 | -1.214045 | 1.184397 | 9.1 | 0.1170032 | -0.1179924 | -43.61916 | 43.5145 | -1.08527e-05 | -6.039859e-06
365 | -1.199001 | 1.169224 | 9.125 | 0.1188966 | -0.1199327 | -42.53927 | 42.46698 | -1.076406e-05 | -6.081336e-06
366 | -1.183725 | 1.153813 | 9.15 | 0.1206265 | -0.1216983 | -41.47603 | 41.39141 | -1.035499e-05 | -5.195573e-06
367 | -1.168237 | 1.138184 | 9.175 | 0.1222268 | -0.1233689 | -40.3942 | 40.32836 | -1.027522e-05 | -4.895172e-06
368 | -1.152534 | 1.12232 | 9.2 | 0.1239889 | -0.1253867 | -39.3258 | 39.2308 | -9.804645e-06 | -4.780378e-06
369 | -1.136607 | 1.106231 | 9.225 | 0.1257512 | -0.1268822 | -38.21618 | 38.12322 | -9.531496e-06 | -4.532286e-06
370 | -1.120453 | 1.089928 | 9.25 | 0.1275458 | -0.1287517 | -37.0841 | 36.97644 | -9.369973e-06 | -3.999233e-06
371 | -1.104076 | 1.07341 | 9.275 | 0.1292405 | -0.1302421 | -36.00861 | 35.91171 | -8.848954e-06 | -3.336276e-06
372 | -1.087482 | 1.056677 | 9.3 | 0.1309504 | -0.1321391 | -34.85426 | 34.76917 | -8.45105e-06 | -3.20769e-06
373 | -1.070681 | 1.039711 | 9.325 | 0.1325048 | -0.1338845 | -33.74204 | 33.64956 | -8.344351e-06 | -2.890658e-06
374 | -1.053677 | 1.022553 | 9.35 | 0.1341031 | -0.1351542 | -32.57168 | 32.48071 | -7.459901e-06 | -2.524599e-06
375 | -1.036454 | 1.005183 | 9.375 | 0.1359643 | -0.1372135 | -31.48312 | 31.35676 | -7.05871e-06 | -2.106449e-06
376 | -1.019006 | 0.9875894 | 9.4 | 0.1376222 | -0.1386489 | -30.30424 | 30.20219 | -7.007824e-06 | -1.366561e-06
377 | -1.001357 | 0.9697961 | 9.425 | 0.1391074 | -0.140349 | -29.09623 | 28.99878 | -6.459447e-06 | -9.647172e-07
378 | -0.9835054 | 0.9517858 | 9.45 | 0.1408068 | -0.1420528 | -27.96869 | 27.87324 | -5.690779e-06 | -1.013853e-06
379 | -0.9654416 | 0.9335769 | 9.475 | 0.1424341 | -0.1434632 | -26.74974 | 26.65676 | -5.462496e-06 | -8.003462e-07
380 | -0.9471751 | 0.9151734 | 9.5 | 0.1439831 | -0.145104 | -25.59439 | 25.5174 | -5.527721e-06 | 1.372419e-09
381 | -0.9287122 | 0.8965584 | 9.525 | 0.1455154 | -0.1467792 | -24.37575 | 24.2747 | -4.831496e-06 | 5.019267e-07
382 | -0.9100322 | 0.8777256 | 9.55 | 0.1473879 | -0.148519 | -23.23968 | 23.09665 | -4.174668e-06 | 5.615687e-07
383 | -0.8911566 | 0.858699 | 9.575 | 0.148581 | -0.1498174 | -22.01964 | 21.90765 | -3.589413e-06 | 1.063545e-06
384 | -0.8721063 | 0.8394964 | 9.6 | 0.1501272 | -0.15128 | -20.73864 | 20.65387 | -3.683308e-06 | 1.663904e-06
385 | -0.8528561 | 0.8201031 | 9.625 | 0.151717 | -0.1528067 | -19.57558 | 19.47795 | -2.975156e-06 | 2.146074e-06
386 | -0.8334134 | 0.8005106 | 9.65 | 0.1531442 | -0.1544035 | -18.32882 | 18.23844 | -2.457311e-06 | 2.481491e-06
387 | -0.8137656 | 0.7807238 | 9.675 | 0.1549335 | -0.1558542 | -17.10992 | 17.02975 | -1.936511e-06 | 2.805965e-06
388 | -0.7939262 | 0.7607528 | 9.7 | 0.1561481 | -0.1572907 | -15.89138 | 15.77798 | -1.735808e-06 | 3.225318e-06
389 | -0.7739224 | 0.7406055 | 9.725 | 0.157512 | -0.1586183 | -14.6831 | 14.59841 | -1.103276e-06 | 3.652442e-06
390 | -0.7537224 | 0.7202694 | 9.75 | 0.159223 | -0.1602516 | -13.44085 | 13.33429 | -4.151504e-07 | 4.312115e-06
391 | -0.7333243 | 0.6997258 | 9.775 | 0.160619 | -0.161872 | -12.16364 | 12.07759 | -2.211227e-07 | 4.741973e-06
392 | -0.7127397 | 0.6790015 | 9.8 | 0.1621483 | -0.163085 | -10.9559 | 10.85604 | 3.053676e-07 | 4.878985e-06
393 | -0.6919804 | 0.6581169 | 9.825 | 0.1633567 | -0.1643862 | -9.676279 | 9.594691 | 6.052187e-07 | 5.558576e-06
394 | -0.6710635 | 0.6370538 | 9.85 | 0.1646208 | -0.1658824 | -8.482813 | 8.410027 | 7.767027e-07 | 6.422344e-06
395 | -0.6499623 | 0.6158041 | 9.875 | 0.1662461 | -0.1673131 | -7.212622 | 7.093927 | 1.407594e-06 | 6.917863e-06
396 | -0.6286705 | 0.5943767 | 9.9 | 0.1676095 | -0.1686696 | -5.968504 | 5.878168 | 2.010689e-06 | 6.947412e-06
397 | -0.6072169 | 0.5727881 | 9.925 | 0.1687834 | -0.1698397 | -4.729221 | 4.618279 | 2.455212e-06 | 7.585634e-06
398 | -0.5856117 | 0.5510266 | 9.95 | 0.1699863 | -0.1713808 | -3.421011 | 3.359894 | 2.915823e-06 | 7.960668e-06
399 | -0.5638377 | 0.5291026 | 9.975 | 0.17143 | -0.1723863 | -2.232696 | 2.140534 | 3.173651e-06 | 8.540779e-06
400 | -0.542054 | 0.507238 | 10 | 0.1701376 | -0.1704516 | -0.9316412 | 0.8435821 | 3.457415e-06 | 9.090691e-06

## 9. 90.0 kV_cm
| P2 [uC/cm2] | P3 [uC/cm2] | Time [ms] | I2 [mA] | I3 [mA] | E+ [kV/cm] | E- [kV/cm] | Strain2 [] | Strain3 []
0 | -0.499985 | 0.5220522 | 0 | 0.002530317 | -0.004304139 | -0.06562866 | -0.08918634 | 0 | 0
1 | -0.4959305 | 0.5170948 | 0.025 | 0.06104509 | -0.07342761 | 0.2455497 | -0.4222332 | 6.784592e-09 | 1.752552e-07
2 | -0.4817358 | 0.502012 | 0.05 | 0.161527 | -0.1630716 | 1.516425 | -1.767874 | 1.700611e-07 | 2.1498e-07
3 | -0.4603185 | 0.482086 | 0.075 | 0.1742968 | -0.1493674 | 3.204482 | -3.280142 | 5.438866e-08 | 4.842038e-08
4 | -0.4403467 | 0.4634178 | 0.1 | 0.1388613 | -0.1433511 | 4.720943 | -4.681992 | -9.772553e-08 | -3.374464e-07
5 | -0.4227241 | 0.4446096 | 0.125 | 0.1374614 | -0.1515602 | 5.975637 | -6.072492 | -6.839702e-08 | -1.460451e-07
6 | -0.4041187 | 0.4252449 | 0.15 | 0.1542702 | -0.1520797 | 7.357427 | -7.478492 | -2.205113e-07 | -3.530955e-07
7 | -0.3842923 | 0.4057616 | 0.175 | 0.1566076 | -0.1534183 | 8.847859 | -8.933637 | -4.156332e-07 | -6.205538e-07
8 | -0.3645708 | 0.3859931 | 0.2 | 0.1526257 | -0.156552 | 10.24037 | -10.30534 | -3.59165e-07 | -6.679393e-07
9 | -0.3449036 | 0.3658724 | 0.225 | 0.1557561 | -0.1589394 | 11.63602 | -11.72157 | -1.939186e-07 | -8.873557e-07
10 | -0.324666 | 0.3454137 | 0.25 | 0.1615697 | -0.1618529 | 12.99123 | -13.08549 | -1.947941e-07 | -7.817511e-07
11 | -0.3038744 | 0.3245591 | 0.275 | 0.164443 | -0.1651486 | 14.41811 | -14.51834 | -2.249981e-07 | -1.144527e-06
12 | -0.2827347 | 0.3032601 | 0.3 | 0.1670275 | -0.1688198 | 15.79639 | -15.89672 | -3.78535e-07 | -1.092327e-06
13 | -0.2611542 | 0.2814734 | 0.325 | 0.171354 | -0.1727953 | 17.16551 | -17.27076 | -3.035722e-07 | -1.086089e-06
14 | -0.2390062 | 0.2591362 | 0.35 | 0.1759267 | -0.1774516 | 18.5985 | -18.66928 | -5.021962e-07 | -1.697391e-06
15 | -0.216288 | 0.2362482 | 0.375 | 0.1802944 | -0.1814318 | 19.94606 | -20.02915 | -3.326818e-07 | -1.506537e-06
16 | -0.1930019 | 0.2128035 | 0.4 | 0.1848325 | -0.1861815 | 21.33473 | -21.44116 | -3.374969e-07 | -1.803543e-06
17 | -0.1691273 | 0.1887672 | 0.425 | 0.1895208 | -0.1907074 | 22.68731 | -22.75184 | -3.997653e-07 | -1.655806e-06
18 | -0.1446685 | 0.1641363 | 0.45 | 0.1939927 | -0.1955057 | 24.05911 | -24.16819 | -4.71445e-07 | -1.87577e-06
19 | -0.1196298 | 0.1389437 | 0.475 | 0.198615 | -0.1995144 | 25.37804 | -25.49181 | -4.735244e-07 | -2.00151e-06
20 | -0.09405576 | 0.1132335 | 0.5 | 0.2023856 | -0.2036209 | 26.76015 | -26.80845 | -2.055187e-07 | -1.668938e-06
21 | -0.06795661 | 0.0869808 | 0.525 | 0.2068491 | -0.2080221 | 28.146 | -28.21085 | -3.884935e-07 | -1.921842e-06
22 | -0.04134744 | 0.06020942 | 0.55 | 0.2103826 | -0.2117531 | 29.4455 | -29.51095 | -7.057447e-07 | -1.836592e-06
23 | -0.01426094 | 0.03296045 | 0.575 | 0.2143338 | -0.2155107 | 30.78262 | -30.88435 | -6.61971e-07 | -1.966053e-06
24 | 0.0133084 | 0.005233785 | 0.6 | 0.2179536 | -0.2192435 | 32.08436 | -32.17898 | -5.733286e-07 | -2.014205e-06
25 | 0.04131241 | -0.02292374 | 0.625 | 0.2211492 | -0.2222665 | 33.41751 | -33.51988 | -2.775268e-07 | -1.918887e-06
26 | 0.06972697 | -0.05148815 | 0.65 | 0.2243912 | -0.2256234 | 34.66668 | -34.76847 | -4.077542e-07 | -2.258025e-06
27 | 0.09853253 | -0.08045606 | 0.675 | 0.2272799 | -0.2285935 | 36.01743 | -36.08356 | -4.832641e-07 | -2.133926e-06
28 | 0.1277056 | -0.1097876 | 0.7 | 0.2301536 | -0.231325 | 37.31739 | -37.4339 | -1.437976e-07 | -2.084352e-06
29 | 0.1572237 | -0.1394579 | 0.725 | 0.2326908 | -0.2339056 | 38.56279 | -38.64569 | -3.414366e-07 | -2.155156e-06
30 | 0.1870391 | -0.1694408 | 0.75 | 0.2348141 | -0.2362253 | 39.85805 | -39.95248 | -2.630814e-07 | -2.050427e-06
31 | 0.2171568 | -0.1997102 | 0.775 | 0.2374322 | -0.2383993 | 41.10706 | -41.20011 | -7.208466e-07 | -2.025805e-06
32 | 0.2475483 | -0.2302719 | 0.8 | 0.2391062 | -0.2408077 | 42.36519 | -42.46649 | -4.157427e-07 | -1.557534e-06
33 | 0.2781825 | -0.2610884 | 0.825 | 0.2412378 | -0.2423964 | 43.57687 | -43.63817 | 1.81114e-07 | -2.346011e-06
34 | 0.3090544 | -0.2921186 | 0.85 | 0.2428337 | -0.2441563 | 44.8195 | -44.91286 | -2.059565e-07 | -2.097047e-06
35 | 0.3401091 | -0.3233642 | 0.875 | 0.2441047 | -0.2457747 | 46.05176 | -46.16252 | -4.900489e-07 | -2.051084e-06
36 | 0.3713623 | -0.3548219 | 0.9 | 0.2459452 | -0.2474818 | 47.22401 | -47.32069 | -3.140779e-07 | -2.0791e-06
37 | 0.402834 | -0.3864771 | 0.925 | 0.2475312 | -0.2488725 | 48.45878 | -48.55794 | -4.43758e-07 | -1.904879e-06
38 | 0.4344523 | -0.4182754 | 0.95 | 0.2482425 | -0.2497238 | 49.6276 | -49.71985 | -1.042916e-07 | -2.109632e-06
39 | 0.4661723 | -0.4501759 | 0.975 | 0.2491282 | -0.2504772 | 50.79294 | -50.8942 | -1.898695e-07 | -1.836373e-06
40 | 0.4979921 | -0.4821898 | 1 | 0.2498056 | -0.251501 | 51.9808 | -52.06466 | -5.591023e-07 | -1.948872e-06
41 | 0.5299109 | -0.5143149 | 1.025 | 0.2506816 | -0.2522193 | 53.10492 | -53.19031 | -7.015863e-07 | -2.020552e-06
42 | 0.5619161 | -0.5465219 | 1.05 | 0.2511594 | -0.2527868 | 54.24771 | -54.33721 | -2.861721e-07 | -2.1835e-06
43 | 0.5939785 | -0.5787716 | 1.075 | 0.2515791 | -0.2528893 | 55.33733 | -55.42859 | -3.655155e-08 | -2.232855e-06
44 | 0.6260807 | -0.6110631 | 1.1 | 0.251784 | -0.25344 | 56.47985 | -56.56011 | -7.616691e-08 | -2.089386e-06
45 | 0.6581946 | -0.6433815 | 1.125 | 0.2517613 | -0.2533132 | 57.52721 | -57.65053 | -3.006174e-07 | -2.28429e-06
46 | 0.6902953 | -0.6756841 | 1.15 | 0.2515783 | -0.2531909 | 58.60615 | -58.7179 | -2.115376e-07 | -1.956532e-06
47 | 0.7223914 | -0.7080016 | 1.175 | 0.2516876 | -0.2535487 | 59.68908 | -59.79099 | -2.047527e-07 | -2.510382e-06
48 | 0.7544723 | -0.7402979 | 1.2 | 0.251341 | -0.2528569 | 60.73336 | -60.7934 | -1.369032e-07 | -2.042329e-06
49 | 0.7864951 | -0.7725222 | 1.225 | 0.2507766 | -0.2524205 | 61.79225 | -61.86893 | -9.400477e-08 | -2.151764e-06
50 | 0.8184308 | -0.8046807 | 1.25 | 0.249976 | -0.2518237 | 62.76992 | -62.86908 | -4.362069e-07 | -2.362864e-06
51 | 0.8502715 | -0.8367407 | 1.275 | 0.2492863 | -0.2508777 | 63.79511 | -63.89809 | -1.134841e-07 | -2.409592e-06
52 | 0.8820171 | -0.8686939 | 1.3 | 0.2484833 | -0.2501477 | 64.74439 | -64.84737 | -2.372548e-07 | -2.386064e-06
53 | 0.9136352 | -0.900548 | 1.325 | 0.2472899 | -0.249325 | 65.75496 | -65.81786 | -2.730399e-07 | -2.275644e-06
54 | 0.9451063 | -0.9322632 | 1.35 | 0.2461762 | -0.2479701 | 66.70828 | -66.78511 | -5.210191e-07 | -2.472955e-06
55 | 0.9764216 | -0.9638086 | 1.375 | 0.2448479 | -0.2466617 | 67.63084 | -67.71126 | -2.167905e-07 | -2.628571e-06
56 | 1.007548 | -0.9951929 | 1.4 | 0.2432081 | -0.2454434 | 68.56191 | -68.64985 | -2.442586e-07 | -2.568382e-06
57 | 1.038467 | -1.026383 | 1.425 | 0.241601 | -0.2436128 | 69.44481 | -69.53905 | -3.353082e-07 | -2.557329e-06
58 | 1.069174 | -1.057342 | 1.45 | 0.2398869 | -0.2418294 | 70.34115 | -70.42382 | -1.292427e-07 | -2.132941e-06
59 | 1.099655 | -1.088085 | 1.475 | 0.2380671 | -0.2402274 | 71.18057 | -71.27851 | 1.312858e-09 | -2.663043e-06
60 | 1.129887 | -1.118599 | 1.5 | 0.2359598 | -0.2382296 | 72.04962 | -72.13416 | 2.094576e-07 | -2.925139e-06
61 | 1.15985 | -1.14883 | 1.525 | 0.233858 | -0.2357838 | 72.93366 | -72.99912 | 1.247519e-08 | -2.666216e-06
62 | 1.189516 | -1.178754 | 1.55 | 0.2313172 | -0.233429 | 73.7045 | -73.78996 | -9.422363e-08 | -2.810123e-06
63 | 1.218861 | -1.208377 | 1.575 | 0.2287993 | -0.231066 | 74.51466 | -74.60687 | 2.796053e-07 | -2.541133e-06
64 | 1.247889 | -1.237687 | 1.6 | 0.2263623 | -0.2285089 | 75.28454 | -75.40752 | 2.703033e-07 | -2.792504e-06
65 | 1.276573 | -1.266659 | 1.625 | 0.2233989 | -0.2257731 | 76.0621 | -76.13847 | 5.452034e-07 | -2.785391e-06
66 | 1.304887 | -1.295279 | 1.65 | 0.2205798 | -0.2229944 | 76.76756 | -76.84 | 4.751649e-07 | -2.746761e-06
67 | 1.332833 | -1.323528 | 1.675 | 0.2176015 | -0.2199434 | 77.51492 | -77.58996 | 4.455084e-07 | -2.7101e-06
68 | 1.360364 | -1.351394 | 1.7 | 0.2140851 | -0.2169931 | 78.2221 | -78.32374 | 5.47392e-07 | -2.364943e-06
69 | 1.387479 | -1.378842 | 1.725 | 0.2110787 | -0.2133941 | 78.87744 | -78.98057 | 5.424676e-07 | -2.58622e-06
70 | 1.414198 | -1.405856 | 1.75 | 0.2078747 | -0.2101813 | 79.56702 | -79.65 | 6.793702e-07 | -2.441766e-06
71 | 1.440462 | -1.432456 | 1.775 | 0.2039553 | -0.2069114 | 80.21023 | -80.28511 | 8.264504e-07 | -2.382781e-06
72 | 1.466264 | -1.458599 | 1.8 | 0.2006149 | -0.203015 | 80.84176 | -80.91424 | 1.046195e-06 | -2.029854e-06
73 | 1.491589 | -1.484271 | 1.825 | 0.1964768 | -0.1995231 | 81.43866 | -81.56424 | 9.586477e-07 | -2.007529e-06
74 | 1.516422 | -1.509468 | 1.85 | 0.1929015 | -0.1955625 | 82.02405 | -82.10782 | 9.296473e-07 | -2.15844e-06
75 | 1.540796 | -1.534138 | 1.875 | 0.1892814 | -0.1912624 | 82.5971 | -82.67313 | 1.068629e-06 | -2.155266e-06
76 | 1.564658 | -1.558284 | 1.9 | 0.1848856 | -0.1873395 | 83.10824 | -83.20237 | 1.312669e-06 | -1.873362e-06
77 | 1.587986 | -1.58193 | 1.925 | 0.1808891 | -0.1834351 | 83.67149 | -83.74721 | 1.34156e-06 | -1.788222e-06
78 | 1.610797 | -1.605045 | 1.95 | 0.176786 | -0.1790062 | 84.16477 | -84.27737 | 1.638675e-06 | -1.66281e-06
79 | 1.63305 | -1.627606 | 1.975 | 0.1721402 | -0.1747514 | 84.62534 | -84.74672 | 1.860937e-06 | -1.244879e-06
80 | 1.654736 | -1.649605 | 2 | 0.1679076 | -0.1701935 | 85.08115 | -85.20832 | 1.640863e-06 | -1.38605e-06
81 | 1.675872 | -1.671035 | 2.025 | 0.1635064 | -0.1658265 | 85.54042 | -85.63008 | 2.145467e-06 | -7.847061e-07
82 | 1.696429 | -1.691875 | 2.05 | 0.1588246 | -0.1609393 | 85.97431 | -86.05282 | 1.923533e-06 | -1.358363e-06
83 | 1.716385 | -1.712121 | 2.075 | 0.154084 | -0.1565224 | 86.35996 | -86.45382 | 2.18169e-06 | -1.114542e-06
84 | 1.735747 | -1.731786 | 2.1 | 0.1495085 | -0.1518295 | 86.74206 | -86.85321 | 1.832374e-06 | -7.903966e-07
85 | 1.75451 | -1.750828 | 2.125 | 0.1446982 | -0.1467419 | 87.10615 | -87.1926 | 1.931194e-06 | -9.744656e-07
86 | 1.772673 | -1.76924 | 2.15 | 0.1401018 | -0.1419567 | 87.44206 | -87.52382 | 2.240456e-06 | -4.800397e-07
87 | 1.790221 | -1.787037 | 2.175 | 0.1350512 | -0.1371053 | 87.71798 | -87.84385 | 1.995979e-06 | -4.913115e-07
88 | 1.807127 | -1.804217 | 2.2 | 0.1300364 | -0.1322734 | 88.03053 | -88.13023 | 2.278758e-06 | -2.087511e-07
89 | 1.823419 | -1.820757 | 2.225 | 0.1254131 | -0.1270804 | 88.3155 | -88.40103 | 2.429669e-06 | 3.24429e-08
90 | 1.83907 | -1.836638 | 2.25 | 0.12 | -0.1219334 | 88.55668 | -88.66336 | 2.612424e-06 | 2.543908e-08
91 | 1.854077 | -1.851878 | 2.275 | 0.1153133 | -0.1170262 | 88.75912 | -88.86011 | 2.397604e-06 | 3.290109e-07
92 | 1.868442 | -1.866479 | 2.3 | 0.1099237 | -0.1119258 | 88.97874 | -89.08027 | 1.858639e-06 | 8.289229e-08
93 | 1.882146 | -1.880436 | 2.325 | 0.1049534 | -0.1069198 | 89.15019 | -89.2466 | 1.855574e-06 | 2.550331e-07
94 | 1.895212 | -1.893727 | 2.35 | 0.1 | -0.1014699 | 89.30256 | -89.41523 | 2.165384e-06 | 1.756929e-07
95 | 1.907623 | -1.906356 | 2.375 | 0.09468093 | -0.09655571 | 89.45576 | -89.55885 | 2.230716e-06 | 2.445273e-07
96 | 1.919384 | -1.918363 | 2.4 | 0.08972256 | -0.09171162 | 89.59397 | -89.67454 | 2.166588e-06 | 4.902084e-07
97 | 1.930506 | -1.929713 | 2.425 | 0.08467915 | -0.08626692 | 89.67527 | -89.77851 | 1.893658e-06 | 2.966182e-07
98 | 1.940977 | -1.94038 | 2.45 | 0.0794965 | -0.08099062 | 89.73275 | -89.8213 | 1.91456e-06 | 9.702981e-07
99 | 1.950781 | -1.950385 | 2.475 | 0.07423902 | -0.07588288 | 89.78156 | -89.8934 | 2.420914e-06 | 2.241725e-07
100 | 1.959953 | -1.959762 | 2.5 | 0.06957319 | -0.07115791 | 89.82137 | -89.91076 | 1.969934e-06 | 1.087189e-07
101 | 1.968494 | -1.968494 | 2.525 | 0.06435045 | -0.06575193 | 89.83286 | -89.91992 | 2.03253e-06 | 4.896611e-07
102 | 1.976378 | -1.976546 | 2.55 | 0.05926409 | -0.06049792 | 89.80691 | -89.90363 | 1.541387e-06 | 4.003622e-07
103 | 1.983621 | -1.983965 | 2.575 | 0.05430682 | -0.05583705 | 89.7687 | -89.87057 | 1.732132e-06 | 2.582067e-07
104 | 1.990222 | -1.990757 | 2.6 | 0.0492096 | -0.05066892 | 89.69015 | -89.81019 | 1.848899e-06 | -3.956511e-08
105 | 1.996205 | -1.996923 | 2.625 | 0.04460209 | -0.04601097 | 89.60889 | -89.72611 | 1.579142e-06 | -1.068674e-07
106 | 2.001572 | -2.002445 | 2.65 | 0.03954514 | -0.04056433 | 89.49592 | -89.62095 | 1.393432e-06 | 6.725748e-09
107 | 2.006304 | -2.007341 | 2.675 | 0.03466288 | -0.0362071 | 89.39756 | -89.49401 | 1.156505e-06 | -1.583018e-07
108 | 2.010427 | -2.011673 | 2.7 | 0.02997536 | -0.03172094 | 89.21355 | -89.32176 | 1.626856e-06 | -4.759908e-07
109 | 2.013965 | -2.015393 | 2.725 | 0.02551149 | -0.02660634 | 89.06756 | -89.18855 | 1.504945e-06 | -5.464668e-07
110 | 2.016918 | -2.018513 | 2.75 | 0.02078453 | -0.02232344 | 88.86469 | -88.93989 | 9.593042e-07 | -5.670405e-07
111 | 2.01929 | -2.021062 | 2.775 | 0.01640159 | -0.01764546 | 88.66153 | -88.77107 | 1.053965e-06 | -8.037477e-07
112 | 2.021093 | -2.02304 | 2.8 | 0.01187324 | -0.01337275 | 88.39973 | -88.51958 | 9.349004e-07 | -6.57324e-07
113 | 2.022331 | -2.024463 | 2.825 | 0.007541057 | -0.008926968 | 88.11248 | -88.24195 | 1.101132e-06 | -1.035968e-06
114 | 2.023036 | -2.025322 | 2.85 | 0.003511025 | -0.004544338 | 87.85511 | -87.96611 | 7.451405e-07 | -6.459427e-07
115 | 2.023197 | -2.02565 | 2.875 | -0.0009847223 | -0.0005954325 | 87.57084 | -87.6574 | 5.601958e-07 | -1.148905e-06
116 | 2.022823 | -2.025458 | 2.9 | -0.004876076 | 0.003592691 | 87.25153 | -87.3421 | 5.905092e-07 | -1.439563e-06
117 | 2.021961 | -2.024759 | 2.925 | -0.00864231 | 0.007378886 | 86.89954 | -86.99779 | 5.854752e-07 | -1.369634e-06
118 | 2.020574 | -2.023552 | 2.95 | -0.0131087 | 0.01153804 | 86.52702 | -86.64172 | 5.896336e-07 | -1.689731e-06
119 | 2.018683 | -2.021841 | 2.975 | -0.01653387 | 0.01529776 | 86.14618 | -86.24137 | 5.061351e-07 | -1.385502e-06
120 | 2.01635 | -2.019673 | 3 | -0.02005487 | 0.01869785 | 85.68966 | -85.81817 | 2.896733e-07 | -1.597258e-06
121 | 2.013541 | -2.017039 | 3.025 | -0.0239921 | 0.02259891 | 85.30947 | -85.39828 | 1.930424e-07 | -1.73449e-06
122 | 2.010246 | -2.013927 | 3.05 | -0.02766504 | 0.02619637 | 84.82118 | -84.93943 | 6.904233e-07 | -1.780561e-06
123 | 2.006513 | -2.010381 | 3.075 | -0.03087783 | 0.02940496 | 84.37214 | -84.48939 | 6.761966e-07 | -2.038609e-06
124 | 2.002361 | -2.006412 | 3.1 | -0.03422458 | 0.03282949 | 83.8558 | -83.96947 | 3.251301e-07 | -1.819958e-06
125 | 1.997783 | -2.002001 | 3.125 | -0.03755461 | 0.03632782 | 83.35588 | -83.48344 | -1.383258e-07 | -2.274221e-06
126 | 1.992797 | -1.997178 | 3.15 | -0.04062661 | 0.03930646 | 82.82279 | -82.9242 | 2.835449e-07 | -2.271376e-06
127 | 1.987407 | -1.991977 | 3.175 | -0.04388595 | 0.04224098 | 82.255 | -82.35592 | 2.687713e-07 | -2.209765e-06
128 | 1.981609 | -1.986376 | 3.2 | -0.04702466 | 0.04559232 | 81.68466 | -81.80149 | 1.250835e-07 | -2.239093e-06
129 | 1.975437 | -1.980372 | 3.225 | -0.04975476 | 0.04853921 | 81.0929 | -81.16763 | 4.957355e-08 | -2.117949e-06
130 | 1.968884 | -1.973993 | 3.25 | -0.053 | 0.05148806 | 80.4787 | -80.57947 | -4.629122e-08 | -2.291622e-06
131 | 1.961961 | -1.967244 | 3.275 | -0.05554666 | 0.05434049 | 79.83603 | -79.95576 | 2.873752e-07 | -1.761411e-06
132 | 1.954678 | -1.960135 | 3.3 | -0.05866137 | 0.05711672 | 79.15233 | -79.28336 | 1.610875e-07 | -2.187659e-06
133 | 1.94702 | -1.952666 | 3.325 | -0.06140816 | 0.06 | 78.5129 | -78.62595 | 5.482641e-08 | -1.986518e-06
134 | 1.939021 | -1.944844 | 3.35 | -0.0640145 | 0.0626305 | 77.77282 | -77.91779 | -3.32685e-08 | -1.942306e-06
135 | 1.930686 | -1.936687 | 3.375 | -0.06669093 | 0.06528073 | 77.09115 | -77.20756 | -8.820473e-08 | -2.136224e-06
136 | 1.921993 | -1.928184 | 3.4 | -0.06960458 | 0.06804142 | 76.33588 | -76.45473 | -2.596889e-07 | -2.259885e-06
137 | 1.912956 | -1.919337 | 3.425 | -0.07210194 | 0.07067983 | 75.63279 | -75.75748 | 4.005275e-08 | -2.325547e-06
138 | 1.903599 | -1.910153 | 3.45 | -0.07461639 | 0.07332118 | 74.8526 | -74.92885 | -1.70609e-07 | -2.115103e-06
139 | 1.893902 | -1.900654 | 3.475 | -0.07742548 | 0.07563066 | 74.03683 | -74.1229 | -2.834362e-07 | -2.104598e-06
140 | 1.883887 | -1.890851 | 3.5 | -0.07960866 | 0.07808159 | 73.24256 | -73.35042 | -3.19878e-07 | -2.237452e-06
141 | 1.87357 | -1.88072 | 3.525 | -0.08216585 | 0.08077194 | 72.39729 | -72.52878 | -1.601033e-07 | -2.120137e-06
142 | 1.862894 | -1.87024 | 3.55 | -0.08522757 | 0.08354265 | 71.57057 | -71.69252 | -4.130069e-07 | -2.253976e-06
143 | 1.851903 | -1.859425 | 3.575 | -0.08712086 | 0.08603724 | 70.68683 | -70.81481 | -2.626791e-09 | -2.334301e-06
144 | 1.840634 | -1.848313 | 3.6 | -0.08957042 | 0.08820773 | 69.83153 | -69.96092 | -3.571952e-07 | -1.898861e-06
145 | 1.829048 | -1.836926 | 3.625 | -0.0921 | 0.09033773 | 68.9287 | -69.06809 | -2.291566e-07 | -2.370852e-06
146 | 1.817157 | -1.825235 | 3.65 | -0.0943542 | 0.09297549 | 67.97588 | -68.0924 | -2.225905e-07 | -2.351154e-06
147 | 1.804952 | -1.813219 | 3.675 | -0.09701861 | 0.09544053 | 67.07805 | -67.20771 | -5.68842e-07 | -1.942306e-06
148 | 1.792433 | -1.800899 | 3.7 | -0.09927302 | 0.09772931 | 66.12691 | -66.2137 | -5.592115e-07 | -1.9202e-06
149 | 1.779624 | -1.788289 | 3.725 | -0.1015854 | 0.1 | 65.17786 | -65.30885 | -2.365982e-07 | -2.201776e-06
150 | 1.766526 | -1.775368 | 3.75 | -0.103779 | 0.1026093 | 64.19508 | -64.29374 | -4.912527e-07 | -2.327735e-06
151 | 1.753134 | -1.762151 | 3.775 | -0.1062186 | 0.1046226 | 63.2229 | -63.32618 | -5.341511e-07 | -2.268531e-06
152 | 1.739446 | -1.748667 | 3.8 | -0.1083969 | 0.1068094 | 62.19191 | -62.31485 | -6.175405e-07 | -1.849505e-06
153 | 1.725468 | -1.734874 | 3.825 | -0.1107795 | 0.1094692 | 61.17122 | -61.2666 | -5.650118e-07 | -2.064545e-06
154 | 1.711183 | -1.720774 | 3.85 | -0.1132183 | 0.111621 | 60.14866 | -60.26073 | -9.133424e-07 | -2.039922e-06
155 | 1.696616 | -1.706386 | 3.875 | -0.1151853 | 0.1139698 | 59.05622 | -59.19634 | -5.881023e-07 | -2.129111e-06
156 | 1.681769 | -1.691714 | 3.9 | -0.1176165 | 0.1160908 | 58.01977 | -58.1376 | -4.649885e-07 | -1.823022e-06
157 | 1.666632 | -1.676783 | 3.925 | -0.1197375 | 0.1180238 | 56.88947 | -57.02527 | -4.443053e-07 | -1.794022e-06
158 | 1.651209 | -1.661576 | 3.95 | -0.1220855 | 0.1204283 | 55.82115 | -55.96698 | -6.707256e-07 | -2.258135e-06
159 | 1.635499 | -1.646076 | 3.975 | -0.1242597 | 0.1226116 | 54.72027 | -54.84443 | -5.222225e-07 | -2.148044e-06
160 | 1.619519 | -1.630281 | 4 | -0.1263069 | 0.1250541 | 53.56073 | -53.67847 | -6.645973e-07 | -1.934208e-06
161 | 1.603268 | -1.614207 | 4.025 | -0.1284975 | 0.1269826 | 52.44508 | -52.56309 | -6.087855e-07 | -2.119153e-06
162 | 1.586736 | -1.597881 | 4.05 | -0.1307358 | 0.1290145 | 51.26702 | -51.38836 | -7.804885e-07 | -1.98805e-06
163 | 1.569928 | -1.581273 | 4.075 | -0.1328053 | 0.1313929 | 50.14271 | -50.25664 | -5.815363e-07 | -1.965616e-06
164 | 1.552847 | -1.564385 | 4.1 | -0.135025 | 0.1334103 | 48.95782 | -49.05679 | -5.454229e-07 | -2.229025e-06
165 | 1.535468 | -1.547213 | 4.125 | -0.1374866 | 0.1358561 | 47.74817 | -47.86557 | -1.727977e-07 | -2.129658e-06
166 | 1.51781 | -1.529756 | 4.15 | -0.1393908 | 0.1378668 | 46.55607 | -46.65927 | -1.544127e-07 | -2.080522e-06
167 | 1.499924 | -1.512056 | 4.175 | -0.1410576 | 0.1396662 | 45.3213 | -45.44733 | -1.619637e-07 | -1.560926e-06
168 | 1.481773 | -1.494093 | 4.2 | -0.14355 | 0.1419902 | 44.12744 | -44.23798 | -4.362069e-07 | -1.576028e-06
169 | 1.463336 | -1.475855 | 4.225 | -0.1455374 | 0.1439913 | 42.88702 | -42.99317 | 1.208155e-07 | -1.425993e-06
170 | 1.444643 | -1.457356 | 4.25 | -0.147572 | 0.1460732 | 41.67805 | -41.78324 | 7.616618e-08 | -1.718403e-06
171 | 1.425691 | -1.438607 | 4.275 | -0.1495971 | 0.1479134 | 40.40321 | -40.51141 | 1.017707e-08 | -1.390536e-06
172 | 1.406478 | -1.419595 | 4.3 | -0.1516531 | 0.1501914 | 39.07626 | -39.20786 | 2.718354e-07 | -1.292155e-06
173 | 1.387005 | -1.400308 | 4.325 | -0.1536895 | 0.152221 | 37.84927 | -37.94723 | 4.084099e-07 | -1.337023e-06
174 | 1.367269 | -1.380765 | 4.35 | -0.1557788 | 0.1542245 | 36.57129 | -36.65789 | 7.824576e-07 | -1.270049e-06
175 | 1.347261 | -1.360951 | 4.375 | -0.1579332 | 0.1564592 | 35.29964 | -35.39955 | 1.273053e-06 | -9.772015e-07
176 | 1.327001 | -1.340875 | 4.4 | -0.1597429 | 0.15832 | 33.93225 | -34.07078 | 8.879527e-07 | -1.035311e-06
177 | 1.306473 | -1.320555 | 4.425 | -0.1621394 | 0.1603111 | 32.66703 | -32.76899 | 1.483496e-06 | -7.965248e-07
178 | 1.28569 | -1.299974 | 4.45 | -0.1637498 | 0.1623838 | 31.35152 | -31.44163 | 1.492032e-06 | -5.239229e-07
179 | 1.264669 | -1.279151 | 4.475 | -0.1658534 | 0.1641355 | 29.98705 | -30.1207 | 2.23203e-06 | -3.765145e-07
180 | 1.243383 | -1.258069 | 4.5 | -0.1679061 | 0.1664237 | 28.69202 | -28.78846 | 1.970043e-06 | -5.802821e-07
181 | 1.221848 | -1.236709 | 4.525 | -0.1697718 | 0.1685059 | 27.30653 | -27.44652 | 1.849555e-06 | -1.560036e-07
182 | 1.200062 | -1.21509 | 4.55 | -0.1718235 | 0.170472 | 25.9975 | -26.10812 | 2.520062e-06 | 8.475267e-08
183 | 1.178011 | -1.193237 | 4.575 | -0.1739448 | 0.1721877 | 24.63203 | -24.72008 | 2.99654e-06 | -1.008485e-07
184 | 1.15569 | -1.171118 | 4.6 | -0.1760468 | 0.1746315 | 23.28447 | -23.38333 | 3.167696e-06 | 3.955615e-08
185 | 1.133124 | -1.148718 | 4.625 | -0.1777792 | 0.1765994 | 21.9231 | -22.03701 | 3.179296e-06 | 3.71581e-07
186 | 1.110325 | -1.126096 | 4.65 | -0.1797107 | 0.1781125 | 20.5166 | -20.64542 | 3.38755e-06 | 8.880034e-07
187 | 1.087274 | -1.10323 | 4.675 | -0.1817331 | 0.1804314 | 19.17192 | -19.28646 | 3.799353e-06 | 8.594408e-07
188 | 1.063977 | -1.080096 | 4.7 | -0.1835644 | 0.1823146 | 17.7568 | -17.87677 | 4.557408e-06 | 9.936076e-07
189 | 1.040411 | -1.056728 | 4.725 | -0.1859423 | 0.1840895 | 16.39552 | -16.51923 | 4.677237e-06 | 1.108624e-06
190 | 1.016587 | -1.033097 | 4.75 | -0.1876249 | 0.1864452 | 15.00858 | -15.10261 | 4.821363e-06 | 1.661926e-06
191 | 0.9925283 | -1.009207 | 4.775 | -0.1896161 | 0.1881568 | 13.6178 | -13.73098 | 4.649771e-06 | 1.496569e-06
192 | 0.9682083 | -0.9850742 | 4.8 | -0.1917214 | 0.1902408 | 12.22644 | -12.33159 | 5.507958e-06 | 2.019886e-06
193 | 0.9436299 | -0.9606708 | 4.825 | -0.1936685 | 0.1924047 | 10.81948 | -10.89824 | 5.590691e-06 | 2.097694e-06
194 | 0.9188084 | -0.9360242 | 4.85 | -0.1955328 | 0.1940537 | 9.417305 | -9.514802 | 5.537397e-06 | 1.735684e-06
195 | 0.8937428 | -0.9111377 | 4.875 | -0.1974952 | 0.1961666 | 7.998634 | -8.092618 | 5.761191e-06 | 2.120238e-06
196 | 0.86842 | -0.8859861 | 4.9 | -0.1995658 | 0.1982104 | 6.621447 | -6.704855 | 5.919977e-06 | 2.645306e-06
197 | 0.8428467 | -0.8605931 | 4.925 | -0.2014243 | 0.2 | 5.164523 | -5.280435 | 6.22366e-06 | 2.673759e-06
198 | 0.817035 | -0.8349478 | 4.95 | -0.2033027 | 0.2021655 | 3.777988 | -3.918565 | 6.628023e-06 | 3.245774e-06
199 | 0.7909792 | -0.8090558 | 4.975 | -0.2052524 | 0.2038211 | 2.374769 | -2.475182 | 6.819313e-06 | 3.059078e-06
200 | 0.7646765 | -0.7829161 | 5 | -0.2071743 | 0.2060495 | 0.9227237 | -1.052724 | 6.838027e-06 | 3.169498e-06
201 | 0.7380987 | -0.7565012 | 5.025 | -0.2095661 | 0.2081355 | -0.4783073 | 0.3244181 | 7.20934e-06 | 3.50393e-06
202 | 0.7112755 | -0.7298357 | 5.05 | -0.2110212 | 0.2099797 | -1.880843 | 1.765248 | 7.784855e-06 | 3.561931e-06
203 | 0.684246 | -0.7029536 | 5.075 | -0.2128008 | 0.2115312 | -3.247135 | 3.13496 | 7.337378e-06 | 3.694675e-06
204 | 0.6569788 | -0.6758596 | 5.1 | -0.2147494 | 0.2133035 | -4.67274 | 4.561427 | 7.242389e-06 | 3.712075e-06
205 | 0.629473 | -0.6485137 | 5.125 | -0.2165418 | 0.2154801 | -6.098389 | 6.038092 | 7.774786e-06 | 4.226198e-06
206 | 0.6017306 | -0.6209157 | 5.15 | -0.2184581 | 0.2172568 | -7.486153 | 7.392076 | 8.167221e-06 | 4.326332e-06
207 | 0.5737512 | -0.5930966 | 5.175 | -0.2202601 | 0.218946 | -8.91987 | 8.829485 | 8.246889e-06 | 4.396809e-06
208 | 0.5455669 | -0.5650477 | 5.2 | -0.2216699 | 0.220861 | -10.28334 | 10.20476 | 8.38795e-06 | 4.490263e-06
209 | 0.5171424 | -0.5367686 | 5.225 | -0.2240259 | 0.2225558 | -11.72626 | 11.6253 | 8.171489e-06 | 4.626294e-06
210 | 0.4884635 | -0.5082428 | 5.25 | -0.2256592 | 0.2247285 | -13.09119 | 13.0096 | 8.52737e-06 | 5.052431e-06
211 | 0.4595862 | -0.479483 | 5.275 | -0.2271373 | 0.2262247 | -14.50382 | 14.3629 | 8.868149e-06 | 5.08592e-06
212 | 0.430471 | -0.4505135 | 5.3 | -0.2293887 | 0.2280167 | -15.93205 | 15.80715 | 9.228191e-06 | 5.537992e-06
213 | 0.4011216 | -0.4213083 | 5.325 | -0.2308091 | 0.2299222 | -17.28206 | 17.17003 | 8.795813e-06 | 5.592599e-06
214 | 0.3715691 | -0.3918671 | 5.35 | -0.2325745 | 0.2317143 | -18.68506 | 18.59098 | 8.474733e-06 | 5.704332e-06
215 | 0.3417658 | -0.3621913 | 5.375 | -0.2347415 | 0.2336031 | -20.01242 | 19.93069 | 9.275137e-06 | 5.75916e-06
216 | 0.3117216 | -0.3322712 | 5.4 | -0.2363509 | 0.2355445 | -21.41919 | 21.34029 | 9.493897e-06 | 5.682557e-06
217 | 0.2814649 | -0.3021316 | 5.425 | -0.2380743 | 0.2370446 | -22.76552 | 22.69008 | 9.725462e-06 | 6.20642e-06
218 | 0.2509606 | -0.271757 | 5.45 | -0.2402334 | 0.2392286 | -24.13427 | 24.04698 | 9.690878e-06 | 6.095233e-06
219 | 0.2202248 | -0.241132 | 5.475 | -0.2417037 | 0.2409706 | -25.52158 | 25.42727 | 9.891473e-06 | 6.578935e-06
220 | 0.1892973 | -0.2103012 | 5.5 | -0.2432401 | 0.2424564 | -26.83567 | 26.73745 | 9.996531e-06 | 6.695592e-06
221 | 0.1581604 | -0.1792645 | 5.525 | -0.2449856 | 0.2442 | -28.25945 | 28.0907 | 1.057785e-05 | 6.677099e-06
222 | 0.1267992 | -0.1480131 | 5.55 | -0.2467589 | 0.2458213 | -29.52965 | 29.42057 | 1.037189e-05 | 6.697015e-06
223 | 0.09524721 | -0.1165537 | 5.575 | -0.247976 | 0.247462 | -30.85997 | 30.80806 | 1.063673e-05 | 7.042611e-06
224 | 0.0635012 | -0.08487969 | 5.6 | -0.2498014 | 0.2491866 | -32.16225 | 32.06658 | 1.054283e-05 | 7.042611e-06
225 | 0.03156241 | -0.05301968 | 5.625 | -0.2509989 | 0.2503784 | -33.50005 | 33.39039 | 1.075688e-05 | 7.488996e-06
226 | -0.0005342154 | -0.0209897 | 5.65 | -0.2522762 | 0.2518517 | -34.81387 | 34.75385 | 1.083568e-05 | 7.232153e-06
227 | -0.03283619 | 0.01123549 | 5.675 | -0.2542188 | 0.2534391 | -36.09542 | 35.99806 | 1.086643e-05 | 7.126439e-06
228 | -0.06532307 | 0.04363971 | 5.7 | -0.2551755 | 0.2546591 | -37.42916 | 37.32847 | 1.082276e-05 | 7.549183e-06
229 | -0.09792382 | 0.07618652 | 5.725 | -0.2560043 | 0.2556749 | -38.66137 | 38.59084 | 1.145902e-05 | 7.746057e-06
230 | -0.1306836 | 0.1088828 | 5.75 | -0.2576689 | 0.2570028 | -39.93447 | 39.85153 | 1.157108e-05 | 7.843015e-06
231 | -0.1635939 | 0.1417306 | 5.775 | -0.2583645 | 0.2580499 | -41.1924 | 41.09073 | 1.171312e-05 | 7.973023e-06
232 | -0.1966206 | 0.1747069 | 5.8 | -0.2594941 | 0.2590187 | -42.43508 | 42.34668 | 1.162831e-05 | 8.090885e-06
233 | -0.2297753 | 0.2078013 | 5.825 | -0.2603719 | 0.2599017 | -43.71656 | 43.60485 | 1.19599e-05 | 8.504221e-06
234 | -0.2630353 | 0.2410068 | 5.85 | -0.2611444 | 0.2607599 | -44.92588 | 44.81145 | 1.174563e-05 | 8.461431e-06
235 | -0.296382 | 0.2743106 | 5.875 | -0.2617332 | 0.2614444 | -46.15355 | 46.03313 | 1.223031e-05 | 8.433088e-06
236 | -0.3298203 | 0.3076988 | 5.9 | -0.2625783 | 0.2620832 | -47.32527 | 47.20817 | 1.216137e-05 | 8.691244e-06
237 | -0.3633563 | 0.3411832 | 5.925 | -0.2632669 | 0.2629523 | -48.53813 | 48.41519 | 1.189653e-05 | 8.401023e-06
238 | -0.3969411 | 0.3747483 | 5.95 | -0.2633418 | 0.2633478 | -49.73836 | 49.63649 | 1.221477e-05 | 9.181729e-06
239 | -0.4305433 | 0.4083335 | 5.975 | -0.2635406 | 0.2632679 | -50.88447 | 50.77947 | 1.267385e-05 | 8.962095e-06
240 | -0.4641822 | 0.4419324 | 6 | -0.2639183 | 0.2635632 | -52.07424 | 51.98 | 1.242598e-05 | 9.256038e-06
241 | -0.4978357 | 0.4755599 | 6.025 | -0.2637678 | 0.2637154 | -53.18782 | 53.08141 | 1.257634e-05 | 9.050626e-06
242 | -0.5314978 | 0.5091975 | 6.05 | -0.2640547 | 0.2637219 | -54.31744 | 54.24889 | 1.237871e-05 | 9.283504e-06
243 | -0.5651468 | 0.5428253 | 6.075 | -0.2635604 | 0.2635625 | -55.4305 | 55.34401 | 1.243813e-05 | 9.473702e-06
244 | -0.5987675 | 0.5764295 | 6.1 | -0.2636122 | 0.2633507 | -56.53641 | 56.44844 | 1.281042e-05 | 9.309004e-06
245 | -0.6323556 | 0.6100038 | 6.125 | -0.2630494 | 0.2630949 | -57.6529 | 57.58187 | 1.281426e-05 | 9.704939e-06
246 | -0.6658612 | 0.6435305 | 6.15 | -0.2623192 | 0.2626038 | -58.71653 | 58.62687 | 1.235704e-05 | 9.737878e-06
247 | -0.6993254 | 0.6769834 | 6.175 | -0.2623993 | 0.261937 | -59.7708 | 59.71187 | 1.227704e-05 | 9.850595e-06
248 | -0.7327298 | 0.710359 | 6.2 | -0.2613816 | 0.2613927 | -60.81607 | 60.72126 | 1.269563e-05 | 9.72584e-06
249 | -0.7660021 | 0.7436428 | 6.225 | -0.260328 | 0.2604978 | -61.85378 | 61.7745 | 1.247993e-05 | 9.407603e-06
250 | -0.7991614 | 0.7767843 | 6.25 | -0.2596093 | 0.2591612 | -62.86084 | 62.80298 | 1.255249e-05 | 9.219046e-06
251 | -0.8321905 | 0.8097788 | 6.275 | -0.2582876 | 0.258192 | -63.8787 | 63.76798 | 1.228043e-05 | 9.549431e-06
252 | -0.8650539 | 0.8426393 | 6.3 | -0.2570112 | 0.2570611 | -64.84599 | 64.80401 | 1.234445e-05 | 9.49329e-06
253 | -0.8977676 | 0.8753351 | 6.325 | -0.2559394 | 0.255609 | -65.81683 | 65.74042 | 1.261136e-05 | 8.979496e-06
254 | -0.9303211 | 0.9078521 | 6.35 | -0.2544985 | 0.2542568 | -66.7916 | 66.7105 | 1.224158e-05 | 8.935611e-06
255 | -0.9626471 | 0.9401651 | 6.375 | -0.2523744 | 0.2524118 | -67.68366 | 67.64221 | 1.169857e-05 | 8.938019e-06
256 | -0.9947393 | 0.9722425 | 6.4 | -0.2508308 | 0.2505612 | -68.64786 | 68.5608 | 1.175438e-05 | 9.282847e-06
257 | -1.026619 | 1.004096 | 6.425 | -0.2490427 | 0.2489075 | -69.53328 | 69.43691 | 1.170885e-05 | 8.80834e-06
258 | -1.058225 | 1.035715 | 6.45 | -0.2465429 | 0.2468726 | -70.425 | 70.31698 | 1.156265e-05 | 8.35287e-06
259 | -1.089564 | 1.067059 | 6.475 | -0.2448435 | 0.244601 | -71.28767 | 71.22172 | 1.132518e-05 | 8.60884e-06
260 | -1.120677 | 1.098121 | 6.5 | -0.243015 | 0.2424529 | -72.14832 | 72.06206 | 1.067765e-05 | 8.075676e-06
261 | -1.151472 | 1.128882 | 6.525 | -0.2398533 | 0.2398845 | -73.00302 | 72.88782 | 1.057621e-05 | 8.154576e-06
262 | -1.181914 | 1.159301 | 6.55 | -0.2374773 | 0.2370829 | -73.79676 | 73.70237 | 1.087266e-05 | 7.997427e-06
263 | -1.212025 | 1.189378 | 6.575 | -0.2346553 | 0.2345254 | -74.6229 | 74.52248 | 1.026169e-05 | 7.566802e-06
264 | -1.241777 | 1.219116 | 6.6 | -0.2318606 | 0.231768 | -75.3855 | 75.28214 | 9.858641e-06 | 7.726576e-06
265 | -1.271184 | 1.248485 | 6.625 | -0.2292379 | 0.2287362 | -76.11885 | 76.03901 | 9.674573e-06 | 7.311492e-06
266 | -1.300212 | 1.27746 | 6.65 | -0.225926 | 0.225592 | -76.88557 | 76.80435 | 9.514798e-06 | 7.365225e-06
267 | -1.328813 | 1.306019 | 6.675 | -0.2225302 | 0.2222147 | -77.59805 | 77.51653 | 9.454611e-06 | 6.852962e-06
268 | -1.357004 | 1.334166 | 6.7 | -0.2195101 | 0.2191246 | -78.32595 | 78.22771 | 9.106496e-06 | 6.522576e-06
269 | -1.384762 | 1.361883 | 6.725 | -0.2157358 | 0.2154797 | -78.99118 | 78.88802 | 8.529779e-06 | 6.197664e-06
270 | -1.412074 | 1.389147 | 6.75 | -0.2125116 | 0.212023 | -79.65763 | 79.56092 | 7.941347e-06 | 5.819351e-06
271 | -1.438932 | 1.415949 | 6.775 | -0.208633 | 0.2082288 | -80.29592 | 80.23477 | 8.004927e-06 | 5.745042e-06
272 | -1.465305 | 1.442275 | 6.8 | -0.2048841 | 0.2045648 | -80.93981 | 80.83324 | 8.122573e-06 | 5.513042e-06
273 | -1.491191 | 1.468113 | 6.825 | -0.2010069 | 0.2005648 | -81.55065 | 81.44939 | 7.604069e-06 | 5.413893e-06
274 | -1.516569 | 1.493447 | 6.85 | -0.196925 | 0.1966855 | -82.12271 | 82.02202 | 6.941443e-06 | 5.32558e-06
275 | -1.541428 | 1.518274 | 6.875 | -0.1928628 | 0.1926027 | -82.67725 | 82.58534 | 6.994847e-06 | 4.704866e-06
276 | -1.565761 | 1.542558 | 6.9 | -0.1886744 | 0.188167 | -83.20561 | 83.15469 | 6.460366e-06 | 4.106477e-06
277 | -1.589581 | 1.566301 | 6.925 | -0.1848376 | 0.1841154 | -83.76042 | 83.6858 | 6.424252e-06 | 4.053729e-06
278 | -1.612853 | 1.5895 | 6.95 | -0.1800665 | 0.1796504 | -84.2716 | 84.18355 | 5.846111e-06 | 3.837817e-06
279 | -1.635541 | 1.612134 | 6.975 | -0.1756718 | 0.1752561 | -84.72198 | 84.66336 | 5.305721e-06 | 3.702445e-06
280 | -1.657678 | 1.634188 | 7 | -0.171437 | 0.1705368 | -85.21237 | 85.13111 | 4.927187e-06 | 3.559523e-06
281 | -1.679224 | 1.655652 | 7.025 | -0.1664127 | 0.1660249 | -85.64492 | 85.56042 | 4.926859e-06 | 2.928851e-06
282 | -1.700154 | 1.676527 | 7.05 | -0.1617631 | 0.1612976 | -86.05405 | 85.98626 | 4.521622e-06 | 2.49352e-06
283 | -1.720491 | 1.696784 | 7.075 | -0.1571209 | 0.1563297 | -86.43137 | 86.38798 | 3.946324e-06 | 2.375987e-06
284 | -1.740227 | 1.716439 | 7.1 | -0.1523469 | 0.1518561 | -86.82019 | 86.74309 | 3.735224e-06 | 1.878606e-06
285 | -1.759344 | 1.735486 | 7.125 | -0.1474043 | 0.1468055 | -87.16385 | 87.12393 | 3.773308e-06 | 1.784821e-06
286 | -1.777835 | 1.753894 | 7.15 | -0.1425379 | 0.1418366 | -87.51351 | 87.44031 | 3.384924e-06 | 1.667397e-06
287 | -1.795696 | 1.771682 | 7.175 | -0.1375112 | 0.1370692 | -87.83447 | 87.75573 | 2.776467e-06 | 1.238304e-06
288 | -1.812919 | 1.788822 | 7.2 | -0.1325553 | 0.1316904 | -88.10069 | 88.0195 | 2.22426e-06 | 9.566187e-07
289 | -1.829509 | 1.805312 | 7.225 | -0.1275776 | 0.126882 | -88.40195 | 88.30611 | 2.50102e-06 | 7.714553e-07
290 | -1.84545 | 1.821162 | 7.25 | -0.1223713 | 0.1216456 | -88.62782 | 88.53576 | 1.865423e-06 | 1.554475e-07
291 | -1.86075 | 1.836353 | 7.275 | -0.1175304 | 0.1165501 | -88.86286 | 88.7776 | 1.485576e-06 | -1.226261e-07
292 | -1.875416 | 1.850901 | 7.3 | -0.1124405 | 0.111548 | -89.07748 | 89.00347 | 6.776191e-07 | -1.133098e-08
293 | -1.889415 | 1.864788 | 7.325 | -0.10705 | 0.1062002 | -89.24218 | 89.19115 | 4.016218e-08 | -7.453095e-07
294 | -1.902754 | 1.878001 | 7.35 | -0.1021128 | 0.1009844 | -89.42359 | 89.33672 | 8.612473e-08 | -1.065844e-06
295 | -1.915456 | 1.890571 | 7.375 | -0.09706119 | 0.09611585 | -89.55397 | 89.4987 | -1.033067e-07 | -1.535428e-06
296 | -1.927518 | 1.902506 | 7.4 | -0.09205848 | 0.09101841 | -89.67382 | 89.58244 | -1.032189e-06 | -1.885947e-06
297 | -1.938929 | 1.91377 | 7.425 | -0.08687615 | 0.0856043 | -89.7721 | 89.67321 | -1.458108e-06 | -1.740508e-06
298 | -1.94968 | 1.924375 | 7.45 | -0.08169698 | 0.08068352 | -89.82118 | 89.74634 | -1.783567e-06 | -2.533691e-06
299 | -1.959778 | 1.934332 | 7.475 | -0.07663348 | 0.07543827 | -89.88416 | 89.81137 | -2.009659e-06 | -2.796006e-06
300 | -1.969234 | 1.943629 | 7.5 | -0.0716354 | 0.07034798 | -89.91195 | 89.85592 | -2.486466e-06 | -3.047159e-06
301 | -1.978049 | 1.952294 | 7.525 | -0.06658636 | 0.06551536 | -89.92237 | 89.82462 | -2.972137e-06 | -3.332455e-06
302 | -1.986209 | 1.960308 | 7.55 | -0.0613616 | 0.06014951 | -89.88794 | 89.78947 | -3.478054e-06 | -3.431603e-06
303 | -1.993744 | 1.967688 | 7.575 | -0.05678593 | 0.05556539 | -89.8487 | 89.78172 | -4.104569e-06 | -4.13658e-06
304 | -2.000661 | 1.974453 | 7.6 | -0.05167712 | 0.05050728 | -89.75908 | 89.69733 | -4.213676e-06 | -4.45055e-06
305 | -2.006951 | 1.980567 | 7.625 | -0.04694376 | 0.04536556 | -89.70378 | 89.62908 | -4.884401e-06 | -4.845279e-06
306 | -2.012601 | 1.986061 | 7.65 | -0.04165072 | 0.04077016 | -89.58947 | 89.52569 | -5.088714e-06 | -5.361592e-06
307 | -2.017618 | 1.990956 | 7.675 | -0.03701503 | 0.03598827 | -89.46721 | 89.40905 | -5.454225e-06 | -5.409088e-06
308 | -2.022066 | 1.995245 | 7.7 | -0.03272914 | 0.03126576 | -89.30802 | 89.2413 | -6.326309e-06 | -5.883924e-06
309 | -2.025938 | 1.998942 | 7.725 | -0.02798685 | 0.02670155 | -89.12706 | 89.08576 | -6.601866e-06 | -6.044355e-06
310 | -2.029206 | 2.002056 | 7.75 | -0.02326569 | 0.02212604 | -88.96267 | 88.86828 | -6.980511e-06 | -6.524885e-06
311 | -2.031895 | 2.004587 | 7.775 | -0.01889665 | 0.01756169 | -88.76943 | 88.64195 | -7.465416e-06 | -6.96492e-06
312 | -2.034038 | 2.006553 | 7.8 | -0.01470377 | 0.01325926 | -88.49321 | 88.43462 | -7.538408e-06 | -6.968859e-06
313 | -2.035621 | 2.007966 | 7.825 | -0.01011414 | 0.008896397 | -88.24603 | 88.17721 | -8.128153e-06 | -7.527305e-06
314 | -2.03664 | 2.008826 | 7.85 | -0.005867724 | 0.004595588 | -87.96889 | 87.90916 | -8.274359e-06 | -7.855939e-06
315 | -2.037145 | 2.009141 | 7.875 | -0.002041797 | 0.0003412373 | -87.65439 | 87.58431 | -8.651359e-06 | -8.275947e-06
316 | -2.037121 | 2.008936 | 7.9 | 0.00241733 | -0.003548872 | -87.3224 | 87.27141 | -9.316286e-06 | -8.824324e-06
317 | -2.03657 | 2.008226 | 7.925 | 0.006211639 | -0.007598256 | -86.98031 | 86.89393 | -9.549489e-06 | -8.997233e-06
318 | -2.035525 | 2.007004 | 7.95 | 0.01018029 | -0.0115563 | -86.60366 | 86.55011 | -9.862473e-06 | -8.950721e-06
319 | -2.033987 | 2.005292 | 7.975 | 0.01394246 | -0.01528056 | -86.23447 | 86.15244 | -9.856672e-06 | -9.527664e-06
320 | -2.031971 | 2.003106 | 8 | 0.01765707 | -0.01900766 | -85.80294 | 85.71649 | -1.03964e-05 | -9.791947e-06
321 | -2.02949 | 2.000457 | 8.025 | 0.02124535 | -0.02253054 | -85.36962 | 85.31519 | -1.076071e-05 | -1.012036e-05
322 | -2.026551 | 1.99734 | 8.05 | 0.02483648 | -0.0263448 | -84.9208 | 84.85729 | -1.103769e-05 | -9.966168e-06
323 | -2.02316 | 1.993763 | 8.075 | 0.02834886 | -0.02972762 | -84.45844 | 84.40832 | -1.084345e-05 | -1.070058e-05
324 | -2.019341 | 1.989765 | 8.1 | 0.03152354 | -0.03296522 | -83.96947 | 83.90981 | -1.100486e-05 | -1.097745e-05
325 | -2.015095 | 1.985333 | 8.125 | 0.03505467 | -0.03653434 | -83.42924 | 83.33473 | -1.152807e-05 | -1.083836e-05
326 | -2.010425 | 1.980492 | 8.15 | 0.03817794 | -0.03937581 | -82.88019 | 82.85336 | -1.195333e-05 | -1.12251e-05
327 | -2.005369 | 1.975263 | 8.175 | 0.04109951 | -0.04261224 | -82.33324 | 82.25851 | -1.206561e-05 | -1.150766e-05
328 | -1.999911 | 1.969619 | 8.2 | 0.04448325 | -0.04587782 | -81.77088 | 81.6929 | -1.179279e-05 | -1.176166e-05
329 | -1.994052 | 1.963578 | 8.225 | 0.04737296 | -0.04884424 | -81.17737 | 81.10855 | -1.195902e-05 | -1.184319e-05
330 | -1.987822 | 1.957159 | 8.25 | 0.05031712 | -0.05181497 | -80.56229 | 80.50962 | -1.258576e-05 | -1.200187e-05
331 | -1.981217 | 1.950379 | 8.275 | 0.05324496 | -0.05448528 | -79.91813 | 79.84889 | -1.248923e-05 | -1.21136e-05
332 | -1.974247 | 1.943227 | 8.3 | 0.05604677 | -0.05765817 | -79.25836 | 79.18584 | -1.219497e-05 | -1.248316e-05
333 | -1.96692 | 1.935702 | 8.325 | 0.05884104 | -0.0603446 | -78.57546 | 78.54317 | -1.233493e-05 | -1.24499e-05
334 | -1.959238 | 1.927842 | 8.35 | 0.06161793 | -0.06289473 | -77.87863 | 77.82889 | -1.212394e-05 | -1.268091e-05
335 | -1.951205 | 1.91963 | 8.375 | 0.06433964 | -0.06587075 | -77.17305 | 77.06279 | -1.214309e-05 | -1.24674e-05
336 | -1.942821 | 1.91106 | 8.4 | 0.06711427 | -0.06851195 | -76.47382 | 76.38931 | -1.249033e-05 | -1.268518e-05
337 | -1.93409 | 1.902158 | 8.425 | 0.06978758 | -0.07106003 | -75.71324 | 75.62599 | -1.21629e-05 | -1.303526e-05
338 | -1.925028 | 1.892928 | 8.45 | 0.07230336 | -0.07366525 | -74.9363 | 74.87599 | -1.195607e-05 | -1.289037e-05
339 | -1.915637 | 1.883351 | 8.475 | 0.07496023 | -0.07651504 | -74.12733 | 74.04355 | -1.215403e-05 | -1.297814e-05
340 | -1.905922 | 1.873446 | 8.5 | 0.0773715 | -0.07878846 | -73.32664 | 73.26706 | -1.232311e-05 | -1.266176e-05
341 | -1.895893 | 1.863231 | 8.525 | 0.07988049 | -0.08138729 | -72.50737 | 72.41511 | -1.194513e-05 | -1.284736e-05
342 | -1.885521 | 1.852675 | 8.55 | 0.08274455 | -0.0841204 | -71.68004 | 71.6126 | -1.179706e-05 | -1.301206e-05
343 | -1.874812 | 1.841791 | 8.575 | 0.0851832 | -0.08654137 | -70.79565 | 70.73466 | -1.169168e-05 | -1.273323e-05
344 | -1.863808 | 1.830618 | 8.6 | 0.08734961 | -0.08866378 | -69.92851 | 69.83321 | -1.190617e-05 | -1.284124e-05
345 | -1.852524 | 1.819136 | 8.625 | 0.08958241 | -0.09137175 | -69.02798 | 68.94263 | -1.174519e-05 | -1.252431e-05
346 | -1.840924 | 1.807326 | 8.65 | 0.09231 | -0.09380656 | -68.09828 | 68.01443 | -1.121191e-05 | -1.221954e-05
347 | -1.828999 | 1.79522 | 8.675 | 0.09466984 | -0.09600866 | -67.19992 | 67.12523 | -1.116223e-05 | -1.251512e-05
348 | -1.816783 | 1.782819 | 8.7 | 0.09688129 | -0.09845026 | -66.23874 | 66.15218 | -1.070381e-05 | -1.225368e-05
349 | -1.804258 | 1.770096 | 8.725 | 0.09950588 | -0.1010437 | -65.28366 | 65.25103 | -1.110095e-05 | -1.220334e-05
350 | -1.791429 | 1.757079 | 8.75 | 0.1016625 | -0.1030625 | -64.30382 | 64.22172 | -1.072438e-05 | -1.201818e-05
351 | -1.778321 | 1.743779 | 8.775 | 0.103864 | -0.1054711 | -63.2937 | 63.20206 | -1.010695e-05 | -1.191323e-05
352 | -1.764916 | 1.730182 | 8.8 | 0.1063244 | -0.1077432 | -62.28989 | 62.20603 | -1.02896e-05 | -1.154465e-05
353 | -1.751199 | 1.716282 | 8.825 | 0.1087558 | -0.1102006 | -61.27076 | 61.17061 | -1.015018e-05 | -1.143029e-05
354 | -1.737189 | 1.702067 | 8.85 | 0.1109273 | -0.1126975 | -60.23534 | 60.1513 | -1.038481e-05 | -1.145032e-05
355 | -1.722886 | 1.687553 | 8.875 | 0.1133376 | -0.1148804 | -59.155 | 59.05454 | -9.557042e-06 | -1.060691e-05
356 | -1.708296 | 1.67277 | 8.9 | 0.1154427 | -0.1169207 | -58.11565 | 58.02683 | -9.399676e-06 | -1.082337e-05
357 | -1.693441 | 1.657722 | 8.925 | 0.1174844 | -0.1190302 | -57.0271 | 56.95153 | -9.362905e-06 | -1.033354e-05
358 | -1.678306 | 1.642383 | 8.95 | 0.1198365 | -0.1214813 | -55.89607 | 55.81202 | -9.318256e-06 | -1.013131e-05
359 | -1.662872 | 1.626746 | 8.975 | 0.1221684 | -0.1237016 | -54.81908 | 54.73122 | -9.24176e-06 | -9.808473e-06
360 | -1.647162 | 1.61084 | 9 | 0.1241636 | -0.1257118 | -53.67187 | 53.57595 | -8.566878e-06 | -9.527336e-06
361 | -1.631165 | 1.594653 | 9.025 | 0.1266602 | -0.1280924 | -52.55229 | 52.4374 | -8.341443e-06 | -9.313172e-06
362 | -1.614879 | 1.578179 | 9.05 | 0.1287078 | -0.130217 | -51.36832 | 51.29969 | -8.322836e-06 | -8.893378e-06
363 | -1.598331 | 1.561438 | 9.075 | 0.1307671 | -0.1322853 | -50.25905 | 50.14874 | -8.180023e-06 | -8.463191e-06
364 | -1.581517 | 1.544426 | 9.1 | 0.1328714 | -0.1344737 | -49.04347 | 48.97065 | -7.844496e-06 | -8.373126e-06
365 | -1.564416 | 1.527115 | 9.125 | 0.1352731 | -0.1369609 | -47.83912 | 47.75519 | -7.403805e-06 | -8.115626e-06
366 | -1.547006 | 1.509522 | 9.15 | 0.1377167 | -0.138893 | -46.62947 | 46.59069 | -6.890229e-06 | -7.468649e-06
367 | -1.529332 | 1.491679 | 9.175 | 0.1394189 | -0.1408818 | -45.43 | 45.32385 | -6.803447e-06 | -7.125351e-06
368 | -1.511443 | 1.473571 | 9.2 | 0.141081 | -0.1430535 | -44.21485 | 44.10779 | -6.285382e-06 | -6.840603e-06
369 | -1.493296 | 1.455209 | 9.225 | 0.1434495 | -0.1448708 | -42.99317 | 42.93198 | -5.736676e-06 | -6.048626e-06
370 | -1.474849 | 1.436578 | 9.25 | 0.1458125 | -0.1472601 | -41.73355 | 41.57218 | -5.439122e-06 | -6.013385e-06
371 | -1.456138 | 1.417677 | 9.275 | 0.1475668 | -0.1491073 | -40.48076 | 40.40385 | -4.986172e-06 | -5.156622e-06
372 | -1.437183 | 1.398528 | 9.3 | 0.1496525 | -0.1511414 | -39.20366 | 39.10225 | -5.033996e-06 | -4.911706e-06
373 | -1.417952 | 1.379109 | 9.325 | 0.1518953 | -0.1533526 | -37.9636 | 37.86674 | -4.456401e-06 | -4.453393e-06
374 | -1.398464 | 1.359423 | 9.35 | 0.1536691 | -0.1553239 | -36.65488 | 36.55095 | -3.764992e-06 | -4.031305e-06
375 | -1.378715 | 1.339475 | 9.375 | 0.1559882 | -0.1574636 | -35.3685 | 35.28081 | -3.275052e-06 | -3.810028e-06
376 | -1.358689 | 1.319263 | 9.4 | 0.1580328 | -0.1594644 | -34.07374 | 33.98997 | -2.970605e-06 | -2.818878e-06
377 | -1.338418 | 1.298801 | 9.425 | 0.159804 | -0.161365 | -32.79949 | 32.63019 | -2.610018e-06 | -2.868561e-06
378 | -1.3179 | 1.278081 | 9.45 | 0.1619204 | -0.1635247 | -31.46028 | 31.37026 | -1.818148e-06 | -2.320622e-06
379 | -1.297112 | 1.257099 | 9.475 | 0.1640362 | -0.1654728 | -30.085 | 29.99234 | -1.168435e-06 | -1.640376e-06
380 | -1.276073 | 1.235859 | 9.5 | 0.1658534 | -0.1675783 | -28.78523 | 28.69019 | -6.415065e-07 | -1.176592e-06
381 | -1.254778 | 1.214385 | 9.525 | 0.1680652 | -0.16914 | -27.43881 | 27.34943 | -9.280099e-08 | -6.662977e-07
382 | -1.233222 | 1.192653 | 9.55 | 0.1699295 | -0.1716193 | -26.11035 | 26.05097 | 1.850537e-07 | -6.523992e-07
383 | -1.211431 | 1.170636 | 9.575 | 0.1717528 | -0.1736015 | -24.7339 | 24.64885 | 1.268348e-06 | 1.745985e-07
384 | -1.189353 | 1.148367 | 9.6 | 0.1744242 | -0.175575 | -23.34864 | 23.27704 | 1.741653e-06 | 7.840405e-07
385 | -1.167015 | 1.125848 | 9.625 | 0.1758377 | -0.1775238 | -22.01549 | 21.91608 | 2.302943e-06 | 1.129197e-06
386 | -1.14447 | 1.103085 | 9.65 | 0.1776641 | -0.1794034 | -20.61505 | 20.53091 | 2.620085e-06 | 1.461988e-06
387 | -1.121663 | 1.080075 | 9.675 | 0.179948 | -0.1813898 | -19.28026 | 19.17652 | 3.163428e-06 | 2.067162e-06
388 | -1.098602 | 1.056806 | 9.7 | 0.1816553 | -0.1834667 | -17.86523 | 17.77006 | 4.226149e-06 | 3.032485e-06
389 | -1.075286 | 1.033284 | 9.725 | 0.1839426 | -0.1853656 | -16.50423 | 16.41421 | 5.043298e-06 | 3.102524e-06
390 | -1.051696 | 1.009512 | 9.75 | 0.18594 | -0.1873712 | -15.09281 | 15.02863 | 5.507958e-06 | 3.617085e-06
391 | -1.027864 | 0.9854962 | 9.775 | 0.187755 | -0.1891974 | -13.67997 | 13.59492 | 6.123966e-06 | 4.05187e-06
392 | -1.003781 | 0.9612221 | 9.8 | 0.1898659 | -0.1914215 | -12.30009 | 12.23765 | 6.584466e-06 | 4.958756e-06
393 | -0.9794327 | 0.9366915 | 9.825 | 0.1919122 | -0.1932176 | -10.91324 | 10.80343 | 7.261866e-06 | 5.281588e-06
394 | -0.9548431 | 0.9119165 | 9.85 | 0.193652 | -0.1952547 | -9.528844 | 9.44516 | 7.808275e-06 | 5.578813e-06
395 | -0.9300186 | 0.8868945 | 9.875 | 0.1955969 | -0.1970896 | -8.086737 | 8.017279 | 8.37055e-06 | 6.178187e-06
396 | -0.9049364 | 0.8616256 | 9.9 | 0.1976911 | -0.1991271 | -6.731569 | 6.621034 | 8.750947e-06 | 6.610672e-06
397 | -0.8795967 | 0.8360909 | 9.925 | 0.1996355 | -0.2012568 | -5.302912 | 5.206691 | 9.55124e-06 | 7.041844e-06
398 | -0.8540124 | 0.8103137 | 9.95 | 0.2015257 | -0.2029303 | -3.811341 | 3.764858 | 1.035558e-05 | 7.350122e-06
399 | -0.8281872 | 0.7843079 | 9.975 | 0.2034147 | -0.2048405 | -2.466703 | 2.381014 | 1.094949e-05 | 7.858664e-06
400 | -0.8023131 | 0.7582909 | 10 | 0.2022907 | -0.2031061 | -1.054229 | 0.9651668 | 1.096722e-05 | 8.386576e-06

## 10. 100.0 kV_cm
| P2 [uC/cm2] | P3 [uC/cm2] | Time [ms] | I2 [mA] | I3 [mA] | E+ [kV/cm] | E- [kV/cm] | Strain2 [] | Strain3 []
0 | -0.8284596 | 0.9098633 | 0 | 0.004002549 | -0.003352728 | -0.06407721 | -0.06897653 | 0 | 0
1 | -0.8238389 | 0.9045167 | 0.025 | 0.06845002 | -0.08048096 | 0.2539836 | -0.4767118 | 9.820061e-09 | -1.879073e-07
2 | -0.8079298 | 0.8879469 | 0.05 | 0.1810046 | -0.179333 | 1.633998 | -1.947402 | 1.835597e-08 | -3.443989e-07
3 | -0.7839659 | 0.865986 | 0.075 | 0.194749 | -0.1650143 | 3.541337 | -3.651097 | 7.909221e-08 | -2.976703e-07
4 | -0.7616382 | 0.8453848 | 0.1 | 0.1553485 | -0.1580121 | 5.228027 | -5.207859 | 1.871043e-07 | -4.649958e-07
5 | -0.7418172 | 0.8246117 | 0.125 | 0.1554449 | -0.1677107 | 6.593042 | -6.741095 | -5.638794e-08 | -6.00695e-07
6 | -0.7208273 | 0.8031644 | 0.15 | 0.1736768 | -0.1685827 | 8.180305 | -8.32708 | -1.644e-07 | -7.923149e-07
7 | -0.6985013 | 0.7815118 | 0.175 | 0.176395 | -0.1709297 | 9.837863 | -9.924966 | -5.898821e-07 | -8.066511e-07
8 | -0.6761911 | 0.7594544 | 0.2 | 0.173429 | -0.1749309 | 11.34963 | -11.42 | -4.900775e-07 | -7.697714e-07
9 | -0.6537835 | 0.7369099 | 0.225 | 0.1779218 | -0.1785672 | 12.92558 | -13.0337 | -2.027448e-08 | -9.202443e-07
10 | -0.6306375 | 0.7138665 | 0.25 | 0.1850086 | -0.1827524 | 14.45481 | -14.56129 | -6.31905e-07 | -9.93237e-07
11 | -0.6067299 | 0.6902083 | 0.275 | 0.1898612 | -0.1882089 | 16.03601 | -16.11636 | -5.092286e-07 | -1.017203e-06
12 | -0.5821974 | 0.6658314 | 0.3 | 0.1948085 | -0.1940211 | 17.53742 | -17.63405 | -5.975424e-07 | -1.371662e-06
13 | -0.5569343 | 0.6406857 | 0.325 | 0.201317 | -0.2002629 | 19.07468 | -19.15498 | -4.258393e-07 | -1.334783e-06
14 | -0.5307958 | 0.6146871 | 0.35 | 0.2085358 | -0.2073958 | 20.64735 | -20.76755 | -4.360168e-07 | -1.380527e-06
15 | -0.5037503 | 0.5878121 | 0.375 | 0.2155365 | -0.2140036 | 22.15223 | -22.22182 | -8.038267e-07 | -1.627849e-06
16 | -0.475801 | 0.5600334 | 0.4 | 0.2227093 | -0.2215669 | 23.71574 | -23.82249 | -6.424107e-07 | -1.301624e-06
17 | -0.4469174 | 0.5313047 | 0.425 | 0.2301847 | -0.228899 | 25.16819 | -25.30663 | -1.01416e-06 | -1.452753e-06
18 | -0.417119 | 0.5016612 | 0.45 | 0.237055 | -0.2359115 | 26.7322 | -26.8214 | -6.265427e-07 | -1.759937e-06
19 | -0.3864179 | 0.4711346 | 0.475 | 0.2443377 | -0.242745 | 28.20431 | -28.33153 | -8.5745e-07 | -2.078282e-06
20 | -0.3548341 | 0.4397311 | 0.5 | 0.2508964 | -0.2496614 | 29.737 | -29.84357 | -7.198905e-07 | -2.330748e-06
21 | -0.3223909 | 0.4074404 | 0.525 | 0.2578123 | -0.2566575 | 31.26071 | -31.34649 | -9.58458e-07 | -2.234117e-06
22 | -0.2891049 | 0.3743298 | 0.55 | 0.2641136 | -0.2625162 | 32.71203 | -32.77337 | -1.038455e-06 | -2.443137e-06
23 | -0.2550292 | 0.3404356 | 0.575 | 0.2701933 | -0.2689456 | 34.20465 | -34.2938 | -6.48758e-07 | -3.026753e-06
24 | -0.22017 | 0.3057496 | 0.6 | 0.2763984 | -0.2749307 | 35.61256 | -35.75724 | -9.938053e-07 | -2.850016e-06
25 | -0.1845767 | 0.2703239 | 0.625 | 0.2817042 | -0.2805433 | 37.11087 | -37.2293 | -1.11101e-06 | -2.739268e-06
26 | -0.1482938 | 0.2341846 | 0.65 | 0.2872121 | -0.2861215 | 38.55244 | -38.64584 | -1.311385e-06 | -2.944239e-06
27 | -0.1113617 | 0.1973916 | 0.675 | 0.2918828 | -0.2907923 | 40.00836 | -40.07885 | -8.932351e-07 | -3.322992e-06
28 | -0.07386507 | 0.1599696 | 0.7 | 0.2960646 | -0.2959846 | 41.46634 | -41.54103 | -8.805405e-07 | -3.572722e-06
29 | -0.03584024 | 0.1219176 | 0.725 | 0.3001649 | -0.3006719 | 42.84347 | -42.95698 | -1.297158e-06 | -3.612338e-06
30 | 0.002672942 | 0.08329395 | 0.75 | 0.3037218 | -0.3049464 | 44.28645 | -44.39218 | -1.317951e-06 | -3.583009e-06
31 | 0.04162392 | 0.04413436 | 0.775 | 0.3070296 | -0.309076 | 45.63989 | -45.76374 | -1.205124e-06 | -3.740485e-06
32 | 0.08097974 | 0.004447238 | 0.8 | 0.3100696 | -0.313218 | 47.06718 | -47.18095 | -1.248022e-06 | -4.04745e-06
33 | 0.1207393 | -0.03578195 | 0.825 | 0.3133604 | -0.3175757 | 48.44595 | -48.52443 | -1.282494e-06 | -4.172317e-06
34 | 0.1608724 | -0.07646661 | 0.85 | 0.3159263 | -0.3203597 | 49.8463 | -49.89805 | -1.30449e-06 | -4.307687e-06
35 | 0.2013148 | -0.1175523 | 0.875 | 0.3182112 | -0.3238644 | 51.18443 | -51.26473 | -1.157192e-06 | -4.571641e-06
36 | 0.2420504 | -0.1590753 | 0.9 | 0.3205228 | -0.3272153 | 52.45882 | -52.59725 | -1.177546e-06 | -4.881344e-06
37 | 0.2830715 | -0.2009805 | 0.925 | 0.3226873 | -0.329859 | 53.85527 | -53.95004 | -1.063953e-06 | -4.405084e-06
38 | 0.3243694 | -0.2432511 | 0.95 | 0.3248644 | -0.3329436 | 55.13672 | -55.22569 | -1.344544e-06 | -4.650324e-06
39 | 0.3659313 | -0.2858823 | 0.975 | 0.3268257 | -0.3355142 | 56.45164 | -56.50149 | -1.235437e-06 | -4.907168e-06
40 | 0.4077205 | -0.3288367 | 1 | 0.328429 | -0.3380101 | 57.7455 | -57.8555 | -1.437892e-06 | -5.082263e-06
41 | 0.4497102 | -0.372086 | 1.025 | 0.3299695 | -0.3401388 | 58.9916 | -59.09553 | -1.131584e-06 | -5.084454e-06
42 | 0.4919012 | -0.4156254 | 1.05 | 0.331585 | -0.3425587 | 60.28618 | -60.36447 | -1.079712e-06 | -5.314267e-06
43 | 0.5342851 | -0.4594231 | 1.075 | 0.3329954 | -0.3441904 | 61.48779 | -61.59271 | -1.061983e-06 | -4.898962e-06
44 | 0.5768368 | -0.5034395 | 1.1 | 0.3342155 | -0.3459859 | 62.75309 | -62.82794 | -1.39751e-06 | -5.216431e-06
45 | 0.6195266 | -0.5476671 | 1.125 | 0.3351597 | -0.3475026 | 63.95897 | -64.02176 | -1.206327e-06 | -5.38321e-06
46 | 0.6623272 | -0.592067 | 1.15 | 0.335954 | -0.3486892 | 65.12431 | -65.19282 | -1.063077e-06 | -5.256485e-06
47 | 0.7052349 | -0.6366299 | 1.175 | 0.3368384 | -0.3500562 | 66.32477 | -66.41863 | -1.019085e-06 | -5.488706e-06
48 | 0.7482342 | -0.6813193 | 1.2 | 0.3373908 | -0.3506742 | 67.48313 | -67.58321 | -8.349065e-07 | -5.436286e-06
49 | 0.7912983 | -0.7260962 | 1.225 | 0.3378537 | -0.3514275 | 68.63057 | -68.75023 | -1.07621e-06 | -5.235802e-06
50 | 0.8344136 | -0.7709572 | 1.25 | 0.3381954 | -0.3519922 | 69.74282 | -69.84271 | -1.029919e-06 | -5.522302e-06
51 | 0.8775586 | -0.8158747 | 1.275 | 0.338318 | -0.3523148 | 70.87771 | -70.95912 | -5.641649e-07 | -5.113782e-06
52 | 0.920718 | -0.8608353 | 1.3 | 0.3384219 | -0.3526669 | 71.94363 | -72.05611 | -3.380728e-07 | -5.467584e-06
53 | 0.9638704 | -0.9057925 | 1.325 | 0.3382066 | -0.3522618 | 73.04676 | -73.14534 | -7.688076e-07 | -5.250137e-06
54 | 1.006976 | -0.9506899 | 1.35 | 0.337694 | -0.3517296 | 74.10817 | -74.20336 | -4.661115e-07 | -5.163244e-06
55 | 1.050015 | -0.9955134 | 1.375 | 0.3371485 | -0.3511031 | 75.13473 | -75.22042 | 1.671871e-07 | -5.087847e-06
56 | 1.092979 | -1.040238 | 1.4 | 0.3365269 | -0.350179 | 76.19248 | -76.26595 | -3.876893e-08 | -5.40455e-06
57 | 1.135845 | -1.084831 | 1.425 | 0.3356228 | -0.3490414 | 77.15637 | -77.25977 | -2.332344e-07 | -4.923256e-06
58 | 1.178578 | -1.129261 | 1.45 | 0.3344279 | -0.3476232 | 78.16511 | -78.25267 | -3.452955e-07 | -5.201656e-06
59 | 1.221151 | -1.173502 | 1.475 | 0.3331123 | -0.3460673 | 79.10534 | -79.20363 | -9.808256e-08 | -5.082702e-06
60 | 1.26355 | -1.217507 | 1.5 | 0.3317105 | -0.3439395 | 80.05458 | -80.19561 | 4.008302e-07 | -4.861206e-06
61 | 1.305744 | -1.261239 | 1.525 | 0.3298936 | -0.3417727 | 81.03489 | -81.1121 | 7.785989e-07 | -4.493286e-06
62 | 1.347701 | -1.304678 | 1.55 | 0.327977 | -0.3393443 | 81.91588 | -81.98615 | 6.920359e-07 | -4.694317e-06
63 | 1.389409 | -1.347798 | 1.575 | 0.3260096 | -0.3367785 | 82.80798 | -82.8742 | 7.120626e-07 | -4.693989e-06
64 | 1.430836 | -1.390556 | 1.6 | 0.3235684 | -0.3336719 | 83.67008 | -83.73092 | 7.701721e-07 | -4.388011e-06
65 | 1.471952 | -1.43292 | 1.625 | 0.321132 | -0.3305985 | 84.52099 | -84.59412 | 1.27981e-06 | -4.366779e-06
66 | 1.512737 | -1.474854 | 1.65 | 0.3183749 | -0.3269278 | 85.29809 | -85.40817 | 1.480185e-06 | -4.26971e-06
67 | 1.553159 | -1.516322 | 1.675 | 0.315444 | -0.3232955 | 86.1129 | -86.24908 | 1.328289e-06 | -3.933637e-06
68 | 1.593188 | -1.557314 | 1.7 | 0.3122033 | -0.3194566 | 86.94576 | -86.99286 | 1.515094e-06 | -4.437145e-06
69 | 1.63278 | -1.597767 | 1.725 | 0.3086101 | -0.3148462 | 87.66611 | -87.74496 | 1.766903e-06 | -3.919847e-06
70 | 1.671914 | -1.63765 | 1.75 | 0.3050039 | -0.3105188 | 88.41046 | -88.48206 | 2.183193e-06 | -3.462631e-06
71 | 1.710564 | -1.676954 | 1.775 | 0.3010244 | -0.3057666 | 89.1166 | -89.2105 | 2.44135e-06 | -3.525118e-06
72 | 1.748692 | -1.715661 | 1.8 | 0.296825 | -0.3011574 | 89.81687 | -89.8963 | 2.314843e-06 | -3.619889e-06
73 | 1.786244 | -1.753748 | 1.825 | 0.2919983 | -0.2960483 | 90.50565 | -90.59111 | 2.131211e-06 | -3.83876e-06
74 | 1.823177 | -1.791165 | 1.85 | 0.287111 | -0.2906487 | 91.13851 | -91.24954 | 2.69097e-06 | -3.421921e-06
75 | 1.859478 | -1.827878 | 1.875 | 0.2820798 | -0.2850111 | 91.79435 | -91.87584 | 3.087452e-06 | -3.249452e-06
76 | 1.895115 | -1.863863 | 1.9 | 0.2767117 | -0.2792397 | 92.38069 | -92.46828 | 2.777095e-06 | -3.065164e-06
77 | 1.93002 | -1.899102 | 1.925 | 0.2706037 | -0.2733028 | 92.94714 | -93.04756 | 2.905243e-06 | -3.032334e-06
78 | 1.964153 | -1.933568 | 1.95 | 0.2645938 | -0.2671227 | 93.51031 | -93.59347 | 3.313763e-06 | -2.714645e-06
79 | 1.997513 | -1.967262 | 1.975 | 0.2584918 | -0.261195 | 94.06164 | -94.14737 | 3.663188e-06 | -2.807336e-06
80 | 2.030057 | -2.000152 | 2 | 0.251808 | -0.2545304 | 94.58523 | -94.66538 | 3.851962e-06 | -2.846732e-06
81 | 2.061801 | -2.032206 | 2.025 | 0.2459251 | -0.248065 | 95.05229 | -95.1463 | 3.712543e-06 | -2.655878e-06
82 | 2.092769 | -2.063471 | 2.05 | 0.239666 | -0.2421745 | 95.51214 | -95.59302 | 3.809502e-06 | -2.313348e-06
83 | 2.122896 | -2.093902 | 2.075 | 0.2327193 | -0.2349759 | 95.96901 | -96.0392 | 3.868489e-06 | -2.471262e-06
84 | 2.152162 | -2.123421 | 2.1 | 0.2261766 | -0.2278919 | 96.36794 | -96.45118 | 4.504084e-06 | -2.406477e-06
85 | 2.180533 | -2.15205 | 2.125 | 0.2186777 | -0.2210029 | 96.77611 | -96.84115 | 4.497519e-06 | -2.364673e-06
86 | 2.207998 | -2.179795 | 2.15 | 0.2119744 | -0.2140511 | 97.15183 | -97.23588 | 4.249866e-06 | -2.484066e-06
87 | 2.234615 | -2.206643 | 2.175 | 0.2053723 | -0.2069213 | 97.49744 | -97.61679 | 4.566023e-06 | -2.106735e-06
88 | 2.260332 | -2.232562 | 2.2 | 0.197872 | -0.1994791 | 97.83672 | -97.88355 | 4.85887e-06 | -2.253049e-06
89 | 2.285126 | -2.25755 | 2.225 | 0.1909021 | -0.1923423 | 98.14248 | -98.18439 | 4.828118e-06 | -2.214747e-06
90 | 2.30901 | -2.281615 | 2.25 | 0.1835996 | -0.1849983 | 98.42191 | -98.47275 | 4.69855e-06 | -1.956263e-06
91 | 2.331963 | -2.30475 | 2.275 | 0.1762974 | -0.1777535 | 98.6734 | -98.74034 | 4.811267e-06 | -1.843545e-06
92 | 2.353988 | -2.326945 | 2.3 | 0.1690533 | -0.1702619 | 98.89225 | -98.9463 | 4.786424e-06 | -1.946851e-06
93 | 2.375091 | -2.348186 | 2.325 | 0.1618518 | -0.1628036 | 99.09328 | -99.17916 | 5.032874e-06 | -1.720978e-06
94 | 2.395265 | -2.368479 | 2.35 | 0.1544748 | -0.1553829 | 99.25447 | -99.32912 | 5.227118e-06 | -1.744944e-06
95 | 2.414508 | -2.387823 | 2.375 | 0.1472579 | -0.1479393 | 99.41447 | -99.51469 | 5.031011e-06 | -1.77471e-06
96 | 2.432829 | -2.406217 | 2.4 | 0.14 | -0.1404752 | 99.52237 | -99.61344 | 4.829542e-06 | -1.536799e-06
97 | 2.450203 | -2.423647 | 2.425 | 0.1324249 | -0.132829 | 99.64992 | -99.70771 | 5.322435e-06 | -1.671513e-06
98 | 2.466649 | -2.440136 | 2.45 | 0.1254462 | -0.1257121 | 99.72374 | -99.78996 | 5.322656e-06 | -1.513271e-06
99 | 2.482172 | -2.455696 | 2.475 | 0.1179496 | -0.1182755 | 99.77191 | -99.83664 | 5.230622e-06 | -1.884802e-06
100 | 2.496786 | -2.470329 | 2.5 | 0.1112082 | -0.1111743 | 99.82573 | -99.86695 | 4.810611e-06 | -1.611543e-06
101 | 2.5105 | -2.484032 | 2.525 | 0.1038231 | -0.1036753 | 99.81714 | -99.88179 | 5.184985e-06 | -1.504626e-06
102 | 2.523268 | -2.496786 | 2.55 | 0.09637453 | -0.09631671 | 99.78527 | -99.89607 | 5.161019e-06 | -1.738378e-06
103 | 2.535137 | -2.508626 | 2.575 | 0.08973225 | -0.08933447 | 99.7445 | -99.84534 | 5.166603e-06 | -1.3083e-06
104 | 2.546124 | -2.51956 | 2.6 | 0.08255021 | -0.08210211 | 99.71786 | -99.75481 | 5.105427e-06 | -1.52115e-06
105 | 2.556226 | -2.529605 | 2.625 | 0.07584737 | -0.07540513 | 99.61973 | -99.66531 | 4.906912e-06 | -1.251722e-06
106 | 2.565465 | -2.538766 | 2.65 | 0.06901503 | -0.06824506 | 99.49603 | -99.53786 | 4.804592e-06 | -1.729842e-06
107 | 2.573831 | -2.547073 | 2.675 | 0.06217027 | -0.06201372 | 99.33618 | -99.41805 | 5.073145e-06 | -1.596003e-06
108 | 2.581343 | -2.554533 | 2.7 | 0.05562336 | -0.05494841 | 99.16405 | -99.24985 | 4.887324e-06 | -1.641419e-06
109 | 2.588014 | -2.561127 | 2.725 | 0.0489771 | -0.04845357 | 98.99668 | -99.07992 | 4.631905e-06 | -1.627411e-06
110 | 2.593859 | -2.566914 | 2.75 | 0.04266517 | -0.04227864 | 98.74821 | -98.82599 | 4.438534e-06 | -1.949259e-06
111 | 2.598906 | -2.571877 | 2.775 | 0.03647983 | -0.03554392 | 98.52798 | -98.60252 | 4.460092e-06 | -1.988436e-06
112 | 2.603175 | -2.576036 | 2.8 | 0.03045519 | -0.02967134 | 98.26317 | -98.32107 | 4.668782e-06 | -1.815858e-06
113 | 2.606664 | -2.579444 | 2.825 | 0.02424233 | -0.02375934 | 97.96908 | -98.05225 | 4.46392e-06 | -1.762016e-06
114 | 2.609397 | -2.582101 | 2.85 | 0.01861241 | -0.01790073 | 97.67401 | -97.73683 | 4.266393e-06 | -2.119211e-06
115 | 2.611407 | -2.584012 | 2.875 | 0.01290404 | -0.01206624 | 97.32317 | -97.37691 | 4.007798e-06 | -1.983293e-06
116 | 2.612685 | -2.585192 | 2.9 | 0.007133767 | -0.006437748 | 96.9674 | -97.01847 | 4.399466e-06 | -2.329325e-06
117 | 2.613268 | -2.585685 | 2.925 | 0.002010925 | -0.001296165 | 96.5663 | -96.62855 | 4.376813e-06 | -2.001787e-06
118 | 2.613189 | -2.585496 | 2.95 | -0.003240185 | 0.004262137 | 96.16672 | -96.24649 | 4.008454e-06 | -2.304593e-06
119 | 2.612445 | -2.584641 | 2.975 | -0.008438099 | 0.00913602 | 95.72584 | -95.80366 | 3.693173e-06 | -2.579821e-06
120 | 2.611044 | -2.583129 | 3 | -0.01352533 | 0.01457824 | 95.28702 | -95.32962 | 3.797792e-06 | -2.507813e-06
121 | 2.609026 | -2.580985 | 3.025 | -0.01811657 | 0.0190332 | 94.7871 | -94.86683 | 3.748437e-06 | -2.7582e-06
122 | 2.606432 | -2.578285 | 3.05 | -0.02255703 | 0.02330332 | 94.25286 | -94.34443 | 3.711996e-06 | -2.736641e-06
123 | 2.603263 | -2.575011 | 3.075 | -0.02713485 | 0.02804578 | 93.75008 | -93.85718 | 3.207064e-06 | -2.813136e-06
124 | 2.599527 | -2.571167 | 3.1 | -0.03143864 | 0.0322192 | 93.20756 | -93.29324 | 3.556708e-06 | -2.99436e-06
125 | 2.595244 | -2.56679 | 3.125 | -0.03572285 | 0.03641144 | 92.65397 | -92.71592 | 3.219211e-06 | -2.968533e-06
126 | 2.59044 | -2.561876 | 3.15 | -0.03959849 | 0.04064202 | 92.04218 | -92.11782 | 3.577938e-06 | -3.103904e-06
127 | 2.585152 | -2.556439 | 3.175 | -0.04332274 | 0.04461628 | 91.40389 | -91.50225 | 3.309604e-06 | -2.966126e-06
128 | 2.579354 | -2.550508 | 3.2 | -0.04759506 | 0.04838046 | 90.81485 | -90.88107 | 2.894847e-06 | -3.072277e-06
129 | 2.573061 | -2.544117 | 3.225 | -0.0510717 | 0.05182273 | 90.12076 | -90.17618 | 2.556913e-06 | -3.384057e-06
130 | 2.566317 | -2.53724 | 3.25 | -0.05467818 | 0.05601331 | 89.45156 | -89.53115 | 2.962259e-06 | -3.449937e-06
131 | 2.559114 | -2.529905 | 3.275 | -0.05826448 | 0.05900149 | 88.74653 | -88.82115 | 2.804782e-06 | -3.446763e-06
132 | 2.551459 | -2.522149 | 3.3 | -0.06176143 | 0.0626063 | 87.97916 | -88.07011 | 2.717344e-06 | -3.805927e-06
133 | 2.543373 | -2.513956 | 3.325 | -0.06503186 | 0.06585538 | 87.26271 | -87.34229 | 2.097068e-06 | -4.000611e-06
134 | 2.534868 | -2.505353 | 3.35 | -0.06831688 | 0.0690508 | 86.46378 | -86.54718 | 2.277416e-06 | -3.758542e-06
135 | 2.525948 | -2.496322 | 3.375 | -0.07156176 | 0.07255506 | 85.67767 | -85.78389 | 2.606268e-06 | -4.272229e-06
136 | 2.516624 | -2.486883 | 3.4 | -0.07463117 | 0.07544348 | 84.8621 | -84.93634 | 2.404251e-06 | -4.390966e-06
137 | 2.506904 | -2.477057 | 3.425 | -0.07777638 | 0.07863586 | 84.04393 | -84.12095 | 1.948127e-06 | -4.123179e-06
138 | 2.4968 | -2.466825 | 3.45 | -0.08066445 | 0.0817937 | 83.17618 | -83.26824 | 1.98435e-06 | -4.428393e-06
139 | 2.486307 | -2.45621 | 3.475 | -0.08386403 | 0.08464634 | 82.28187 | -82.3655 | 1.907308e-06 | -4.321912e-06
140 | 2.475435 | -2.445238 | 3.5 | -0.08661181 | 0.08739834 | 81.42805 | -81.51939 | 1.839787e-06 | -4.394466e-06
141 | 2.464196 | -2.433904 | 3.525 | -0.08960484 | 0.09031284 | 80.45863 | -80.54924 | 1.523411e-06 | -4.406397e-06
142 | 2.452583 | -2.422175 | 3.55 | -0.09249133 | 0.09360802 | 79.5858 | -79.61718 | 1.493973e-06 | -4.545378e-06
143 | 2.440606 | -2.410084 | 3.575 | -0.09530274 | 0.09598128 | 78.57412 | -78.67065 | 1.552302e-06 | -4.645073e-06
144 | 2.428269 | -2.397645 | 3.6 | -0.09814805 | 0.09906479 | 77.60588 | -77.71504 | 1.766903e-06 | -4.652844e-06
145 | 2.415579 | -2.384827 | 3.625 | -0.1008295 | 0.1019195 | 76.63202 | -76.71355 | 1.503494e-06 | -4.483e-06
146 | 2.402533 | -2.371665 | 3.65 | -0.1037239 | 0.104454 | 75.57447 | -75.66531 | 1.387603e-06 | -4.34205e-06
147 | 2.389136 | -2.358163 | 3.675 | -0.1063543 | 0.1072629 | 74.59885 | -74.68691 | 1.292832e-06 | -5.097477e-06
148 | 2.375387 | -2.344299 | 3.7 | -0.1092304 | 0.1101257 | 73.5045 | -73.59351 | 1.326429e-06 | -4.557416e-06
149 | 2.361283 | -2.330078 | 3.725 | -0.1119112 | 0.1128576 | 72.48782 | -72.55057 | 1.229689e-06 | -4.485954e-06
150 | 2.346832 | -2.315511 | 3.75 | -0.1146758 | 0.1155513 | 71.31405 | -71.42546 | 1.131088e-06 | -4.506637e-06
151 | 2.332041 | -2.300586 | 3.775 | -0.11725 | 0.1184705 | 70.27347 | -70.35718 | 1.406754e-06 | -4.599878e-06
152 | 2.316924 | -2.285344 | 3.8 | -0.119782 | 0.1205182 | 69.16153 | -69.23336 | 5.705634e-07 | -4.693882e-06
153 | 2.301471 | -2.269805 | 3.825 | -0.1225332 | 0.1231361 | 67.9642 | -68.05458 | 9.511771e-07 | -4.38276e-06
154 | 2.28568 | -2.253906 | 3.85 | -0.1250624 | 0.1261572 | 66.8466 | -66.92195 | 9.526e-07 | -4.522397e-06
155 | 2.269554 | -2.237667 | 3.875 | -0.1277922 | 0.1284719 | 65.60328 | -65.72802 | 8.309084e-07 | -4.338985e-06
156 | 2.253104 | -2.221092 | 3.9 | -0.1301521 | 0.1314324 | 64.46897 | -64.57206 | 9.593847e-07 | -4.607427e-06
157 | 2.236328 | -2.204182 | 3.925 | -0.1328882 | 0.133716 | 63.24592 | -63.33935 | 7.178626e-07 | -4.43463e-06
158 | 2.219204 | -2.186949 | 3.95 | -0.1356176 | 0.1364877 | 62.06565 | -62.14069 | 6.193714e-07 | -4.064958e-06
159 | 2.201753 | -2.16939 | 3.975 | -0.138015 | 0.1388441 | 60.82134 | -60.91798 | 1.123209e-06 | -4.421389e-06
160 | 2.183978 | -2.15151 | 4 | -0.1406988 | 0.1415125 | 59.52836 | -59.64744 | 8.4995e-07 | -4.235458e-06
161 | 2.165871 | -2.133285 | 4.025 | -0.1432133 | 0.1442603 | 58.30889 | -58.39576 | 9.91887e-07 | -4.40979e-06
162 | 2.147461 | -2.114748 | 4.05 | -0.1454536 | 0.1463918 | 56.98473 | -57.08233 | 9.001805e-07 | -3.647685e-06
163 | 2.12873 | -2.095908 | 4.075 | -0.1482568 | 0.1490218 | 55.73134 | -55.81775 | 1.241836e-06 | -3.915802e-06
164 | 2.109666 | -2.076745 | 4.1 | -0.1506689 | 0.1514554 | 54.3884 | -54.5071 | 1.314282e-06 | -3.579835e-06
165 | 2.090276 | -2.057251 | 4.125 | -0.1533627 | 0.1542095 | 53.0679 | -53.13737 | 1.443852e-06 | -3.392265e-06
166 | 2.070562 | -2.037439 | 4.15 | -0.1557475 | 0.1564448 | 51.76557 | -51.85844 | 7.759725e-07 | -3.627221e-06
167 | 2.050541 | -2.017325 | 4.175 | -0.1581787 | 0.1589399 | 50.38092 | -50.44721 | 1.425905e-06 | -2.976632e-06
168 | 2.030196 | -1.996871 | 4.2 | -0.1608402 | 0.1617877 | 49.04592 | -49.15424 | 1.62431e-06 | -3.148882e-06
169 | 2.009506 | -1.976074 | 4.225 | -0.1635741 | 0.164304 | 47.64195 | -47.73164 | 1.658892e-06 | -3.072277e-06
170 | 1.988482 | -1.954943 | 4.25 | -0.1660895 | 0.1670323 | 46.28847 | -46.38221 | 1.53523e-06 | -2.967001e-06
171 | 1.967182 | -1.933519 | 4.275 | -0.1678966 | 0.1688995 | 44.88916 | -44.98565 | 1.755084e-06 | -2.898933e-06
172 | 1.94558 | -1.911819 | 4.3 | -0.1708092 | 0.17135 | 43.46198 | -43.52321 | 1.802251e-06 | -2.810181e-06
173 | 1.923643 | -1.889794 | 4.325 | -0.1731636 | 0.1740031 | 42.0713 | -42.18523 | 2.118845e-06 | -2.548961e-06
174 | 1.901398 | -1.867432 | 4.35 | -0.1756487 | 0.1766398 | 40.62805 | -40.74237 | 2.160212e-06 | -2.247031e-06
175 | 1.878821 | -1.844736 | 4.375 | -0.1783466 | 0.1792288 | 39.23038 | -39.30061 | 2.266254e-06 | -1.960531e-06
176 | 1.855924 | -1.821741 | 4.4 | -0.1806873 | 0.1813322 | 37.73932 | -37.83276 | 2.269318e-06 | -1.870575e-06
177 | 1.832705 | -1.798424 | 4.425 | -0.1833842 | 0.1842735 | 36.31877 | -36.40834 | 2.901085e-06 | -1.760374e-06
178 | 1.809168 | -1.774761 | 4.45 | -0.1856695 | 0.1867626 | 34.8531 | -34.93373 | 2.713404e-06 | -1.372756e-06
179 | 1.78533 | -1.750795 | 4.475 | -0.1881158 | 0.1890309 | 33.34284 | -33.42123 | 3.015882e-06 | -1.49412e-06
180 | 1.761158 | -1.726521 | 4.5 | -0.1909003 | 0.1915849 | 31.91144 | -31.99604 | 2.900209e-06 | -1.144585e-06
181 | 1.736657 | -1.701914 | 4.525 | -0.1932749 | 0.1942528 | 30.35454 | -30.46818 | 3.503523e-06 | -8.833649e-07
182 | 1.71183 | -1.676963 | 4.55 | -0.1960169 | 0.1969767 | 28.92894 | -29.01923 | 3.751721e-06 | -6.473141e-07
183 | 1.686676 | -1.651691 | 4.575 | -0.1983937 | 0.1992894 | 27.35577 | -27.46525 | 3.752377e-06 | -9.308595e-07
184 | 1.661196 | -1.626098 | 4.6 | -0.2011437 | 0.2020143 | 25.85777 | -25.96506 | 3.751064e-06 | -3.906897e-07
185 | 1.635373 | -1.600153 | 4.625 | -0.2037568 | 0.2047965 | 24.37427 | -24.4471 | 3.905805e-06 | -2.078244e-07
186 | 1.60921 | -1.573852 | 4.65 | -0.2064804 | 0.2076096 | 22.78249 | -22.88665 | 4.232576e-06 | -3.655908e-08
187 | 1.58271 | -1.54722 | 4.675 | -0.2090386 | 0.2099652 | 21.31271 | -21.417 | 4.958565e-06 | -4.947237e-08
188 | 1.555886 | -1.520281 | 4.7 | -0.211554 | 0.2124421 | 19.71561 | -19.83453 | 4.625336e-06 | 2.932771e-07
189 | 1.528723 | -1.492995 | 4.725 | -0.2143623 | 0.2154074 | 18.22166 | -18.32422 | 4.933615e-06 | 4.011798e-07
190 | 1.501201 | -1.465349 | 4.75 | -0.2171836 | 0.2180851 | 16.653 | -16.7851 | 5.269141e-06 | 1.011059e-06
191 | 1.473351 | -1.437362 | 4.775 | -0.2195112 | 0.2207544 | 15.15259 | -15.25378 | 5.66442e-06 | 1.246234e-06
192 | 1.445166 | -1.409027 | 4.8 | -0.2224302 | 0.2235336 | 13.59665 | -13.71466 | 5.902332e-06 | 1.28005e-06
193 | 1.41661 | -1.380332 | 4.825 | -0.2253204 | 0.2263956 | 11.99475 | -12.10082 | 5.694733e-06 | 1.284318e-06
194 | 1.387679 | -1.351262 | 4.85 | -0.2283265 | 0.2294195 | 10.50227 | -10.5819 | 6.270798e-06 | 1.731358e-06
195 | 1.358401 | -1.321841 | 4.875 | -0.2307532 | 0.2319054 | 8.893492 | -8.976855 | 6.270359e-06 | 2.238698e-06
196 | 1.328775 | -1.292066 | 4.9 | -0.2337799 | 0.2349706 | 7.365771 | -7.463176 | 6.520748e-06 | 2.073998e-06
197 | 1.298781 | -1.261907 | 4.925 | -0.2365204 | 0.2379164 | 5.759954 | -5.856084 | 6.987046e-06 | 2.357981e-06
198 | 1.268431 | -1.231395 | 4.95 | -0.2393698 | 0.2405231 | 4.222798 | -4.342767 | 6.864481e-06 | 2.6447e-06
199 | 1.237714 | -1.20053 | 4.975 | -0.2422762 | 0.2434421 | 2.65286 | -2.743882 | 6.911321e-06 | 3.077515e-06
200 | 1.206633 | -1.169286 | 5 | -0.2450709 | 0.24646 | 1.052834 | -1.148415 | 7.514851e-06 | 3.225361e-06
201 | 1.175157 | -1.137647 | 5.025 | -0.2484654 | 0.2496407 | -0.4885649 | 0.3757509 | 7.848737e-06 | 3.312361e-06
202 | 1.143308 | -1.105604 | 5.05 | -0.250929 | 0.2527909 | -2.066662 | 2.010014 | 7.947885e-06 | 3.629503e-06
203 | 1.111114 | -1.073206 | 5.075 | -0.2538776 | 0.2552044 | -3.60756 | 3.562353 | 7.686775e-06 | 4.03255e-06
204 | 1.078546 | -1.040471 | 5.1 | -0.2567869 | 0.2580882 | -5.190947 | 5.098191 | 8.134798e-06 | 4.081905e-06
205 | 1.045619 | -1.00735 | 5.125 | -0.2595118 | 0.2612406 | -6.773008 | 6.708198 | 8.117947e-06 | 4.274729e-06
206 | 1.012327 | -0.9738602 | 5.15 | -0.2625017 | 0.2638837 | -8.309802 | 8.202504 | 8.408714e-06 | 4.801328e-06
207 | 0.9786608 | -0.9400107 | 5.175 | -0.2653868 | 0.2668772 | -9.902809 | 9.808137 | 8.319305e-06 | 5.68808e-06
208 | 0.9446215 | -0.9057684 | 5.2 | -0.2683481 | 0.2700409 | -11.42775 | 11.3494 | 8.398317e-06 | 5.41066e-06
209 | 0.9102071 | -0.8711324 | 5.225 | -0.2712703 | 0.2730517 | -13.02395 | 12.91583 | 8.921416e-06 | 5.440538e-06
210 | 0.875422 | -0.8361242 | 5.25 | -0.27416 | 0.2758766 | -14.5426 | 14.44442 | 9.074844e-06 | 5.802878e-06
211 | 0.8402764 | -0.8007788 | 5.275 | -0.2769227 | 0.2783405 | -16.1444 | 15.9735 | 9.043763e-06 | 6.179332e-06
212 | 0.8047636 | -0.7650549 | 5.3 | -0.279919 | 0.2818103 | -17.67084 | 17.58069 | 9.210324e-06 | 6.35355e-06
213 | 0.7688634 | -0.7289105 | 5.325 | -0.2829962 | 0.2849326 | -19.16766 | 19.07435 | 9.141271e-06 | 6.468019e-06
214 | 0.7325739 | -0.6923978 | 5.35 | -0.286023 | 0.2875877 | -20.76426 | 20.6489 | 9.541363e-06 | 6.828389e-06
215 | 0.6959032 | -0.6555164 | 5.375 | -0.2889736 | 0.2907117 | -22.24448 | 22.14439 | 9.553947e-06 | 7.584584e-06
216 | 0.6588282 | -0.6182438 | 5.4 | -0.2923616 | 0.2937239 | -23.80275 | 23.71155 | 9.698401e-06 | 7.186897e-06
217 | 0.6213466 | -0.5805979 | 5.425 | -0.2953505 | 0.2965633 | -25.29368 | 25.19828 | 9.872733e-06 | 7.790538e-06
218 | 0.5834936 | -0.5426143 | 5.45 | -0.298184 | 0.29902 | -26.82017 | 26.71756 | 9.925149e-06 | 7.766027e-06
219 | 0.5452555 | -0.5043044 | 5.475 | -0.3013889 | 0.301679 | -28.32533 | 28.27593 | 9.851065e-06 | 7.930615e-06
220 | 0.5066325 | -0.4656656 | 5.5 | -0.3042209 | 0.3041773 | -29.81562 | 29.72346 | 1.019392e-05 | 8.318122e-06
221 | 0.4676261 | -0.4267077 | 5.525 | -0.3073984 | 0.3066826 | -31.33012 | 31.23335 | 9.983477e-06 | 8.621695e-06
222 | 0.4282231 | -0.3874302 | 5.55 | -0.3104413 | 0.3091889 | -32.81271 | 32.67934 | 1.053558e-05 | 8.701802e-06
223 | 0.3884329 | -0.3478461 | 5.575 | -0.3134684 | 0.3114888 | -34.30642 | 34.20442 | 1.087789e-05 | 9.057355e-06
224 | 0.3482625 | -0.3079629 | 5.6 | -0.3164034 | 0.31388 | -35.74311 | 35.63895 | 1.039375e-05 | 9.558347e-06
225 | 0.3077083 | -0.2677903 | 5.625 | -0.3194872 | 0.3160256 | -37.19055 | 37.10281 | 1.082624e-05 | 9.699298e-06
226 | 0.2667922 | -0.2273357 | 5.65 | -0.3220765 | 0.3183027 | -38.6987 | 38.59095 | 1.081945e-05 | 9.577935e-06
227 | 0.225539 | -0.186596 | 5.675 | -0.324774 | 0.3204961 | -40.06874 | 39.99813 | 1.104303e-05 | 9.465e-06
228 | 0.1839215 | -0.1455946 | 5.7 | -0.327788 | 0.3224059 | -41.54992 | 41.47859 | 1.083324e-05 | 9.993679e-06
229 | 0.1419565 | -0.1043429 | 5.725 | -0.3302237 | 0.3244204 | -42.94473 | 42.85034 | 1.130042e-05 | 9.841126e-06
230 | 0.0996681 | -0.06283492 | 5.75 | -0.3328585 | 0.3264253 | -44.39263 | 44.27695 | 1.099717e-05 | 9.754233e-06
231 | 0.05705029 | -0.02107478 | 5.775 | -0.3353888 | 0.3283738 | -45.76672 | 45.6429 | 1.095734e-05 | 9.993786e-06
232 | 0.01411907 | 0.02092226 | 5.8 | -0.3377728 | 0.3301398 | -47.13721 | 47.07634 | 1.120543e-05 | 9.865966e-06
233 | -0.02914546 | 0.06316267 | 5.825 | -0.3406149 | 0.3321897 | -48.56351 | 48.45137 | 1.137593e-05 | 1.015312e-05
234 | -0.0727277 | 0.1056484 | 5.85 | -0.3427547 | 0.3339872 | -49.92328 | 49.8105 | 1.180086e-05 | 1.057335e-05
235 | -0.1165703 | 0.1483318 | 5.875 | -0.3446969 | 0.3352878 | -51.27851 | 51.1855 | 1.145395e-05 | 1.048668e-05
236 | -0.1606632 | 0.1911912 | 5.9 | -0.3466809 | 0.3367477 | -52.58611 | 52.51401 | 1.125905e-05 | 1.062249e-05
237 | -0.2050131 | 0.2342372 | 5.925 | -0.3487244 | 0.3382137 | -53.89794 | 53.83878 | 1.168223e-05 | 1.051469e-05
238 | -0.2495958 | 0.2774712 | 5.95 | -0.3503321 | 0.3396957 | -55.27668 | 55.17374 | 1.165039e-05 | 1.090954e-05
239 | -0.2944042 | 0.3208839 | 5.975 | -0.3522648 | 0.3410158 | -56.51302 | 56.45718 | 1.134627e-05 | 1.081422e-05
240 | -0.3394429 | 0.3644473 | 6 | -0.3539421 | 0.3420579 | -57.84618 | 57.74382 | 1.137013e-05 | 1.086259e-05
241 | -0.3846671 | 0.4081514 | 6.025 | -0.3551724 | 0.3432224 | -59.06435 | 59.00027 | 1.168125e-05 | 1.084595e-05
242 | -0.4300841 | 0.4520029 | 6.05 | -0.3569673 | 0.3443688 | -60.36309 | 60.2845 | 1.129812e-05 | 1.07154e-05
243 | -0.4756625 | 0.4959781 | 6.075 | -0.3577013 | 0.3451628 | -61.59218 | 61.49073 | 1.141894e-05 | 1.09648e-05
244 | -0.5213527 | 0.5400573 | 6.1 | -0.3587206 | 0.346 | -62.8079 | 62.72901 | 1.135196e-05 | 1.096633e-05
245 | -0.5671741 | 0.5842264 | 6.125 | -0.3597585 | 0.346571 | -64.04775 | 63.97073 | 1.161088e-05 | 1.091676e-05
246 | -0.6130964 | 0.6284631 | 6.15 | -0.3603039 | 0.3470609 | -65.23137 | 65.1334 | 1.120958e-05 | 1.090877e-05
247 | -0.6590902 | 0.6727641 | 6.175 | -0.360879 | 0.3475783 | -66.42492 | 66.33794 | 1.157652e-05 | 1.128851e-05
248 | -0.7051347 | 0.717108 | 6.2 | -0.3610985 | 0.3477354 | -67.56145 | 67.46221 | 1.176967e-05 | 1.100004e-05
249 | -0.7512109 | 0.7614788 | 6.225 | -0.3613772 | 0.3479977 | -68.74374 | 68.62622 | 1.135765e-05 | 1.088141e-05
250 | -0.7972886 | 0.8058708 | 6.25 | -0.36112 | 0.3480697 | -69.83874 | 69.74786 | 1.123716e-05 | 1.081958e-05
251 | -0.8433458 | 0.8502496 | 6.275 | -0.3610571 | 0.3477887 | -70.9816 | 70.89202 | 1.106163e-05 | 1.095484e-05
252 | -0.8893803 | 0.8946023 | 6.3 | -0.3607636 | 0.3476623 | -72.08748 | 71.97065 | 1.103843e-05 | 1.086773e-05
253 | -0.9353384 | 0.938918 | 6.325 | -0.3598599 | 0.3472083 | -73.15977 | 73.04195 | 1.094399e-05 | 1.052619e-05
254 | -0.9811911 | 0.983151 | 6.35 | -0.3591101 | 0.3463641 | -74.19595 | 74.14718 | 1.052474e-05 | 1.050365e-05
255 | -1.026907 | 1.027278 | 6.375 | -0.3577224 | 0.3455401 | -75.21992 | 75.14164 | 1.054324e-05 | 1.057697e-05
256 | -1.072432 | 1.071297 | 6.4 | -0.3561086 | 0.3446914 | -76.26473 | 76.17698 | 1.038215e-05 | 1.077997e-05
257 | -1.117782 | 1.115188 | 6.425 | -0.3549735 | 0.3435147 | -77.25374 | 77.15767 | 1.038138e-05 | 1.061417e-05
258 | -1.162925 | 1.158921 | 6.45 | -0.3528734 | 0.3422207 | -78.22202 | 78.1621 | 9.931718e-06 | 1.052017e-05
259 | -1.207794 | 1.202473 | 6.475 | -0.350674 | 0.3406704 | -79.24382 | 79.13733 | 9.684943e-06 | 1.028466e-05
260 | -1.252385 | 1.245814 | 6.5 | -0.3485012 | 0.3389133 | -80.18599 | 80.0621 | 9.65408e-06 | 1.029309e-05
261 | -1.296669 | 1.288927 | 6.525 | -0.3458725 | 0.3371036 | -81.09179 | 81.01779 | 9.863756e-06 | 1.018431e-05
262 | -1.34059 | 1.331782 | 6.55 | -0.3428119 | 0.3348576 | -81.9842 | 81.90687 | 9.544866e-06 | 9.786298e-06
263 | -1.384133 | 1.374358 | 6.575 | -0.3399523 | 0.3327456 | -82.90531 | 82.79756 | 8.927981e-06 | 9.667344e-06
264 | -1.427281 | 1.416642 | 6.6 | -0.3366068 | 0.330253 | -83.72798 | 83.65595 | 8.801366e-06 | 9.736725e-06
265 | -1.469983 | 1.458596 | 6.625 | -0.332962 | 0.3275925 | -84.58618 | 84.53198 | 8.581183e-06 | 9.75292e-06
266 | -1.51221 | 1.500196 | 6.65 | -0.3291489 | 0.3246909 | -85.41263 | 85.35427 | 8.85105e-06 | 9.602122e-06
267 | -1.553938 | 1.541407 | 6.675 | -0.3251471 | 0.3215025 | -86.24473 | 86.13584 | 8.013985e-06 | 9.031092e-06
268 | -1.595131 | 1.582215 | 6.7 | -0.3207578 | 0.3183641 | -86.99538 | 86.91882 | 7.934969e-06 | 8.917718e-06
269 | -1.635756 | 1.622589 | 6.725 | -0.3162475 | 0.314702 | -87.74977 | 87.67664 | 7.504676e-06 | 8.827653e-06
270 | -1.675794 | 1.662492 | 6.75 | -0.3115399 | 0.3109824 | -88.48172 | 88.42065 | 7.645844e-06 | 8.598714e-06
271 | -1.715215 | 1.701898 | 6.775 | -0.3065785 | 0.3069016 | -89.23374 | 89.14947 | 7.114649e-06 | 8.491905e-06
272 | -1.754008 | 1.740781 | 6.8 | -0.3016975 | 0.3027843 | -89.90905 | 89.84424 | 6.847847e-06 | 8.079447e-06
273 | -1.792136 | 1.779105 | 6.825 | -0.2961555 | 0.2981387 | -90.59553 | 90.51248 | 6.457714e-06 | 7.79984e-06
274 | -1.829553 | 1.816796 | 6.85 | -0.2905496 | 0.2928532 | -91.21931 | 91.15252 | 6.388332e-06 | 7.813408e-06
275 | -1.866261 | 1.853817 | 6.875 | -0.2850194 | 0.2876306 | -91.86225 | 91.78515 | 6.290607e-06 | 7.579656e-06
276 | -1.902221 | 1.890137 | 6.9 | -0.2788462 | 0.2818646 | -92.45588 | 92.36935 | 5.792897e-06 | 6.774e-06
277 | -1.937415 | 1.925705 | 6.925 | -0.2729837 | 0.2758406 | -93.04744 | 92.96515 | 5.37234e-06 | 6.777282e-06
278 | -1.971842 | 1.960496 | 6.95 | -0.2668433 | 0.2696855 | -93.62271 | 93.54618 | 5.373103e-06 | 6.539698e-06
279 | -2.005462 | 1.994489 | 6.975 | -0.2603159 | 0.2633326 | -94.1305 | 94.05866 | 4.683229e-06 | 6.254622e-06
280 | -2.038252 | 2.027632 | 7 | -0.2538282 | 0.256338 | -94.63821 | 94.57294 | 4.461844e-06 | 5.788649e-06
281 | -2.070218 | 2.05992 | 7.025 | -0.2473964 | 0.2499504 | -95.14469 | 95.06931 | 4.378233e-06 | 5.548111e-06
282 | -2.101375 | 2.0914 | 7.05 | -0.2411431 | 0.2436521 | -95.61088 | 95.54496 | 3.408424e-06 | 4.937031e-06
283 | -2.131685 | 2.122031 | 7.075 | -0.2341261 | 0.236633 | -96.04084 | 95.99469 | 3.370669e-06 | 4.816103e-06
284 | -2.161091 | 2.151766 | 7.1 | -0.2269547 | 0.2296242 | -96.46202 | 96.41588 | 3.164056e-06 | 4.566813e-06
285 | -2.189583 | 2.180581 | 7.125 | -0.219802 | 0.2221869 | -96.85798 | 96.80706 | 2.616335e-06 | 3.990855e-06
286 | -2.217182 | 2.208478 | 7.15 | -0.212953 | 0.2152457 | -97.23557 | 97.14492 | 2.094879e-06 | 3.686409e-06
287 | -2.243887 | 2.235481 | 7.175 | -0.2057728 | 0.2081588 | -97.58229 | 97.51969 | 1.482702e-06 | 3.493804e-06
288 | -2.269667 | 2.261556 | 7.2 | -0.1984666 | 0.2006925 | -97.92557 | 97.81855 | 1.356414e-06 | 3.048077e-06
289 | -2.294515 | 2.28669 | 7.225 | -0.1911389 | 0.193416 | -98.20401 | 98.11824 | 7.711573e-07 | 2.314426e-06
290 | -2.318417 | 2.310876 | 7.25 | -0.1836544 | 0.1858095 | -98.46443 | 98.39851 | 7.207076e-07 | 1.627286e-06
291 | -2.341408 | 2.334114 | 7.275 | -0.1768457 | 0.1785736 | -98.74351 | 98.65088 | -3.078021e-08 | 1.721509e-06
292 | -2.363475 | 2.35641 | 7.3 | -0.1691559 | 0.1710305 | -98.94828 | 98.9055 | -2.635478e-07 | 1.347571e-06
293 | -2.384557 | 2.377743 | 7.325 | -0.1614198 | 0.1634599 | -99.18015 | 99.07313 | -7.074149e-07 | 2.570542e-07
294 | -2.404706 | 2.398127 | 7.35 | -0.154516 | 0.1561593 | -99.32458 | 99.26573 | -1.25043e-06 | -1.379666e-08
295 | -2.423935 | 2.417571 | 7.375 | -0.1469875 | 0.1487297 | -99.47866 | 99.42695 | -1.775388e-06 | -6.605557e-07
296 | -2.442212 | 2.436073 | 7.4 | -0.1396036 | 0.1413821 | -99.62824 | 99.56546 | -2.266203e-06 | -8.308363e-07
297 | -2.459534 | 2.453617 | 7.425 | -0.1319927 | 0.1337128 | -99.72202 | 99.65714 | -2.723092e-06 | -1.042921e-06
298 | -2.47593 | 2.470209 | 7.45 | -0.125105 | 0.1264429 | -99.80229 | 99.75859 | -3.364161e-06 | -1.977602e-06
299 | -2.491425 | 2.485887 | 7.475 | -0.1178501 | 0.1193912 | -99.87519 | 99.77557 | -3.307255e-06 | -2.419937e-06
300 | -2.505971 | 2.500632 | 7.5 | -0.1102288 | 0.111807 | -99.91985 | 99.83244 | -4.131844e-06 | -2.576319e-06
301 | -2.519588 | 2.514435 | 7.525 | -0.1032904 | 0.1046284 | -99.90706 | 99.83546 | -4.932798e-06 | -3.19364e-06
302 | -2.53229 | 2.527317 | 7.55 | -0.09588639 | 0.09735318 | -99.86515 | 99.81523 | -5.149042e-06 | -3.725165e-06
303 | -2.54409 | 2.539297 | 7.575 | -0.08913317 | 0.09049774 | -99.78721 | 99.75725 | -5.249828e-06 | -4.245744e-06
304 | -2.555013 | 2.550378 | 7.6 | -0.08213362 | 0.08324702 | -99.77019 | 99.70084 | -6.121805e-06 | -4.368424e-06
305 | -2.565055 | 2.560573 | 7.625 | -0.07533423 | 0.07660986 | -99.68141 | 99.63336 | -6.437962e-06 | -4.769172e-06
306 | -2.574239 | 2.569923 | 7.65 | -0.0686618 | 0.07 | -99.57168 | 99.47183 | -7.03876e-06 | -5.22234e-06
307 | -2.58255 | 2.57841 | 7.675 | -0.06166423 | 0.06307335 | -99.44737 | 99.34565 | -7.525634e-06 | -5.622653e-06
308 | -2.590003 | 2.586023 | 7.7 | -0.05519451 | 0.05629829 | -99.23168 | 99.16053 | -7.628176e-06 | -6.440897e-06
309 | -2.59665 | 2.592802 | 7.725 | -0.04903484 | 0.05000012 | -99.04164 | 98.97282 | -8.284237e-06 | -6.752458e-06
310 | -2.602502 | 2.598795 | 7.75 | -0.04271162 | 0.0439741 | -98.8279 | 98.78385 | -9.008256e-06 | -7.250164e-06
311 | -2.607535 | 2.603981 | 7.775 | -0.03621888 | 0.03734031 | -98.58511 | 98.51969 | -9.424874e-06 | -7.594447e-06
312 | -2.611782 | 2.608364 | 7.8 | -0.03037094 | 0.03137891 | -98.3334 | 98.25782 | -9.891504e-06 | -8.282683e-06
313 | -2.615293 | 2.612005 | 7.825 | -0.02467769 | 0.02572036 | -98.03172 | 97.94576 | -9.859439e-06 | -8.757519e-06
314 | -2.618032 | 2.614887 | 7.85 | -0.01827353 | 0.01946612 | -97.78095 | 97.63931 | -1.066324e-05 | -8.88742e-06
315 | -2.620038 | 2.617026 | 7.875 | -0.01317079 | 0.01406389 | -97.37595 | 97.34149 | -1.133298e-05 | -9.106836e-06
316 | -2.621354 | 2.618461 | 7.9 | -0.007470026 | 0.008440722 | -97.03328 | 96.9484 | -1.125615e-05 | -9.981874e-06
317 | -2.621962 | 2.619204 | 7.925 | -0.002069443 | 0.003207528 | -96.64115 | 96.56489 | -1.132696e-05 | -1.038624e-05
318 | -2.621909 | 2.619285 | 7.95 | 0.002909825 | -0.001931638 | -96.23966 | 96.16405 | -1.150785e-05 | -1.074584e-05
319 | -2.621201 | 2.618701 | 7.975 | 0.008185313 | -0.007227817 | -95.82355 | 95.74958 | -1.262343e-05 | -1.104208e-05
320 | -2.619816 | 2.617441 | 8 | 0.01353124 | -0.01252042 | -95.32775 | 95.24817 | -1.284602e-05 | -1.130822e-05
321 | -2.617819 | 2.615573 | 8.025 | 0.01777884 | -0.0167782 | -94.89905 | 94.79248 | -1.289264e-05 | -1.161234e-05
322 | -2.615278 | 2.613155 | 8.05 | 0.02207106 | -0.02113278 | -94.37092 | 94.29305 | -1.329481e-05 | -1.154843e-05
323 | -2.612166 | 2.610154 | 8.075 | 0.02673121 | -0.025933 | -93.83141 | 93.76943 | -1.34629e-05 | -1.227945e-05
324 | -2.608477 | 2.606575 | 8.1 | 0.03109826 | -0.03017337 | -93.29073 | 93.19733 | -1.375805e-05 | -1.269202e-05
325 | -2.604261 | 2.602461 | 8.125 | 0.03501843 | -0.03433568 | -92.69244 | 92.64336 | -1.413527e-05 | -1.276775e-05
326 | -2.599498 | 2.597816 | 8.15 | 0.03966011 | -0.03849676 | -92.14939 | 92.04271 | -1.413111e-05 | -1.300052e-05
327 | -2.594207 | 2.592666 | 8.175 | 0.04330927 | -0.04226519 | -91.49309 | 91.45431 | -1.417106e-05 | -1.33054e-05
328 | -2.588437 | 2.587018 | 8.2 | 0.04716097 | -0.04628873 | -90.87393 | 90.78256 | -1.455276e-05 | -1.37623e-05
329 | -2.582177 | 2.580888 | 8.225 | 0.05099 | -0.04982504 | -90.20721 | 90.10958 | -1.468562e-05 | -1.389701e-05
330 | -2.575459 | 2.574298 | 8.25 | 0.05434867 | -0.05351554 | -89.54863 | 89.45233 | -1.489913e-05 | -1.415659e-05
331 | -2.568289 | 2.567245 | 8.275 | 0.05807985 | -0.05707824 | -88.83065 | 88.7613 | -1.518716e-05 | -1.439713e-05
332 | -2.560659 | 2.559743 | 8.3 | 0.06156039 | -0.0605397 | -88.0424 | 87.99847 | -1.480271e-05 | -1.463449e-05
333 | -2.552609 | 2.551812 | 8.325 | 0.06467091 | -0.0638293 | -87.37851 | 87.2634 | -1.527865e-05 | -1.485073e-05
334 | -2.544143 | 2.54346 | 8.35 | 0.06807112 | -0.06713123 | -86.53084 | 86.4737 | -1.516429e-05 | -1.496192e-05
335 | -2.535248 | 2.534677 | 8.375 | 0.0714 | -0.07057618 | -85.77084 | 85.68252 | -1.521364e-05 | -1.513986e-05
336 | -2.525946 | 2.525494 | 8.4 | 0.07444819 | -0.07341554 | -84.93187 | 84.88393 | -1.478652e-05 | -1.554903e-05
337 | -2.516244 | 2.51592 | 8.425 | 0.07768201 | -0.07671174 | -84.10805 | 84.01244 | -1.530688e-05 | -1.560955e-05
338 | -2.506142 | 2.505938 | 8.45 | 0.08072662 | -0.07979561 | -83.26943 | 83.19103 | -1.543962e-05 | -1.538127e-05
339 | -2.495658 | 2.49557 | 8.475 | 0.08365211 | -0.08277605 | -82.33718 | 82.28698 | -1.532384e-05 | -1.547845e-05
340 | -2.484806 | 2.484823 | 8.5 | 0.08651768 | -0.08574362 | -81.50069 | 81.38924 | -1.518081e-05 | -1.545974e-05
341 | -2.473574 | 2.473699 | 8.525 | 0.08958875 | -0.08867664 | -80.54958 | 80.47115 | -1.493261e-05 | -1.576068e-05
342 | -2.461965 | 2.462207 | 8.55 | 0.09243894 | -0.09152013 | -79.61725 | 79.54347 | -1.495658e-05 | -1.59813e-05
343 | -2.449985 | 2.450349 | 8.575 | 0.09541462 | -0.09440894 | -78.65809 | 78.59405 | -1.512894e-05 | -1.553087e-05
344 | -2.437642 | 2.438124 | 8.6 | 0.0981289 | -0.09728168 | -77.66122 | 77.60798 | -1.470072e-05 | -1.550417e-05
345 | -2.424947 | 2.425536 | 8.625 | 0.1009303 | -0.1000999 | -76.72095 | 76.63294 | -1.462499e-05 | -1.555046e-05
346 | -2.411888 | 2.41259 | 8.65 | 0.1038231 | -0.1028904 | -75.6842 | 75.59431 | -1.42968e-05 | -1.574416e-05
347 | -2.398483 | 2.399292 | 8.675 | 0.1063653 | -0.105624 | -74.66729 | 74.56542 | -1.438292e-05 | -1.533027e-05
348 | -2.384733 | 2.38565 | 8.7 | 0.1092436 | -0.1082866 | -73.59042 | 73.51302 | -1.428257e-05 | -1.563801e-05
349 | -2.370613 | 2.371642 | 8.725 | 0.112162 | -0.1113509 | -72.52927 | 72.42351 | -1.393665e-05 | -1.5428e-05
350 | -2.356141 | 2.357273 | 8.75 | 0.1147588 | -0.1139675 | -71.44504 | 71.36706 | -1.361283e-05 | -1.514676e-05
351 | -2.341322 | 2.342573 | 8.775 | 0.1176017 | -0.1165286 | -70.29321 | 70.20966 | -1.371647e-05 | -1.512618e-05
352 | -2.326173 | 2.327536 | 8.8 | 0.119924 | -0.1192367 | -69.2308 | 69.13385 | -1.378005e-05 | -1.465879e-05
353 | -2.310703 | 2.312165 | 8.825 | 0.1226516 | -0.1217833 | -68.06023 | 67.9645 | -1.350208e-05 | -1.473331e-05
354 | -2.294893 | 2.296448 | 8.85 | 0.1252532 | -0.1246711 | -66.92477 | 66.8266 | -1.253643e-05 | -1.425278e-05
355 | -2.278739 | 2.280379 | 8.875 | 0.1280366 | -0.1272821 | -65.72672 | 65.64664 | -1.256751e-05 | -1.391408e-05
356 | -2.262242 | 2.264007 | 8.9 | 0.1306449 | -0.1294253 | -64.56454 | 64.49866 | -1.248171e-05 | -1.392897e-05
357 | -2.24543 | 2.247323 | 8.925 | 0.1329647 | -0.1321941 | -63.36443 | 63.24275 | -1.258918e-05 | -1.342075e-05
358 | -2.228295 | 2.230284 | 8.95 | 0.1357071 | -0.1349722 | -62.0974 | 62.02412 | -1.176787e-05 | -1.325496e-05
359 | -2.210805 | 2.212891 | 8.975 | 0.1385434 | -0.1377552 | -60.92615 | 60.82027 | -1.162845e-05 | -1.297294e-05
360 | -2.192991 | 2.195182 | 9 | 0.1407814 | -0.1399225 | -59.64111 | 59.55031 | -1.161466e-05 | -1.237237e-05
361 | -2.174846 | 2.177153 | 9.025 | 0.143732 | -0.1427605 | -58.40538 | 58.2795 | -1.127388e-05 | -1.20062e-05
362 | -2.156374 | 2.158791 | 9.05 | 0.1459066 | -0.1451665 | -57.04805 | 57.00355 | -1.096407e-05 | -1.175078e-05
363 | -2.137608 | 2.140117 | 9.075 | 0.1483465 | -0.1476311 | -55.80905 | 55.75725 | -1.072539e-05 | -1.166848e-05
364 | -2.118511 | 2.121113 | 9.1 | 0.1510914 | -0.1503535 | -54.51412 | 54.43775 | -9.939435e-06 | -1.090036e-05
365 | -2.099084 | 2.101791 | 9.125 | 0.1535212 | -0.1526128 | -53.17305 | 53.08218 | -9.796294e-06 | -1.033042e-05
366 | -2.079343 | 2.082167 | 9.15 | 0.1560199 | -0.155096 | -51.86847 | 51.7695 | -9.449824e-06 | -9.916653e-06
367 | -2.059278 | 2.062209 | 9.175 | 0.1585959 | -0.1578502 | -50.48088 | 50.3955 | -8.955947e-06 | -9.547198e-06
368 | -2.038896 | 2.041923 | 9.2 | 0.1609986 | -0.1602344 | -49.14607 | 49.05298 | -8.705668e-06 | -9.256214e-06
369 | -2.018179 | 2.021305 | 9.225 | 0.1638326 | -0.1630572 | -47.76748 | 47.69187 | -8.049824e-06 | -8.584065e-06
370 | -1.99711 | 2.000342 | 9.25 | 0.1665363 | -0.1656428 | -46.35832 | 46.28176 | -8.059786e-06 | -7.894847e-06
371 | -1.97574 | 1.979093 | 9.275 | 0.1685512 | -0.1675378 | -44.97531 | 44.90176 | -7.525523e-06 | -7.387615e-06
372 | -1.954098 | 1.957559 | 9.3 | 0.1707966 | -0.1701096 | -43.53305 | 43.47607 | -6.779508e-06 | -6.731225e-06
373 | -1.932137 | 1.935684 | 9.325 | 0.1735481 | -0.1728985 | -42.18523 | 42.09916 | -6.157263e-06 | -6.695332e-06
374 | -1.90982 | 1.913472 | 9.35 | 0.1763718 | -0.1753868 | -40.71664 | 40.62252 | -5.768989e-06 | -5.772031e-06
375 | -1.887184 | 1.890956 | 9.375 | 0.1785667 | -0.1776539 | -39.30851 | 39.20767 | -5.439481e-06 | -5.372924e-06
376 | -1.864249 | 1.868131 | 9.4 | 0.1810618 | -0.1802516 | -37.84306 | 37.76384 | -4.534126e-06 | -4.658969e-06
377 | -1.840987 | 1.844953 | 9.425 | 0.1836852 | -0.1831722 | -36.37569 | 36.28992 | -4.034447e-06 | -4.005099e-06
378 | -1.817399 | 1.82145 | 9.45 | 0.1861657 | -0.1853644 | -34.93751 | 34.8448 | -3.549106e-06 | -3.208086e-06
379 | -1.793484 | 1.797645 | 9.475 | 0.188822 | -0.1878856 | -33.43103 | 33.33189 | -2.825414e-06 | -2.944567e-06
380 | -1.769245 | 1.773517 | 9.5 | 0.1912459 | -0.1904448 | -31.99417 | 31.89038 | -2.366664e-06 | -2.154777e-06
381 | -1.74469 | 1.749064 | 9.525 | 0.193779 | -0.1929801 | -30.45277 | 30.38832 | -1.703599e-06 | -1.584184e-06
382 | -1.719803 | 1.724281 | 9.55 | 0.1964564 | -0.1956095 | -28.99407 | 28.91718 | -1.05301e-06 | -1.392455e-06
383 | -1.694598 | 1.699174 | 9.575 | 0.1987554 | -0.1980734 | -27.4849 | 27.3719 | -3.052424e-07 | -7.282958e-07
384 | -1.669059 | 1.673731 | 9.6 | 0.2016961 | -0.2008797 | -25.93521 | 25.87696 | 2.38277e-08 | 3.568586e-07
385 | -1.64317 | 1.647949 | 9.625 | 0.2042454 | -0.2033777 | -24.47213 | 24.35982 | 8.128519e-07 | 8.773302e-07
386 | -1.616941 | 1.621826 | 9.65 | 0.207025 | -0.2062245 | -22.90907 | 22.82626 | 1.505464e-06 | 1.061509e-06
387 | -1.590373 | 1.595373 | 9.675 | 0.2095516 | -0.2085701 | -21.40242 | 21.32179 | 2.399545e-06 | 1.691634e-06
388 | -1.563483 | 1.568596 | 9.7 | 0.2120846 | -0.2112813 | -19.8384 | 19.7611 | 2.871428e-06 | 2.952759e-06
389 | -1.536252 | 1.541463 | 9.725 | 0.2148925 | -0.214171 | -18.31611 | 18.25157 | 3.489624e-06 | 3.401769e-06
390 | -1.508675 | 1.513975 | 9.75 | 0.2175179 | -0.2168331 | -16.79039 | 16.67913 | 4.055183e-06 | 3.832065e-06
391 | -1.480752 | 1.486154 | 9.775 | 0.2203211 | -0.2194067 | -15.19533 | 15.12756 | 5.053447e-06 | 4.238069e-06
392 | -1.452469 | 1.457996 | 9.8 | 0.2231509 | -0.2221125 | -13.70709 | 13.61347 | 5.93976e-06 | 4.68708e-06
393 | -1.423838 | 1.429469 | 9.825 | 0.22579 | -0.2251846 | -12.09348 | 12.01545 | 6.231401e-06 | 5.575034e-06
394 | -1.394839 | 1.400568 | 9.85 | 0.2289098 | -0.2279946 | -10.57437 | 10.4942 | 6.727576e-06 | 6.322145e-06
395 | -1.365476 | 1.371329 | 9.875 | 0.2315072 | -0.2304681 | -9.000836 | 8.892672 | 7.551511e-06 | 6.846447e-06
396 | -1.335767 | 1.341733 | 9.9 | 0.2343245 | -0.2335887 | -7.426065 | 7.346714 | 8.213702e-06 | 6.712824e-06
397 | -1.305697 | 1.311766 | 9.925 | 0.2371664 | -0.2363027 | -5.874412 | 5.773176 | 8.75442e-06 | 7.702664e-06
398 | -1.275251 | 1.281432 | 9.95 | 0.2402415 | -0.2393254 | -4.272973 | 4.211672 | 9.454145e-06 | 8.385095e-06
399 | -1.244433 | 1.250731 | 9.975 | 0.2429792 | -0.2420736 | -2.749034 | 2.701685 | 9.976805e-06 | 8.943324e-06
400 | -1.213485 | 1.219951 | 10 | 0.2422767 | -0.2405495 | -1.152336 | 1.085065 | 1.07342e-05 | 9.202794e-06

## 11. 110.0 kV_cm
| P2 [uC/cm2] | P3 [uC/cm2] | Time [ms] | I2 [mA] | I3 [mA] | E+ [kV/cm] | E- [kV/cm] | Strain2 [] | Strain3 []
0 | -1.421239 | 1.695572 | 0 | 0.01071367 | 0.002267626 | -0.04117279 | -0.09016618 | 0 | 0
1 | -1.415421 | 1.690432 | 0.025 | 0.08050331 | -0.0828683 | 0.2967458 | -0.4893397 | -7.822248e-09 | -1.158332e-07
2 | -1.39721 | 1.672959 | 0.05 | 0.2050409 | -0.1911017 | 1.862306 | -2.162626 | 1.187937e-07 | 8.716813e-08
3 | -1.370085 | 1.649534 | 0.075 | 0.2202821 | -0.1762068 | 3.932534 | -3.998347 | -4.7675e-07 | -1.252446e-07
4 | -1.344729 | 1.627557 | 0.1 | 0.1773001 | -0.1683928 | 5.754393 | -5.755015 | -5.453653e-07 | -2.237358e-07
5 | -1.322059 | 1.605362 | 0.125 | 0.1781731 | -0.1796329 | 7.325015 | -7.407603 | -9.703004e-07 | -7.977206e-07
6 | -1.29802 | 1.582345 | 0.15 | 0.1987602 | -0.1812711 | 9.014531 | -9.150687 | -9.084698e-07 | -8.955553e-07
7 | -1.272446 | 1.559012 | 0.175 | 0.2022331 | -0.1845891 | 10.83461 | -10.89974 | -9.191943e-07 | -1.015058e-06
8 | -1.246749 | 1.535098 | 0.2 | 0.2006948 | -0.1903757 | 12.50165 | -12.56263 | -1.333295e-06 | -7.689393e-07
9 | -1.220713 | 1.51046 | 0.225 | 0.2075551 | -0.1959441 | 14.21843 | -14.33111 | -1.124822e-06 | -1.316441e-06
10 | -1.193622 | 1.48503 | 0.25 | 0.2172329 | -0.2028023 | 15.90435 | -15.97891 | -1.323118e-06 | -1.493288e-06
11 | -1.16543 | 1.458633 | 0.275 | 0.2248084 | -0.2111099 | 17.65235 | -17.72218 | -1.594953e-06 | -1.578428e-06
12 | -1.136213 | 1.431115 | 0.3 | 0.2333152 | -0.2203725 | 19.32391 | -19.39469 | -1.727151e-06 | -1.628002e-06
13 | -1.105801 | 1.402366 | 0.325 | 0.2435538 | -0.2304061 | 21.00089 | -21.06323 | -1.604255e-06 | -2.517377e-06
14 | -1.074007 | 1.372276 | 0.35 | 0.2549674 | -0.2414002 | 22.76061 | -22.82382 | -1.785698e-06 | -2.9758e-06
15 | -1.040789 | 1.340769 | 0.375 | 0.2658882 | -0.2526357 | 24.3708 | -24.48339 | -1.900167e-06 | -3.04737e-06
16 | -1.00613 | 1.307829 | 0.4 | 0.2775755 | -0.2638703 | 26.10135 | -26.18134 | -2.042542e-06 | -3.202986e-06
17 | -0.9699792 | 1.273428 | 0.425 | 0.289264 | -0.2755246 | 27.72658 | -27.81268 | -2.005005e-06 | -3.255843e-06
18 | -0.9323916 | 1.237544 | 0.45 | 0.3001108 | -0.287135 | 29.42572 | -29.51971 | -1.691147e-06 | -4.243599e-06
19 | -0.8934074 | 1.200151 | 0.475 | 0.3111602 | -0.2991873 | 31.06007 | -31.15415 | -1.880906e-06 | -4.470019e-06
20 | -0.8530715 | 1.161289 | 0.5 | 0.3213079 | -0.3101802 | 32.70058 | -32.74538 | -2.053266e-06 | -4.353473e-06
21 | -0.8114499 | 1.120996 | 0.525 | 0.3313176 | -0.3216044 | 34.37515 | -34.50442 | -2.272464e-06 | -4.455905e-06
22 | -0.7685754 | 1.079264 | 0.55 | 0.3409548 | -0.3327541 | 35.98005 | -36.07549 | -1.911548e-06 | -5.091172e-06
23 | -0.724475 | 1.036137 | 0.575 | 0.3505404 | -0.3434811 | 37.64855 | -37.76692 | -2.119255e-06 | -5.503412e-06
24 | -0.6791939 | 0.9916561 | 0.6 | 0.3594664 | -0.3539801 | 39.2508 | -39.3371 | -2.293585e-06 | -6.424744e-06
25 | -0.6328245 | 0.9458547 | 0.625 | 0.3676062 | -0.3641869 | 40.87676 | -40.95569 | -2.652093e-06 | -5.934366e-06
26 | -0.5854247 | 0.8987592 | 0.65 | 0.3756225 | -0.3742698 | 42.39168 | -42.52393 | -2.306169e-06 | -6.369149e-06
27 | -0.5370613 | 0.8504069 | 0.675 | 0.3827163 | -0.3838945 | 44.01714 | -44.09939 | -2.76295e-06 | -6.983515e-06
28 | -0.4878016 | 0.8008416 | 0.7 | 0.3896748 | -0.3932888 | 45.62656 | -45.74908 | -2.691818e-06 | -7.334256e-06
29 | -0.4376502 | 0.7500671 | 0.725 | 0.3966988 | -0.4028559 | 47.14244 | -47.24989 | -2.77269e-06 | -7.707645e-06
30 | -0.3866289 | 0.6980997 | 0.75 | 0.4033157 | -0.4119925 | 48.74447 | -48.80996 | -2.832769e-06 | -7.850019e-06
31 | -0.3347717 | 0.6449967 | 0.775 | 0.4098058 | -0.4206637 | 50.23664 | -50.33744 | -2.369861e-06 | -7.96055e-06
32 | -0.2821376 | 0.5908202 | 0.8 | 0.4154963 | -0.4288236 | 51.78458 | -51.8979 | -3.14816e-06 | -8.387454e-06
33 | -0.2287543 | 0.5355658 | 0.825 | 0.421553 | -0.4375646 | 53.26389 | -53.36195 | -2.899306e-06 | -9.057962e-06
34 | -0.1746122 | 0.4792384 | 0.85 | 0.4273961 | -0.4456499 | 54.7974 | -54.8774 | -3.251904e-06 | -9.291496e-06
35 | -0.119728 | 0.4218858 | 0.875 | 0.4331878 | -0.4536379 | 56.31344 | -56.40763 | -3.116424e-06 | -9.162141e-06
36 | -0.06411329 | 0.3634884 | 0.9 | 0.4388509 | -0.4620336 | 57.75233 | -57.85027 | -3.088518e-06 | -9.740943e-06
37 | -0.007790202 | 0.3040589 | 0.925 | 0.4442951 | -0.4698204 | 59.23737 | -59.31981 | -3.322271e-06 | -1.003313e-05
38 | 0.04922525 | 0.2436352 | 0.95 | 0.4497072 | -0.4776237 | 60.64107 | -60.76057 | -3.522974e-06 | -1.026645e-05
39 | 0.1069131 | 0.1822364 | 0.975 | 0.4548387 | -0.4851104 | 62.08992 | -62.19653 | -3.270946e-06 | -1.012681e-05
40 | 0.1652654 | 0.1198624 | 1 | 0.4601251 | -0.4929133 | 63.53515 | -63.62969 | -3.58951e-06 | -1.062769e-05
41 | 0.2242664 | 0.05652785 | 1.025 | 0.4650112 | -0.5001725 | 64.88004 | -65.00897 | -3.627703e-06 | -1.066424e-05
42 | 0.2838976 | -0.007739741 | 1.05 | 0.4700051 | -0.5075433 | 66.31156 | -66.40401 | -3.645869e-06 | -1.098762e-05
43 | 0.3441721 | -0.0729433 | 1.075 | 0.4750992 | -0.5148485 | 67.66634 | -67.72809 | -3.659767e-06 | -1.102472e-05
44 | 0.4050577 | -0.139056 | 1.1 | 0.4795868 | -0.5217978 | 69.02721 | -69.11576 | -3.606582e-06 | -1.0883e-05
45 | 0.4665238 | -0.2060517 | 1.125 | 0.4842028 | -0.5286948 | 70.31653 | -70.40347 | -3.871523e-06 | -1.100677e-05
46 | 0.5285564 | -0.2739281 | 1.15 | 0.4884682 | -0.535608 | 71.65592 | -71.73233 | -3.713937e-06 | -1.170081e-05
47 | 0.5911509 | -0.3426902 | 1.175 | 0.4930138 | -0.5425816 | 73.01076 | -73.08905 | -3.901618e-06 | -1.177577e-05
48 | 0.6542857 | -0.4122552 | 1.2 | 0.4969396 | -0.5481977 | 74.21282 | -74.32084 | -3.69402e-06 | -1.157813e-05
49 | 0.7179023 | -0.4825548 | 1.225 | 0.500568 | -0.5541 | 75.52691 | -75.5929 | -3.494959e-06 | -1.119237e-05
50 | 0.7819746 | -0.5536002 | 1.25 | 0.5040868 | -0.5598918 | 76.74416 | -76.82298 | -3.141047e-06 | -1.124567e-05
51 | 0.846479 | -0.6253463 | 1.275 | 0.507342 | -0.5650879 | 77.9905 | -78.05282 | -3.221044e-06 | -1.15673e-05
52 | 0.9113796 | -0.697748 | 1.3 | 0.5102997 | -0.5701697 | 79.16538 | -79.28153 | -3.316471e-06 | -1.153633e-05
53 | 0.9766385 | -0.7707368 | 1.325 | 0.5129598 | -0.5742953 | 80.34573 | -80.45771 | -2.73964e-06 | -1.119894e-05
54 | 1.042213 | -0.8442365 | 1.35 | 0.5152421 | -0.5781798 | 81.54279 | -81.64355 | -2.73975e-06 | -1.096344e-05
55 | 1.108041 | -0.9181883 | 1.375 | 0.5169514 | -0.581384 | 82.65771 | -82.74412 | -2.233943e-06 | -1.101947e-05
56 | 1.174068 | -0.9925352 | 1.4 | 0.5183542 | -0.5843761 | 83.78805 | -83.90279 | -2.226939e-06 | -1.108075e-05
57 | 1.240212 | -1.067202 | 1.425 | 0.5187783 | -0.5864054 | 84.88458 | -84.99324 | -1.557636e-06 | -1.115571e-05
58 | 1.306214 | -1.142082 | 1.45 | 0.5161354 | -0.5877025 | 85.98695 | -86.08882 | -1.723539e-06 | -1.055306e-05
59 | 1.37203 | -1.217088 | 1.475 | 0.5158609 | -0.5883883 | 87.00031 | -87.1271 | -1.007946e-06 | -1.060121e-05
60 | 1.437765 | -1.292142 | 1.5 | 0.5148627 | -0.5884687 | 88.09237 | -88.16397 | -6.453889e-07 | -1.047448e-05
61 | 1.503356 | -1.367141 | 1.525 | 0.5136023 | -0.5875084 | 89.13149 | -89.21794 | -5.618901e-07 | -1.015045e-05
62 | 1.568639 | -1.441971 | 1.55 | 0.510029 | -0.5858268 | 90.09889 | -90.17916 | 4.262714e-08 | -9.798615e-06
63 | 1.633472 | -1.516541 | 1.575 | 0.5065506 | -0.5834414 | 91.09214 | -91.13687 | 6.564462e-07 | -9.726168e-06
64 | 1.697913 | -1.590738 | 1.6 | 0.5038825 | -0.5799526 | 92.02599 | -92.12183 | 1.416361e-06 | -9.674405e-06
65 | 1.761977 | -1.664461 | 1.625 | 0.5006414 | -0.5760375 | 92.99237 | -93.07977 | 1.621332e-06 | -8.940973e-06
66 | 1.825597 | -1.737625 | 1.65 | 0.4969299 | -0.5711628 | 93.84179 | -93.95252 | 2.180981e-06 | -8.948416e-06
67 | 1.888735 | -1.810126 | 1.675 | 0.4930638 | -0.565653 | 94.73992 | -94.82531 | 2.922839e-06 | -8.641344e-06
68 | 1.951345 | -1.881907 | 1.7 | 0.4886756 | -0.5598838 | 95.62576 | -95.65214 | 3.560734e-06 | -8.007824e-06
69 | 2.013362 | -1.952861 | 1.725 | 0.4837501 | -0.5526616 | 96.43569 | -96.53691 | 4.172363e-06 | -8.104786e-06
70 | 2.074712 | -2.022855 | 1.75 | 0.4782167 | -0.5448501 | 97.25115 | -97.36011 | 4.928118e-06 | -7.881977e-06
71 | 2.135315 | -2.091792 | 1.775 | 0.4720386 | -0.5360895 | 98.04195 | -98.12901 | 5.154431e-06 | -7.970618e-06
72 | 2.195148 | -2.159629 | 1.8 | 0.4661358 | -0.5275944 | 98.79634 | -98.91939 | 6.241447e-06 | -6.911401e-06
73 | 2.254184 | -2.226325 | 1.825 | 0.4595486 | -0.5181983 | 99.56737 | -99.6466 | 6.795294e-06 | -6.453962e-06
74 | 2.312372 | -2.291782 | 1.85 | 0.4528389 | -0.5081652 | 100.2568 | -100.3708 | 7.11342e-06 | -6.32855e-06
75 | 2.369687 | -2.355925 | 1.875 | 0.4458583 | -0.4975881 | 100.9634 | -101.0637 | 7.890408e-06 | -6.241221e-06
76 | 2.426092 | -2.418706 | 1.9 | 0.4385803 | -0.4868305 | 101.6331 | -101.7165 | 8.401469e-06 | -5.981206e-06
77 | 2.481571 | -2.480099 | 1.925 | 0.4313334 | -0.4758034 | 102.2865 | -102.3501 | 8.649664e-06 | -5.170622e-06
78 | 2.536083 | -2.54005 | 1.95 | 0.4234111 | -0.464229 | 102.8757 | -102.9344 | 9.466267e-06 | -4.70837e-06
79 | 2.589609 | -2.598545 | 1.975 | 0.4158675 | -0.452981 | 103.4747 | -103.5684 | 9.991992e-06 | -4.776e-06
80 | 2.642143 | -2.655514 | 2 | 0.4078775 | -0.4402933 | 104.0551 | -104.1249 | 1.026974e-05 | -4.70837e-06
81 | 2.693674 | -2.710927 | 2.025 | 0.4001218 | -0.4285679 | 104.5802 | -104.6557 | 1.10267e-05 | -4.154958e-06
82 | 2.744185 | -2.764814 | 2.05 | 0.3918838 | -0.4163853 | 105.0848 | -105.1849 | 1.137229e-05 | -3.767997e-06
83 | 2.793613 | -2.817094 | 2.075 | 0.3831605 | -0.4033729 | 105.5739 | -105.6506 | 1.178508e-05 | -3.486094e-06
84 | 2.841936 | -2.867777 | 2.1 | 0.3745332 | -0.3913349 | 106.0483 | -106.114 | 1.222293e-05 | -3.279043e-06
85 | 2.889242 | -2.916868 | 2.125 | 0.3672249 | -0.3784012 | 106.4711 | -106.5449 | 1.260201e-05 | -2.601205e-06
86 | 2.935477 | -2.964333 | 2.15 | 0.3577493 | -0.3658528 | 106.9173 | -106.9734 | 1.292309e-05 | -2.230549e-06
87 | 2.980436 | -3.010188 | 2.175 | 0.3472111 | -0.3531639 | 107.2761 | -107.3526 | 1.351907e-05 | -1.807584e-06
88 | 3.024048 | -3.054426 | 2.2 | 0.3366221 | -0.3404819 | 107.6232 | -107.7048 | 1.379726e-05 | -1.653828e-06
89 | 3.066322 | -3.097044 | 2.225 | 0.3262335 | -0.3277687 | 107.9434 | -108.044 | 1.408824e-05 | -1.51988e-06
90 | 3.107207 | -3.138015 | 2.25 | 0.3148468 | -0.3146596 | 108.2629 | -108.3256 | 1.429157e-05 | -1.443276e-06
91 | 3.146664 | -3.177339 | 2.275 | 0.30383 | -0.3019341 | 108.5155 | -108.6163 | 1.441381e-05 | -7.11705e-07
92 | 3.184686 | -3.215023 | 2.3 | 0.2923548 | -0.2889539 | 108.726 | -108.8749 | 1.439137e-05 | -6.971504e-07
93 | 3.221244 | -3.251108 | 2.325 | 0.2808784 | -0.2768557 | 109.0091 | -109.0936 | 1.496613e-05 | -4.806885e-07
94 | 3.256307 | -3.285609 | 2.35 | 0.2689057 | -0.2641257 | 109.2023 | -109.2629 | 1.506746e-05 | -5.311378e-07
95 | 3.289809 | -3.318451 | 2.375 | 0.2564059 | -0.2508284 | 109.3538 | -109.4366 | 1.523249e-05 | -7.807824e-08
96 | 3.32177 | -3.349695 | 2.4 | 0.2447398 | -0.2390807 | 109.5008 | -109.5821 | 1.531292e-05 | 5.368351e-07
97 | 3.352216 | -3.379394 | 2.425 | 0.2326515 | -0.2265988 | 109.6377 | -109.7028 | 1.547445e-05 | 3.526567e-07
98 | 3.381176 | -3.40752 | 2.45 | 0.2214542 | -0.2144215 | 109.7231 | -109.7962 | 1.542608e-05 | 3.078979e-07
99 | 3.408641 | -3.434097 | 2.475 | 0.2091944 | -0.2023007 | 109.736 | -109.8235 | 1.556266e-05 | 6.631229e-07
100 | 3.434607 | -3.459148 | 2.5 | 0.197954 | -0.1904958 | 109.7872 | -109.8805 | 1.584204e-05 | 8.935924e-07
101 | 3.459148 | -3.48269 | 2.525 | 0.1868357 | -0.1786559 | 109.8 | -109.8765 | 1.586929e-05 | 1.448207e-06
102 | 3.482231 | -3.504719 | 2.55 | 0.1751115 | -0.1667533 | 109.7865 | -109.8688 | 1.623831e-05 | 9.656004e-07
103 | 3.50388 | -3.525272 | 2.575 | 0.164344 | -0.1555194 | 109.7406 | -109.8045 | 1.610895e-05 | 1.248927e-06
104 | 3.52414 | -3.544378 | 2.6 | 0.1533424 | -0.1440592 | 109.6489 | -109.7339 | 1.570328e-05 | 1.452256e-06
105 | 3.543022 | -3.562063 | 2.625 | 0.142726 | -0.133245 | 109.5616 | -109.6512 | 1.632071e-05 | 1.60656e-06
106 | 3.560523 | -3.578351 | 2.65 | 0.1316863 | -0.1221547 | 109.4192 | -109.5057 | 1.602414e-05 | 1.706364e-06
107 | 3.576699 | -3.593291 | 2.675 | 0.1219529 | -0.1121017 | 109.2687 | -109.3553 | 1.612088e-05 | 1.764802e-06
108 | 3.591599 | -3.606899 | 2.7 | 0.1116769 | -0.101274 | 109.0999 | -109.1658 | 1.616542e-05 | 1.370618e-06
109 | 3.605179 | -3.619149 | 2.725 | 0.1012585 | -0.09080513 | 108.8719 | -108.9487 | 1.593189e-05 | 1.776183e-06
110 | 3.61749 | -3.630113 | 2.75 | 0.0917782 | -0.08111229 | 108.6208 | -108.7166 | 1.613478e-05 | 1.784063e-06
111 | 3.628581 | -3.639834 | 2.775 | 0.08212262 | -0.07131136 | 108.3461 | -108.454 | 1.60434e-05 | 1.909475e-06
112 | 3.638474 | -3.648345 | 2.8 | 0.07300377 | -0.06213118 | 108.0743 | -108.1715 | 1.611289e-05 | 1.346433e-06
113 | 3.647205 | -3.655665 | 2.825 | 0.0638936 | -0.05265941 | 107.7394 | -107.8395 | 1.599613e-05 | 1.395788e-06
114 | 3.65479 | -3.661809 | 2.85 | 0.05504068 | -0.04367821 | 107.4323 | -107.508 | 1.648388e-05 | 1.500736e-06
115 | 3.661273 | -3.666838 | 2.875 | 0.04661868 | -0.03517581 | 107.0408 | -107.126 | 1.619453e-05 | 1.709428e-06
116 | 3.6667 | -3.670796 | 2.9 | 0.03847407 | -0.02687135 | 106.6572 | -106.7366 | 1.621095e-05 | 1.430698e-06
117 | 3.671086 | -3.673714 | 2.925 | 0.03030389 | -0.01888279 | 106.2139 | -106.3174 | 1.637773e-05 | 1.159081e-06
118 | 3.674458 | -3.675605 | 2.95 | 0.02256354 | -0.01076841 | 105.7739 | -105.8598 | 1.604745e-05 | 1.244987e-06
119 | 3.676896 | -3.676534 | 2.975 | 0.01566599 | -0.003811294 | 105.2896 | -105.4072 | 1.628755e-05 | 1.326626e-06
120 | 3.678417 | -3.676546 | 3 | 0.008187205 | 0.003626738 | 104.7772 | -104.8832 | 1.604832e-05 | 1.131394e-06
121 | 3.679011 | -3.675627 | 3.025 | 0.001119793 | 0.01078893 | 104.2924 | -104.3629 | 1.589906e-05 | 5.073973e-07
122 | 3.678759 | -3.673848 | 3.05 | -0.005066275 | 0.01710566 | 103.7058 | -103.7913 | 1.595027e-05 | 6.876363e-07
123 | 3.677694 | -3.67124 | 3.075 | -0.01164052 | 0.02379043 | 103.1358 | -103.229 | 1.637072e-05 | 3.191697e-07
124 | 3.675833 | -3.667822 | 3.1 | -0.01753732 | 0.02980456 | 102.5271 | -102.6035 | 1.581808e-05 | 7.340366e-07
125 | 3.673234 | -3.663647 | 3.125 | -0.02320909 | 0.03565575 | 101.8855 | -101.9979 | 1.547335e-05 | 3.325207e-07
126 | 3.669907 | -3.658744 | 3.15 | -0.02896185 | 0.04122414 | 101.2396 | -101.3384 | 1.536764e-05 | -2.433246e-07
127 | 3.665874 | -3.653144 | 3.175 | -0.03427695 | 0.04657239 | 100.5596 | -100.6409 | 1.556922e-05 | -3.122685e-07
128 | 3.661191 | -3.64687 | 3.2 | -0.03915354 | 0.05180505 | 99.86221 | -99.95492 | 1.535407e-05 | -3.01325e-07
129 | 3.655883 | -3.639959 | 3.225 | -0.04407443 | 0.05655869 | 99.12309 | -99.20954 | 1.5497e-05 | -6.40463e-07
130 | 3.649947 | -3.63242 | 3.25 | -0.0490072 | 0.06166702 | 98.38725 | -98.49366 | 1.503616e-05 | -8.138076e-07
131 | 3.643413 | -3.624292 | 3.275 | -0.05343973 | 0.06577816 | 97.60588 | -97.75756 | 1.504503e-05 | -1.047779e-06
132 | 3.63632 | -3.615603 | 3.3 | -0.05778282 | 0.07045536 | 96.7437 | -96.8926 | 1.4916e-05 | -1.166735e-06
133 | 3.628699 | -3.606347 | 3.325 | -0.06171702 | 0.07468852 | 95.99672 | -96.07546 | 1.468882e-05 | -1.291271e-06
134 | 3.620518 | -3.596539 | 3.35 | -0.06655937 | 0.07909067 | 95.09847 | -95.17271 | 1.453233e-05 | -1.152398e-06
135 | 3.611795 | -3.586203 | 3.375 | -0.07020617 | 0.08298182 | 94.25649 | -94.34584 | 1.464636e-05 | -1.402566e-06
136 | 3.602632 | -3.575413 | 3.4 | -0.07348276 | 0.08620993 | 93.32477 | -93.42576 | 1.432276e-05 | -1.56442e-06
137 | 3.592982 | -3.564166 | 3.425 | -0.07781584 | 0.09014195 | 92.44008 | -92.5329 | 1.4017e-05 | -1.831988e-06
138 | 3.582843 | -3.552426 | 3.45 | -0.08117518 | 0.09393574 | 91.50153 | -91.64935 | 1.37305e-05 | -1.799924e-06
139 | 3.572253 | -3.540212 | 3.475 | -0.08486625 | 0.09759005 | 90.49187 | -90.59111 | 1.352476e-05 | -1.846981e-06
140 | 3.561203 | -3.527552 | 3.5 | -0.08839987 | 0.1009041 | 89.55389 | -89.63378 | 1.304982e-05 | -2.292599e-06
141 | 3.549715 | -3.514457 | 3.525 | -0.09173887 | 0.1044256 | 88.51458 | -88.60095 | 1.296424e-05 | -2.219168e-06
142 | 3.537792 | -3.500912 | 3.55 | -0.09521609 | 0.1079609 | 87.52053 | -87.61011 | 1.273027e-05 | -2.122428e-06
143 | 3.525438 | -3.486953 | 3.575 | -0.09849147 | 0.1109187 | 86.43176 | -86.51878 | 1.291981e-05 | -1.956744e-06
144 | 3.51266 | -3.472572 | 3.6 | -0.1018597 | 0.1145767 | 85.3529 | -85.44489 | 1.252015e-05 | -2.206364e-06
145 | 3.499477 | -3.457757 | 3.625 | -0.1048595 | 0.1177229 | 84.27466 | -84.36989 | 1.203875e-05 | -2.325648e-06
146 | 3.485882 | -3.442539 | 3.65 | -0.1083029 | 0.1208979 | 83.1124 | -83.23626 | 1.194474e-05 | -2.571329e-06
147 | 3.47187 | -3.426915 | 3.675 | -0.1114021 | 0.1240852 | 82.03443 | -82.12294 | 1.20382e-05 | -2.144096e-06
148 | 3.457481 | -3.410891 | 3.7 | -0.1142186 | 0.127165 | 80.85485 | -80.93279 | 1.168221e-05 | -2.168937e-06
149 | 3.442696 | -3.394467 | 3.725 | -0.1176208 | 0.1303691 | 79.69649 | -79.78561 | 1.142559e-05 | -2.401815e-06
150 | 3.42749 | -3.377642 | 3.75 | -0.1208014 | 0.1334523 | 78.48695 | -78.59164 | 1.127522e-05 | -2.243572e-06
151 | 3.411894 | -3.360416 | 3.775 | -0.1237379 | 0.1366457 | 77.2642 | -77.38714 | 1.103425e-05 | -2.260972e-06
152 | 3.395907 | -3.342798 | 3.8 | -0.126939 | 0.1396023 | 76.04187 | -76.14981 | 1.074074e-05 | -2.220481e-06
153 | 3.379531 | -3.324808 | 3.825 | -0.1298404 | 0.1424838 | 74.76771 | -74.85595 | 1.068603e-05 | -2.34064e-06
154 | 3.362782 | -3.306428 | 3.85 | -0.1327898 | 0.1457091 | 73.55023 | -73.61569 | 1.053676e-05 | -2.352131e-06
155 | 3.345625 | -3.287643 | 3.875 | -0.1362258 | 0.1488413 | 72.20935 | -72.30275 | 1.056193e-05 | -1.986619e-06
156 | 3.328059 | -3.268447 | 3.9 | -0.139216 | 0.1521612 | 70.94168 | -71.0121 | 1.056444e-05 | -2.042978e-06
157 | 3.310146 | -3.248879 | 3.925 | -0.1416597 | 0.1546662 | 69.5637 | -69.70011 | 1.011095e-05 | -1.738203e-06
158 | 3.291863 | -3.228968 | 3.95 | -0.1450196 | 0.1575346 | 68.28095 | -68.35324 | 9.657011e-06 | -2.148802e-06
159 | 3.273191 | -3.208671 | 3.975 | -0.1477519 | 0.1607188 | 66.89782 | -66.98401 | 9.856622e-06 | -1.96517e-06
160 | 3.254148 | -3.18796 | 4 | -0.1508362 | 0.1640302 | 65.50618 | -65.55985 | 9.816897e-06 | -2.037944e-06
161 | 3.234695 | -3.166869 | 4.025 | -0.1541949 | 0.1666817 | 64.16393 | -64.21676 | 9.709649e-06 | -1.728025e-06
162 | 3.214866 | -3.145426 | 4.05 | -0.1567252 | 0.1695374 | 62.70084 | -62.79912 | 9.846004e-06 | -1.230207e-06
163 | 3.194675 | -3.123597 | 4.075 | -0.1598678 | 0.1727392 | 61.31592 | -61.39863 | 9.815256e-06 | -1.599439e-06
164 | 3.174087 | -3.101384 | 4.1 | -0.1629546 | 0.1755704 | 59.87092 | -59.9608 | 9.736134e-06 | -1.625704e-06
165 | 3.15311 | -3.078775 | 4.125 | -0.1659677 | 0.1789296 | 58.3674 | -58.46546 | 9.784832e-06 | -1.331543e-06
166 | 3.131741 | -3.05578 | 4.15 | -0.1690933 | 0.1816409 | 56.95737 | -57.03401 | 1.036604e-05 | -1.152618e-06
167 | 3.110002 | -3.032428 | 4.175 | -0.1717765 | 0.1845194 | 55.47603 | -55.5171 | 9.758569e-06 | -1.06693e-06
168 | 3.087897 | -3.008698 | 4.2 | -0.1748297 | 0.1875685 | 53.98069 | -54.08187 | 1.012528e-05 | -9.20616e-07
169 | 3.065411 | -2.984582 | 4.225 | -0.1777386 | 0.1905701 | 52.4305 | -52.52775 | 1.00025e-05 | -1.214558e-06
170 | 3.042543 | -2.960065 | 4.25 | -0.1808417 | 0.1938482 | 50.94977 | -51.04218 | 1.000512e-05 | -1.185119e-06
171 | 3.019283 | -2.935165 | 4.275 | -0.1838745 | 0.1965871 | 49.41069 | -49.54664 | 1.01139e-05 | -5.489756e-07
172 | 2.99562 | -2.90987 | 4.3 | -0.1871625 | 0.2 | 47.79385 | -47.89382 | 9.982691e-06 | -6.479046e-07
173 | 2.971545 | -2.884152 | 4.325 | -0.190327 | 0.2032153 | 46.29695 | -46.36504 | 9.992427e-06 | -6.587385e-07
174 | 2.9471 | -2.858077 | 4.35 | -0.1929692 | 0.2056294 | 44.68698 | -44.77824 | 1.049287e-05 | -5.026847e-07
175 | 2.922277 | -2.831619 | 4.375 | -0.1962636 | 0.2092414 | 43.14645 | -43.24534 | 1.035903e-05 | 3.341167e-09
176 | 2.897036 | -2.804737 | 4.4 | -0.1995139 | 0.2122598 | 41.50443 | -41.63328 | 1.042667e-05 | -2.805324e-07
177 | 2.8714 | -2.777466 | 4.425 | -0.2024594 | 0.2153594 | 39.94687 | -40.05466 | 1.049922e-05 | -3.018722e-07
178 | 2.845363 | -2.749795 | 4.45 | -0.2058032 | 0.2185201 | 38.3342 | -38.43939 | 1.056948e-05 | 4.416031e-08
179 | 2.818913 | -2.721715 | 4.475 | -0.2089313 | 0.2217673 | 36.67368 | -36.77724 | 1.056718e-05 | 1.162778e-07
180 | 2.792048 | -2.693207 | 4.5 | -0.2123028 | 0.2252496 | 35.09029 | -35.19422 | 1.10905e-05 | 4.766462e-07
181 | 2.764754 | -2.664269 | 4.525 | -0.2156659 | 0.2284929 | 33.40146 | -33.50434 | 1.110724e-05 | 6.708927e-07
182 | 2.737052 | -2.634911 | 4.55 | -0.2187138 | 0.2318457 | 31.80495 | -31.90677 | 1.109061e-05 | 3.667738e-07
183 | 2.708928 | -2.60512 | 4.575 | -0.2222589 | 0.2352637 | 30.10244 | -30.23877 | 1.150022e-05 | 5.202011e-07
184 | 2.680346 | -2.574899 | 4.6 | -0.2259053 | 0.2386138 | 28.49243 | -28.58058 | 1.125487e-05 | 7.570179e-07
185 | 2.651335 | -2.544235 | 4.625 | -0.2289881 | 0.2421891 | 26.82662 | -26.94208 | 1.143598e-05 | 1.286025e-06
186 | 2.621876 | -2.513105 | 4.65 | -0.2329338 | 0.2459374 | 25.08627 | -25.18459 | 1.160845e-05 | 1.146934e-06
187 | 2.591932 | -2.481505 | 4.675 | -0.2365913 | 0.2495437 | 23.45119 | -23.54285 | 1.156719e-05 | 8.942489e-07
188 | 2.561533 | -2.449428 | 4.7 | -0.2400633 | 0.2534251 | 21.74006 | -21.84271 | 1.194792e-05 | 1.606012e-06
189 | 2.530683 | -2.416876 | 4.725 | -0.2436605 | 0.2569882 | 20.07079 | -20.17895 | 1.192483e-05 | 2.017924e-06
190 | 2.499343 | -2.383864 | 4.75 | -0.2477501 | 0.2606501 | 18.33039 | -18.45287 | 1.20544e-05 | 2.296545e-06
191 | 2.467511 | -2.350349 | 4.775 | -0.2513788 | 0.2648643 | 16.64498 | -16.75756 | 1.199519e-05 | 1.96069e-06
192 | 2.435205 | -2.316326 | 4.8 | -0.2551762 | 0.268616 | 14.9675 | -15.05264 | 1.241466e-05 | 2.362206e-06
193 | 2.40239 | -2.281817 | 4.825 | -0.2593645 | 0.272476 | 13.19132 | -13.29647 | 1.207869e-05 | 2.786047e-06
194 | 2.369045 | -2.246783 | 4.85 | -0.2634859 | 0.2768662 | 11.55218 | -11.63139 | 1.239945e-05 | 2.917259e-06
195 | 2.335184 | -2.211201 | 4.875 | -0.2674548 | 0.28106 | 9.793824 | -9.858634 | 1.255222e-05 | 3.458742e-06
196 | 2.300799 | -2.175087 | 4.9 | -0.2716971 | 0.2852004 | 8.103214 | -8.215752 | 1.236224e-05 | 3.617422e-06
197 | 2.265885 | -2.138446 | 4.925 | -0.2757642 | 0.2893337 | 6.336698 | -6.496969 | 1.255955e-05 | 3.739223e-06
198 | 2.230421 | -2.101261 | 4.95 | -0.2803129 | 0.2937233 | 4.664824 | -4.77276 | 1.237482e-05 | 4.167111e-06
199 | 2.194402 | -2.063526 | 4.975 | -0.2844646 | 0.2979623 | 2.922835 | -3.026395 | 1.254073e-05 | 4.63013e-06
200 | 2.157836 | -2.02525 | 5 | -0.2888818 | 0.3021998 | 1.179206 | -1.257327 | 1.230238e-05 | 4.814748e-06
201 | 2.120673 | -1.986412 | 5.025 | -0.2938415 | 0.3067807 | -0.5128179 | 0.42485 | 1.303034e-05 | 5.095664e-06
202 | 2.082926 | -1.947018 | 5.05 | -0.298034 | 0.3109191 | -2.275185 | 2.173084 | 1.273694e-05 | 5.513489e-06
203 | 2.044629 | -1.907104 | 5.075 | -0.3024518 | 0.3149429 | -3.959733 | 3.882615 | 1.254084e-05 | 6.131466e-06
204 | 2.005755 | -1.866655 | 5.1 | -0.3070991 | 0.3192897 | -5.673866 | 5.586492 | 1.248448e-05 | 6.058908e-06
205 | 1.966289 | -1.825648 | 5.125 | -0.3117341 | 0.3236981 | -7.454515 | 7.349542 | 1.240908e-05 | 6.334359e-06
206 | 1.926238 | -1.784103 | 5.15 | -0.316263 | 0.3277365 | -9.140656 | 9.035183 | 1.236399e-05 | 6.602145e-06
207 | 1.885598 | -1.742012 | 5.175 | -0.3209644 | 0.3322449 | -10.88306 | 10.80124 | 1.259916e-05 | 6.921584e-06
208 | 1.844325 | -1.699348 | 5.2 | -0.3261949 | 0.3367325 | -12.54545 | 12.47763 | 1.253033e-05 | 7.725271e-06
209 | 1.802436 | -1.656137 | 5.225 | -0.3306275 | 0.3408117 | -14.30303 | 14.196 | 1.247583e-05 | 7.499397e-06
210 | 1.759954 | -1.612369 | 5.25 | -0.3354916 | 0.3454725 | -15.98479 | 15.87517 | 1.321134e-05 | 7.195828e-06
211 | 1.716855 | -1.568029 | 5.275 | -0.3403054 | 0.349777 | -17.69724 | 17.56934 | 1.254696e-05 | 8.390962e-06
212 | 1.673097 | -1.523115 | 5.3 | -0.3458221 | 0.3544674 | -19.454 | 19.33995 | 1.25915e-05 | 8.445351e-06
213 | 1.628669 | -1.477602 | 5.325 | -0.3508083 | 0.3591792 | -21.0853 | 21.00298 | 1.280884e-05 | 8.846103e-06
214 | 1.583593 | -1.4315 | 5.35 | -0.3559702 | 0.3637011 | -22.81616 | 22.70267 | 1.248251e-05 | 8.667397e-06
215 | 1.537822 | -1.384785 | 5.375 | -0.3617235 | 0.3687954 | -24.46237 | 24.36789 | 1.19895e-05 | 9.124721e-06
216 | 1.491357 | -1.337446 | 5.4 | -0.3668462 | 0.373475 | -26.1781 | 26.05932 | 1.270926e-05 | 9.38058e-06
217 | 1.444227 | -1.289522 | 5.425 | -0.3721535 | 0.3779818 | -27.80028 | 27.72385 | 1.253996e-05 | 9.803546e-06
218 | 1.396415 | -1.241028 | 5.45 | -0.377549 | 0.3823998 | -29.47745 | 29.36267 | 1.229953e-05 | 9.831889e-06
219 | 1.347863 | -1.191952 | 5.475 | -0.3837339 | 0.3871155 | -31.20006 | 31.06513 | 1.293075e-05 | 1.011171e-05
220 | 1.298568 | -1.142289 | 5.5 | -0.3892239 | 0.3915887 | -32.7854 | 32.68522 | 1.246708e-05 | 1.01371e-05
221 | 1.248553 | -1.092044 | 5.525 | -0.3950027 | 0.3962502 | -34.49521 | 34.37574 | 1.280249e-05 | 1.074151e-05
222 | 1.197762 | -1.041212 | 5.55 | -0.4014048 | 0.400808 | -36.0708 | 35.9692 | 1.249126e-05 | 1.06753e-05
223 | 1.146209 | -0.9897948 | 5.575 | -0.4069469 | 0.4054086 | -37.72234 | 37.62024 | 1.24036e-05 | 1.091212e-05
224 | 1.093914 | -0.9377919 | 5.6 | -0.4130289 | 0.41 | -39.31481 | 39.19031 | 1.220224e-05 | 1.122193e-05
225 | 1.040841 | -0.8852186 | 5.625 | -0.4191592 | 0.4143524 | -40.92298 | 40.80111 | 1.244672e-05 | 1.105997e-05
226 | 0.9869979 | -0.8320586 | 5.65 | -0.425104 | 0.4191954 | -42.55214 | 42.45149 | 1.208974e-05 | 1.120726e-05
227 | 0.9323642 | -0.7782831 | 5.675 | -0.4315525 | 0.4240054 | -44.08473 | 43.99947 | 1.222982e-05 | 1.122084e-05
228 | 0.8769307 | -0.7239172 | 5.7 | -0.4376439 | 0.4284509 | -45.6905 | 45.62065 | 1.235852e-05 | 1.162191e-05
229 | 0.8207026 | -0.668962 | 5.725 | -0.4440122 | 0.4332478 | -47.23187 | 47.14126 | 1.246456e-05 | 1.169633e-05
230 | 0.7636481 | -0.6133879 | 5.75 | -0.450603 | 0.4381541 | -48.81466 | 48.65802 | 1.217905e-05 | 1.159029e-05
231 | 0.7057868 | -0.557192 | 5.775 | -0.4566616 | 0.4429977 | -50.32126 | 50.21935 | 1.20394e-05 | 1.175915e-05
232 | 0.6471512 | -0.5004059 | 5.8 | -0.4627448 | 0.4474081 | -51.85779 | 51.76363 | 1.23282e-05 | 1.182656e-05
233 | 0.5877285 | -0.44304 | 5.825 | -0.469003 | 0.4520893 | -53.41279 | 53.31569 | 1.198874e-05 | 1.210058e-05
234 | 0.5274706 | -0.3850557 | 5.85 | -0.4758418 | 0.4571047 | -54.87218 | 54.77481 | 1.218845e-05 | 1.175433e-05
235 | 0.4663912 | -0.3264571 | 5.875 | -0.4818826 | 0.4617215 | -56.37233 | 56.29378 | 1.251391e-05 | 1.197637e-05
236 | 0.4045043 | -0.2672533 | 5.9 | -0.4885049 | 0.466593 | -57.81317 | 57.73752 | 1.177337e-05 | 1.225893e-05
237 | 0.3417843 | -0.2074401 | 5.925 | -0.4949446 | 0.4712785 | -59.28733 | 59.20435 | 1.18074e-05 | 1.192132e-05
238 | 0.2782432 | -0.1470325 | 5.95 | -0.5013792 | 0.4759132 | -60.7892 | 60.67324 | 1.184341e-05 | 1.216121e-05
239 | 0.2139035 | -0.08603516 | 5.975 | -0.5074681 | 0.4805247 | -62.15676 | 62.08309 | 1.156731e-05 | 1.207224e-05
240 | 0.1487682 | -0.0244719 | 6 | -0.5138534 | 0.4847873 | -63.61 | 63.5305 | 1.160998e-05 | 1.236694e-05
241 | 0.08282872 | 0.0374685 | 6.025 | -0.5200769 | 0.4864382 | -64.98374 | 64.89595 | 1.126855e-05 | 1.268365e-05
242 | 0.01609572 | 0.09978197 | 6.05 | -0.5262965 | 0.490637 | -66.40588 | 66.30008 | 1.133541e-05 | 1.23212e-05
243 | -0.05142151 | 0.1626562 | 6.075 | -0.5323737 | 0.4952316 | -67.73038 | 67.64351 | 1.120792e-05 | 1.254554e-05
244 | -0.1196909 | 0.2260882 | 6.1 | -0.5380905 | 0.4993818 | -69.09756 | 68.97698 | 1.101313e-05 | 1.290285e-05
245 | -0.1887092 | 0.2900718 | 6.125 | -0.5441157 | 0.50388 | -70.48469 | 70.33523 | 1.084e-05 | 1.301086e-05
246 | -0.2584635 | 0.3546032 | 6.15 | -0.5496323 | 0.5079737 | -71.74466 | 71.6255 | 1.093532e-05 | 1.358375e-05
247 | -0.3289465 | 0.4196563 | 6.175 | -0.5555408 | 0.5120576 | -73.05183 | 72.95431 | 1.040784e-05 | 1.329911e-05
248 | -0.4001202 | 0.4852024 | 6.2 | -0.5604625 | 0.5157059 | -74.30729 | 74.21668 | 1.025245e-05 | 1.356394e-05
249 | -0.4718961 | 0.5512013 | 6.225 | -0.5649835 | 0.5191565 | -75.59111 | 75.49553 | 9.85837e-06 | 1.330786e-05
250 | -0.5442619 | 0.6176278 | 6.25 | -0.5697131 | 0.5224118 | -76.81466 | 76.70405 | 9.948874e-06 | 1.369756e-05
251 | -0.617188 | 0.6844499 | 6.275 | -0.5737676 | 0.5253578 | -78.05573 | 77.93771 | 9.652198e-06 | 1.425874e-05
252 | -0.6906157 | 0.7516278 | 6.3 | -0.5775785 | 0.5279924 | -79.26531 | 79.18172 | 9.454885e-06 | 1.432484e-05
253 | -0.7645016 | 0.8191175 | 6.325 | -0.580953 | 0.5302453 | -80.43443 | 80.3434 | 9.158427e-06 | 1.402291e-05
254 | -0.8387737 | 0.8868841 | 6.35 | -0.5836333 | 0.5323354 | -81.63676 | 81.52286 | 9.09605e-06 | 1.453342e-05
255 | -0.9133646 | 0.9548806 | 6.375 | -0.5859526 | 0.5338494 | -82.74595 | 82.63511 | 9.126691e-06 | 1.499556e-05
256 | -0.988206 | 1.023032 | 6.4 | -0.587561 | 0.5347606 | -83.86878 | 83.79752 | 9.163244e-06 | 1.510774e-05
257 | -1.063218 | 1.091279 | 6.425 | -0.588628 | 0.5353531 | -84.96824 | 84.89546 | 8.854966e-06 | 1.494501e-05
258 | -1.138328 | 1.159567 | 6.45 | -0.5890983 | 0.5354128 | -86.07073 | 85.95496 | 8.363603e-06 | 1.497992e-05
259 | -1.21343 | 1.227834 | 6.475 | -0.5885054 | 0.5350025 | -87.14458 | 87.06057 | 8.475664e-06 | 1.522428e-05
260 | -1.288434 | 1.296016 | 6.5 | -0.5875525 | 0.5340984 | -88.17752 | 88.08302 | 8.111027e-06 | 1.590114e-05
261 | -1.36326 | 1.364055 | 6.525 | -0.5857211 | 0.5327458 | -89.20653 | 89.10595 | 8.067145e-06 | 1.585058e-05
262 | -1.437799 | 1.431881 | 6.55 | -0.5830409 | 0.5307752 | -90.17996 | 90.07821 | 8.205469e-06 | 1.58995e-05
263 | -1.511974 | 1.49943 | 6.575 | -0.5800205 | 0.5283842 | -91.17156 | 91.0866 | 7.788523e-06 | 1.599744e-05
264 | -1.585672 | 1.56663 | 6.6 | -0.5755649 | 0.5253187 | -92.05302 | 91.99385 | 7.52063e-06 | 1.646429e-05
265 | -1.658799 | 1.633414 | 6.625 | -0.5710707 | 0.5218472 | -93.02775 | 92.92737 | 7.751427e-06 | 1.657821e-05
266 | -1.731289 | 1.699717 | 6.65 | -0.565569 | 0.5177904 | -93.95145 | 93.8658 | 7.55105e-06 | 1.658697e-05
267 | -1.803001 | 1.765465 | 6.675 | -0.5588787 | 0.5131357 | -94.84168 | 94.73763 | 7.475103e-06 | 1.68379e-05
268 | -1.873916 | 1.830622 | 6.7 | -0.5530767 | 0.5085314 | -95.70981 | 95.62691 | 7.465473e-06 | 1.678679e-05
269 | -1.943968 | 1.895151 | 6.725 | -0.5453252 | 0.5032855 | -96.52256 | 96.43656 | 7.234565e-06 | 1.733232e-05
270 | -2.01299 | 1.958976 | 6.75 | -0.5369525 | 0.4974806 | -97.3442 | 97.24221 | 7.084092e-06 | 1.718929e-05
271 | -2.080912 | 2.022013 | 6.775 | -0.5280581 | 0.4909362 | -98.10466 | 98.07042 | 6.77505e-06 | 1.720024e-05
272 | -2.147689 | 2.08422 | 6.8 | -0.5190015 | 0.4844692 | -98.90275 | 98.79836 | 6.629172e-06 | 1.719028e-05
273 | -2.213273 | 2.145577 | 6.825 | -0.5093539 | 0.4776119 | -99.64137 | 99.56336 | 6.786431e-06 | 1.738507e-05
274 | -2.277576 | 2.206017 | 6.85 | -0.4989284 | 0.4700949 | -100.3652 | 100.2674 | 6.759511e-06 | 1.722924e-05
275 | -2.340553 | 2.265511 | 6.875 | -0.4885404 | 0.4627654 | -101.0436 | 100.9663 | 6.570298e-06 | 1.701135e-05
276 | -2.402191 | 2.324033 | 6.9 | -0.4779469 | 0.4548609 | -101.6886 | 101.6079 | 6.202817e-06 | 1.727378e-05
277 | -2.462444 | 2.38155 | 6.925 | -0.4668158 | 0.4470059 | -102.3424 | 102.2565 | 6.21945e-06 | 1.704145e-05
278 | -2.521256 | 2.43803 | 6.95 | -0.455362 | 0.4386065 | -102.9541 | 102.8881 | 5.646122e-06 | 1.713502e-05
279 | -2.578631 | 2.493463 | 6.975 | -0.4442812 | 0.430572 | -103.5468 | 103.4704 | 5.652248e-06 | 1.737884e-05
280 | -2.634508 | 2.547827 | 7 | -0.4318613 | 0.4218616 | -104.1315 | 104.0347 | 5.315958e-06 | 1.694602e-05
281 | -2.688849 | 2.601058 | 7.025 | -0.4202053 | 0.4127993 | -104.6448 | 104.5685 | 4.979118e-06 | 1.67034e-05
282 | -2.741675 | 2.653167 | 7.05 | -0.4081124 | 0.4042671 | -105.1631 | 105.0862 | 4.716034e-06 | 1.681809e-05
283 | -2.792944 | 2.704142 | 7.075 | -0.3957923 | 0.3950185 | -105.6624 | 105.572 | 4.515332e-06 | 1.666324e-05
284 | -2.842665 | 2.753939 | 7.1 | -0.3838263 | 0.3858095 | -106.1075 | 106.0412 | 4.101779e-06 | 1.622178e-05
285 | -2.890796 | 2.802518 | 7.125 | -0.3708738 | 0.3759014 | -106.5518 | 106.5027 | 4.047172e-06 | 1.613708e-05
286 | -2.937344 | 2.849827 | 7.15 | -0.3589945 | 0.3659055 | -106.9352 | 106.8827 | 3.5789e-06 | 1.55829e-05
287 | -2.982321 | 2.895805 | 7.175 | -0.3462386 | 0.3550293 | -107.3297 | 107.254 | 3.196754e-06 | 1.556441e-05
288 | -3.025714 | 2.940375 | 7.2 | -0.3341679 | 0.3438356 | -107.6908 | 107.6073 | 2.818876e-06 | 1.553945e-05
289 | -3.067521 | 2.98351 | 7.225 | -0.3213668 | 0.3325094 | -108.0246 | 107.9572 | 2.364175e-06 | 1.519703e-05
290 | -3.107689 | 3.025158 | 7.25 | -0.3084686 | 0.3205299 | -108.3369 | 108.2577 | 1.857711e-06 | 1.479245e-05
291 | -3.146273 | 3.065291 | 7.275 | -0.2965341 | 0.3087698 | -108.6049 | 108.5329 | 1.533018e-06 | 1.463553e-05
292 | -3.183272 | 3.103908 | 7.3 | -0.2836032 | 0.2967401 | -108.8415 | 108.7842 | 1.05074e-06 | 1.435581e-05
293 | -3.218653 | 3.140976 | 7.325 | -0.271169 | 0.2844784 | -109.043 | 108.9895 | 6.808504e-07 | 1.375031e-05
294 | -3.252476 | 3.176473 | 7.35 | -0.2591791 | 0.2721169 | -109.2626 | 109.1928 | 6.495183e-08 | 1.391982e-05
295 | -3.284706 | 3.210368 | 7.375 | -0.2461859 | 0.259355 | -109.4269 | 109.3387 | -2.167331e-07 | 1.356668e-05
296 | -3.31537 | 3.242691 | 7.4 | -0.2346209 | 0.2474758 | -109.5895 | 109.4724 | -7.79884e-07 | 1.320521e-05
297 | -3.344507 | 3.27346 | 7.425 | -0.2222457 | 0.2349877 | -109.6744 | 109.61 | -1.226377e-06 | 1.284638e-05
298 | -3.372109 | 3.302697 | 7.45 | -0.2105551 | 0.2234443 | -109.7763 | 109.7062 | -1.836366e-06 | 1.229975e-05
299 | -3.3982 | 3.330434 | 7.475 | -0.1985564 | 0.2114743 | -109.8483 | 109.7595 | -2.453578e-06 | 1.186913e-05
300 | -3.422775 | 3.356621 | 7.5 | -0.1867764 | 0.1991253 | -109.8615 | 109.7731 | -3.052186e-06 | 1.13851e-05
301 | -3.445884 | 3.381313 | 7.525 | -0.1755755 | 0.1880544 | -109.8677 | 109.7908 | -3.501415e-06 | 1.130455e-05
302 | -3.467515 | 3.404557 | 7.55 | -0.1635971 | 0.1764114 | -109.8781 | 109.7882 | -4.15058e-06 | 1.094747e-05
303 | -3.487706 | 3.42636 | 7.575 | -0.1529958 | 0.1654501 | -109.8042 | 109.7571 | -4.894302e-06 | 1.056269e-05
304 | -3.506486 | 3.446755 | 7.6 | -0.14148 | 0.1543464 | -109.7142 | 109.6386 | -5.342874e-06 | 9.731756e-06
305 | -3.523863 | 3.465753 | 7.625 | -0.1309983 | 0.1435404 | -109.6316 | 109.558 | -5.820553e-06 | 9.417351e-06
306 | -3.539912 | 3.483371 | 7.65 | -0.1206356 | 0.132716 | -109.5227 | 109.3963 | -6.412924e-06 | 9.105351e-06
307 | -3.55461 | 3.499643 | 7.675 | -0.1098318 | 0.1224311 | -109.3419 | 109.2646 | -7.127752e-06 | 8.876088e-06
308 | -3.567986 | 3.514624 | 7.7 | -0.1 | 0.1124633 | -109.1651 | 109.0771 | -7.733473e-06 | 8.252966e-06
309 | -3.580073 | 3.528301 | 7.725 | -0.08961362 | 0.1019918 | -108.9721 | 108.8646 | -8.18555e-06 | 7.711485e-06
310 | -3.5909 | 3.540713 | 7.75 | -0.08016343 | 0.09264064 | -108.7342 | 108.6611 | -8.540118e-06 | 7.322004e-06
311 | -3.600529 | 3.551925 | 7.775 | -0.07081532 | 0.08316222 | -108.4437 | 108.3529 | -9.133252e-06 | 6.675794e-06
312 | -3.608975 | 3.561948 | 7.8 | -0.06161383 | 0.07399765 | -108.1819 | 108.0797 | -9.811637e-06 | 6.67284e-06
313 | -3.616253 | 3.570815 | 7.825 | -0.05250486 | 0.065036 | -107.8365 | 107.7445 | -1.049397e-05 | 6.121943e-06
314 | -3.622365 | 3.578527 | 7.85 | -0.04333425 | 0.05588532 | -107.483 | 107.4162 | -1.084908e-05 | 5.289256e-06
315 | -3.627372 | 3.585124 | 7.875 | -0.03517584 | 0.04755457 | -107.1387 | 107.0577 | -1.131943e-05 | 5.154103e-06
316 | -3.631344 | 3.590673 | 7.9 | -0.02711093 | 0.03944981 | -106.7329 | 106.6494 | -1.1971e-05 | 4.66734e-06
317 | -3.634314 | 3.595212 | 7.925 | -0.01945143 | 0.03172391 | -106.3183 | 106.2025 | -1.244573e-05 | 4.154198e-06
318 | -3.636274 | 3.598754 | 7.95 | -0.01127926 | 0.02381933 | -105.8481 | 105.7555 | -1.302792e-05 | 3.862885e-06
319 | -3.637268 | 3.601334 | 7.975 | -0.004304306 | 0.01663508 | -105.3909 | 105.2941 | -1.336848e-05 | 3.24425e-06
320 | -3.63735 | 3.602999 | 8 | 0.003014387 | 0.009467928 | -104.875 | 104.7926 | -1.383468e-05 | 2.863855e-06
321 | -3.636531 | 3.603777 | 8.025 | 0.009826461 | 0.002732972 | -104.3581 | 104.2842 | -1.4053e-05 | 2.493309e-06
322 | -3.634869 | 3.603708 | 8.05 | 0.01623067 | -0.003822711 | -103.7858 | 103.7002 | -1.478577e-05 | 2.364723e-06
323 | -3.632385 | 3.602816 | 8.075 | 0.02272029 | -0.0101603 | -103.2637 | 103.1331 | -1.481981e-05 | 1.460026e-06
324 | -3.629095 | 3.601146 | 8.1 | 0.02886217 | -0.01601676 | -102.6048 | 102.5355 | -1.509055e-05 | 1.185345e-06
325 | -3.625049 | 3.59873 | 8.125 | 0.03458605 | -0.02186341 | -101.9692 | 101.8999 | -1.523818e-05 | 7.310817e-07
326 | -3.620267 | 3.595569 | 8.15 | 0.04038945 | -0.02770608 | -101.3298 | 101.2466 | -1.56525e-05 | 1.783273e-07
327 | -3.614794 | 3.591721 | 8.175 | 0.04543415 | -0.03263191 | -100.6313 | 100.5745 | -1.605281e-05 | -1.864186e-07
328 | -3.608673 | 3.587212 | 8.2 | 0.05053653 | -0.0380679 | -99.93821 | 99.86191 | -1.619639e-05 | -7.396111e-07
329 | -3.601931 | 3.582057 | 8.225 | 0.05518288 | -0.04277249 | -99.22542 | 99.10111 | -1.637903e-05 | -1.194093e-06
330 | -3.594555 | 3.57629 | 8.25 | 0.06047812 | -0.04764812 | -98.46599 | 98.38126 | -1.644119e-05 | -1.374113e-06
331 | -3.586565 | 3.569922 | 8.275 | 0.06479875 | -0.05220406 | -97.69122 | 97.60084 | -1.65457e-05 | -1.731089e-06
332 | -3.578016 | 3.562998 | 8.3 | 0.06925314 | -0.05636564 | -96.87065 | 96.76901 | -1.645925e-05 | -2.005223e-06
333 | -3.568925 | 3.555534 | 8.325 | 0.07329271 | -0.0606723 | -96.0724 | 95.97943 | -1.657919e-05 | -2.565748e-06
334 | -3.559274 | 3.547494 | 8.35 | 0.0780291 | -0.06539161 | -95.19767 | 95.11687 | -1.683833e-05 | -2.765466e-06
335 | -3.549074 | 3.538932 | 8.375 | 0.08190778 | -0.06885475 | -94.34218 | 94.25248 | -1.696768e-05 | -2.947894e-06
336 | -3.538424 | 3.529922 | 8.4 | 0.08508679 | -0.07242591 | -93.45462 | 93.38668 | -1.711487e-05 | -3.351926e-06
337 | -3.527321 | 3.520409 | 8.425 | 0.08901432 | -0.07673093 | -92.47859 | 92.39752 | -1.721708e-05 | -3.654513e-06
338 | -3.515728 | 3.510421 | 8.45 | 0.09275963 | -0.07989292 | -91.59443 | 91.49004 | -1.719914e-05 | -3.81976e-06
339 | -3.503669 | 3.499999 | 8.475 | 0.09632366 | -0.08351797 | -90.6087 | 90.50912 | -1.730857e-05 | -3.968153e-06
340 | -3.491148 | 3.489087 | 8.5 | 0.1000115 | -0.08758296 | -89.64469 | 89.53817 | -1.713566e-05 | -3.564011e-06
341 | -3.478169 | 3.477725 | 8.525 | 0.1034879 | -0.09056893 | -88.59916 | 88.52947 | -1.732761e-05 | -4.182534e-06
342 | -3.464754 | 3.465948 | 8.55 | 0.1068636 | -0.09409957 | -87.60191 | 87.51748 | -1.699953e-05 | -4.41016e-06
343 | -3.450914 | 3.453726 | 8.575 | 0.1101433 | -0.09753956 | -86.53687 | 86.4821 | -1.707854e-05 | -4.287813e-06
344 | -3.436655 | 3.441079 | 8.6 | 0.1134404 | -0.1007593 | -85.44927 | 85.36695 | -1.715263e-05 | -4.108118e-06
345 | -3.421975 | 3.428006 | 8.625 | 0.1167513 | -0.1042343 | -84.39561 | 84.27615 | -1.717889e-05 | -4.307511e-06
346 | -3.406866 | 3.414506 | 8.65 | 0.1201542 | -0.1074394 | -83.23378 | 83.14229 | -1.704232e-05 | -4.130664e-06
347 | -3.391343 | 3.400599 | 8.675 | 0.1232458 | -0.1106245 | -82.11122 | 82.01874 | -1.696659e-05 | -4.456668e-06
348 | -3.375439 | 3.386307 | 8.7 | 0.1261209 | -0.1134807 | -80.95103 | 80.83771 | -1.723394e-05 | -3.797435e-06
349 | -3.359127 | 3.371613 | 8.725 | 0.1296556 | -0.1169114 | -79.80252 | 79.71863 | -1.684074e-05 | -3.755412e-06
350 | -3.342402 | 3.356507 | 8.75 | 0.1325935 | -0.1199604 | -78.59164 | 78.49878 | -1.705939e-05 | -3.984679e-06
351 | -3.325275 | 3.341006 | 8.775 | 0.1359587 | -0.1230902 | -77.34385 | 77.25084 | -1.676589e-05 | -3.830924e-06
352 | -3.30775 | 3.325106 | 8.8 | 0.1388397 | -0.1262279 | -76.15817 | 76.05542 | -1.670219e-05 | -3.323255e-06
353 | -3.289848 | 3.308826 | 8.825 | 0.1418536 | -0.1290403 | -74.86561 | 74.77206 | -1.627037e-05 | -3.386617e-06
354 | -3.27156 | 3.292158 | 8.85 | 0.1449076 | -0.1323045 | -73.61038 | 73.53485 | -1.601363e-05 | -3.054264e-06
355 | -3.252859 | 3.275066 | 8.875 | 0.1483227 | -0.1357021 | -72.29847 | 72.21832 | -1.639775e-05 | -2.734058e-06
356 | -3.233745 | 3.25758 | 8.9 | 0.1513798 | -0.1384813 | -71.03156 | 70.93416 | -1.556637e-05 | -2.656031e-06
357 | -3.214278 | 3.23974 | 8.925 | 0.1538728 | -0.141251 | -69.70267 | 69.60695 | -1.559647e-05 | -2.230221e-06
358 | -3.194446 | 3.221521 | 8.95 | 0.1570829 | -0.144419 | -68.32401 | 68.22897 | -1.529826e-05 | -1.409132e-06
359 | -3.174214 | 3.202912 | 8.975 | 0.160157 | -0.147376 | -67.01607 | 66.90313 | -1.512174e-05 | -1.28963e-06
360 | -3.153604 | 3.183915 | 9 | 0.1630077 | -0.150484 | -65.59645 | 65.52107 | -1.475776e-05 | -8.525477e-07
361 | -3.132598 | 3.164533 | 9.025 | 0.1663682 | -0.1534261 | -64.22042 | 64.14989 | -1.448734e-05 | -4.725905e-07
362 | -3.111214 | 3.144782 | 9.05 | 0.1689279 | -0.156275 | -62.80218 | 62.70802 | -1.405519e-05 | 1.47795e-07
363 | -3.089464 | 3.124648 | 9.075 | 0.1721152 | -0.1594307 | -61.38573 | 61.31004 | -1.378094e-05 | 3.830794e-07
364 | -3.067323 | 3.104125 | 9.1 | 0.1750584 | -0.1623719 | -59.94248 | 59.8434 | -1.338129e-05 | 8.708302e-07
365 | -3.044798 | 3.083224 | 9.125 | 0.1781374 | -0.1653572 | -58.45382 | 58.37183 | -1.266821e-05 | 1.344682e-06
366 | -3.021884 | 3.061922 | 9.15 | 0.1811555 | -0.1686436 | -57.04447 | 56.93576 | -1.263319e-05 | 1.860448e-06
367 | -2.998596 | 3.040227 | 9.175 | 0.184 | -0.1715346 | -55.52489 | 55.44832 | -1.212837e-05 | 2.30136e-06
368 | -2.974931 | 3.018168 | 9.2 | 0.1870605 | -0.174359 | -54.06385 | 53.9858 | -1.16218e-05 | 3.129562e-06
369 | -2.950884 | 2.995726 | 9.225 | 0.19 | -0.1775261 | -52.54462 | 52.50641 | -1.109071e-05 | 3.244687e-06
370 | -2.926445 | 2.972886 | 9.25 | 0.1932044 | -0.1806051 | -50.96321 | 50.9045 | -1.067026e-05 | 3.735392e-06
371 | -2.901617 | 2.949665 | 9.275 | 0.1961023 | -0.1834984 | -49.50775 | 49.38756 | -1.006126e-05 | 4.510298e-06
372 | -2.876394 | 2.926052 | 9.3 | 0.1993848 | -0.186757 | -47.91779 | 47.82103 | -9.828599e-06 | 4.712317e-06
373 | -2.850751 | 2.902021 | 9.325 | 0.2026976 | -0.1900484 | -46.39313 | 46.30615 | -9.025351e-06 | 5.554198e-06
374 | -2.824736 | 2.877603 | 9.35 | 0.2052154 | -0.1928273 | -44.78324 | 44.71893 | -8.108286e-06 | 5.835771e-06
375 | -2.79836 | 2.8528 | 9.375 | 0.20837 | -0.1960913 | -43.25672 | 43.165 | -7.207313e-06 | 6.542611e-06
376 | -2.771559 | 2.827594 | 9.4 | 0.2118579 | -0.1991263 | -41.63992 | 41.57893 | -6.951126e-06 | 7.335794e-06
377 | -2.744347 | 2.801987 | 9.425 | 0.2148299 | -0.2023957 | -40.00244 | 39.92378 | -6.162538e-06 | 7.851011e-06
378 | -2.716749 | 2.775978 | 9.45 | 0.2179065 | -0.2054295 | -38.43466 | 38.36137 | -5.503851e-06 | 8.284813e-06
379 | -2.688734 | 2.749565 | 9.475 | 0.2213746 | -0.2087173 | -36.77802 | 36.68084 | -4.978782e-06 | 8.628985e-06
380 | -2.660282 | 2.722719 | 9.5 | 0.2247497 | -0.2122343 | -35.17498 | 35.07963 | -3.78321e-06 | 9.402359e-06
381 | -2.631405 | 2.695447 | 9.525 | 0.2280417 | -0.2153893 | -33.51273 | 33.41035 | -3.463442e-06 | 1.039854e-05
382 | -2.602104 | 2.667761 | 9.55 | 0.2314022 | -0.2187276 | -31.93399 | 31.81074 | -2.682406e-06 | 1.049616e-05
383 | -2.572386 | 2.639646 | 9.575 | 0.2345674 | -0.2221198 | -30.24269 | 30.14575 | -1.830238e-06 | 1.104749e-05
384 | -2.542226 | 2.611083 | 9.6 | 0.2383512 | -0.2257489 | -28.54703 | 28.42432 | -9.752248e-07 | 1.144386e-05
385 | -2.511619 | 2.582077 | 9.625 | 0.2415559 | -0.2290692 | -26.89371 | 26.8 | -1.944084e-07 | 1.247813e-05
386 | -2.480575 | 2.552622 | 9.65 | 0.2452267 | -0.2327727 | -25.19772 | 25.11112 | 2.730966e-07 | 1.260146e-05
387 | -2.449036 | 2.52268 | 9.675 | 0.2492954 | -0.2367275 | -23.56687 | 23.43997 | 1.390753e-06 | 1.299795e-05
388 | -2.417025 | 2.492277 | 9.7 | 0.2526463 | -0.24 | -21.82256 | 21.73254 | 1.8367e-06 | 1.380776e-05
389 | -2.384553 | 2.461422 | 9.725 | 0.2565035 | -0.2438028 | -20.20298 | 20.10429 | 3.004368e-06 | 1.442158e-05
390 | -2.3516 | 2.430071 | 9.75 | 0.2601982 | -0.2477856 | -18.46942 | 18.36791 | 3.55373e-06 | 1.520863e-05
391 | -2.318156 | 2.398239 | 9.775 | 0.2642128 | -0.2513431 | -16.71809 | 16.62962 | 4.389046e-06 | 1.608729e-05
392 | -2.284213 | 2.365918 | 9.8 | 0.2680168 | -0.2554475 | -15.04539 | 14.95505 | 5.607053e-06 | 1.612789e-05
393 | -2.249783 | 2.333077 | 9.825 | 0.2718358 | -0.2595013 | -13.33007 | 13.22273 | 6.208179e-06 | 1.71731e-05
394 | -2.214809 | 2.299715 | 9.85 | 0.2765545 | -0.2636176 | -11.63932 | 11.55692 | 6.648763e-06 | 1.77531e-05
395 | -2.179288 | 2.265831 | 9.875 | 0.2804206 | -0.2676825 | -9.893874 | 9.758309 | 7.323534e-06 | 1.813732e-05
396 | -2.143265 | 2.23143 | 9.9 | 0.2844226 | -0.2717277 | -8.205908 | 8.10376 | 8.102053e-06 | 1.846497e-05
397 | -2.106711 | 2.196496 | 9.925 | 0.2887365 | -0.2760291 | -6.48279 | 6.372897 | 8.538153e-06 | 1.945645e-05
398 | -2.069617 | 2.161011 | 9.95 | 0.2929 | -0.2803744 | -4.726031 | 4.613584 | 9.24324e-06 | 1.958887e-05
399 | -2.031983 | 2.124961 | 9.975 | 0.2971991 | -0.2848847 | -3.045177 | 2.899403 | 1.018449e-05 | 2.052366e-05
400 | -1.994043 | 2.088648 | 10 | 0.2977079 | -0.2845155 | -1.302049 | 1.202319 | 1.027313e-05 | 2.084485e-05

## 12. 120.0 kV_cm
| P2 [uC/cm2] | P3 [uC/cm2] | Time [ms] | I2 [mA] | I3 [mA] | E+ [kV/cm] | E- [kV/cm] | Strain2 [] | Strain3 []
0 | -3.800014 | 4.163623 | 0 | -0.0007960728 | -0.01023311 | -0.02557656 | -0.05778973 | 0 | 0
1 | -3.795278 | 4.156393 | 0.025 | 0.07506604 | -0.103131 | 0.3443403 | -0.5626008 | -9.982221e-07 | -3.316625e-08
2 | -3.77695 | 4.135722 | 0.05 | 0.212316 | -0.221 | 2.024465 | -2.354463 | -1.165985e-06 | -2.223788e-07
3 | -3.748819 | 4.108398 | 0.075 | 0.2287752 | -0.2074404 | 4.303672 | -4.369985 | -9.698782e-07 | -8.442962e-07
4 | -3.72257 | 4.082519 | 0.1 | 0.1827993 | -0.1983332 | 6.268134 | -6.247462 | -1.124729e-06 | -1.740347e-06
5 | -3.699098 | 4.056377 | 0.125 | 0.1852405 | -0.2115703 | 7.953454 | -8.056557 | -1.871182e-06 | -2.397722e-06
6 | -3.673971 | 4.029176 | 0.15 | 0.2087631 | -0.2149432 | 9.830523 | -9.980172 | -2.560731e-06 | -2.977835e-06
7 | -3.647009 | 4.001422 | 0.175 | 0.2139894 | -0.2202465 | 11.83086 | -11.88974 | -2.421311e-06 | -3.500495e-06
8 | -3.619659 | 3.97278 | 0.2 | 0.2148586 | -0.2288569 | 13.64671 | -13.73107 | -2.712845e-06 | -4.001595e-06
9 | -3.591598 | 3.943027 | 0.225 | 0.2251472 | -0.2376719 | 15.50535 | -15.61676 | -3.038523e-06 | -4.626141e-06
10 | -3.561967 | 3.911979 | 0.25 | 0.2394675 | -0.249158 | 17.32744 | -17.45489 | -3.780818e-06 | -5.236897e-06
11 | -3.530637 | 3.879373 | 0.275 | 0.2517856 | -0.262107 | 19.25347 | -19.33146 | -3.851294e-06 | -5.923489e-06
12 | -3.49762 | 3.844983 | 0.3 | 0.2659196 | -0.2771343 | 21.06685 | -21.13791 | -4.16187e-06 | -6.292939e-06
13 | -3.462679 | 3.808609 | 0.325 | 0.2819609 | -0.2932056 | 22.95336 | -23.00016 | -4.572905e-06 | -7.408626e-06
14 | -3.425531 | 3.770069 | 0.35 | 0.3005069 | -0.311096 | 24.81046 | -24.89387 | -4.863676e-06 | -8.077927e-06
15 | -3.386051 | 3.729265 | 0.375 | 0.3185456 | -0.3287107 | 26.59266 | -26.69681 | -5.415771e-06 | -8.806763e-06
16 | -3.344235 | 3.686124 | 0.4 | 0.3371252 | -0.3477435 | 28.47018 | -28.56376 | -5.742981e-06 | -9.470267e-06
17 | -3.299912 | 3.640472 | 0.425 | 0.3578642 | -0.3680765 | 30.26291 | -30.35029 | -6.178752e-06 | -1.052281e-05
18 | -3.253008 | 3.592268 | 0.45 | 0.3775865 | -0.3877632 | 32.11495 | -32.18258 | -6.403202e-06 | -1.147183e-05
19 | -3.203508 | 3.541488 | 0.475 | 0.3985737 | -0.4084626 | 33.87914 | -33.9703 | -6.683462e-06 | -1.255578e-05
20 | -3.151347 | 3.488084 | 0.5 | 0.4193196 | -0.4289247 | 35.69243 | -35.76403 | -6.98824e-06 | -1.321873e-05
21 | -3.096511 | 3.432008 | 0.525 | 0.4404988 | -0.4503336 | 37.54953 | -37.6096 | -7.4355e-06 | -1.429754e-05
22 | -3.039016 | 3.373268 | 0.55 | 0.4610333 | -0.4707144 | 39.26363 | -39.3392 | -7.926424e-06 | -1.518002e-05
23 | -2.978864 | 3.311886 | 0.575 | 0.4821454 | -0.4917537 | 41.08412 | -41.14618 | -8.350702e-06 | -1.633981e-05
24 | -2.915974 | 3.247789 | 0.6 | 0.5039667 | -0.5132974 | 42.77805 | -42.85256 | -8.570336e-06 | -1.724615e-05
25 | -2.850376 | 3.181017 | 0.625 | 0.5246121 | -0.533677 | 44.57702 | -44.67321 | -9.258134e-06 | -1.836096e-05
26 | -2.782117 | 3.111603 | 0.65 | 0.5456903 | -0.5547321 | 46.28122 | -46.36034 | -9.38705e-06 | -1.909209e-05
27 | -2.711174 | 3.03951 | 0.675 | 0.5666891 | -0.5756989 | 48.02641 | -48.10679 | -9.913866e-06 | -2.005392e-05
28 | -2.637551 | 2.964721 | 0.7 | 0.5877294 | -0.5969903 | 49.77271 | -49.87523 | -1.001717e-05 | -2.121173e-05
29 | -2.561223 | 2.887218 | 0.725 | 0.6090831 | -0.6182499 | 51.44069 | -51.52534 | -1.066524e-05 | -2.221777e-05
30 | -2.482202 | 2.807057 | 0.75 | 0.6299668 | -0.638673 | 53.17962 | -53.24324 | -1.082885e-05 | -2.326648e-05
31 | -2.400472 | 2.724196 | 0.775 | 0.6515684 | -0.6605892 | 54.80328 | -54.9129 | -1.116317e-05 | -2.40381e-05
32 | -2.315985 | 2.638579 | 0.8 | 0.6731799 | -0.6818819 | 56.51302 | -56.59821 | -1.134287e-05 | -2.480666e-05
33 | -2.228676 | 2.550161 | 0.825 | 0.6958235 | -0.7045239 | 58.13279 | -58.2145 | -1.169885e-05 | -2.630351e-05
34 | -2.138519 | 2.458895 | 0.85 | 0.7178415 | -0.7265247 | 59.77561 | -59.85584 | -1.186213e-05 | -2.70863e-05
35 | -2.045466 | 2.364733 | 0.875 | 0.7412385 | -0.7499331 | 61.43019 | -61.51958 | -1.216494e-05 | -2.787773e-05
36 | -1.94939 | 2.267569 | 0.9 | 0.7652333 | -0.773599 | 63.00595 | -63.07294 | -1.179789e-05 | -2.884469e-05
37 | -1.850274 | 2.167368 | 0.925 | 0.7889019 | -0.7975518 | 64.62408 | -64.70447 | -1.194235e-05 | -2.985894e-05
38 | -1.748012 | 2.064004 | 0.95 | 0.8145593 | -0.8231907 | 66.18573 | -66.26939 | -1.220477e-05 | -3.061195e-05
39 | -1.642539 | 1.957405 | 0.975 | 0.8392617 | -0.8482853 | 67.76401 | -67.79805 | -1.234583e-05 | -3.164272e-05
40 | -1.533727 | 1.847463 | 1 | 0.8669156 | -0.8756112 | 69.3163 | -69.41134 | -1.19639e-05 | -3.200079e-05
41 | -1.421464 | 1.734078 | 1.025 | 0.8933587 | -0.9022624 | 70.83305 | -70.8913 | -1.216373e-05 | -3.296754e-05
42 | -1.305731 | 1.617129 | 1.05 | 0.9213448 | -0.9314924 | 72.33592 | -72.43385 | -1.215564e-05 | -3.403081e-05
43 | -1.186318 | 1.496432 | 1.075 | 0.9510383 | -0.9610417 | 73.81099 | -73.89977 | -1.1965e-05 | -3.399819e-05
44 | -1.06321 | 1.372031 | 1.1 | 0.9793089 | -0.9895666 | 75.30397 | -75.37511 | -1.151818e-05 | -3.473447e-05
45 | -0.9363592 | 1.243791 | 1.125 | 1.009705 | -1.02123 | 76.73477 | -76.80802 | -1.083115e-05 | -3.542905e-05
46 | -0.8056406 | 1.111576 | 1.15 | 1.039964 | -1.051907 | 78.15603 | -78.27229 | -1.068483e-05 | -3.604418e-05
47 | -0.6710138 | 0.9753268 | 1.175 | 1.070984 | -1.084479 | 79.59454 | -79.70359 | -1.047548e-05 | -3.662233e-05
48 | -0.5324651 | 0.8350188 | 1.2 | 1.101458 | -1.11555 | 80.98313 | -81.06336 | -9.94637e-06 | -3.67972e-05
49 | -0.3899624 | 0.6906277 | 1.225 | 1.132984 | -1.148503 | 82.40271 | -82.47267 | -9.255397e-06 | -3.706236e-05
50 | -0.2434662 | 0.5420117 | 1.25 | 1.164076 | -1.181797 | 83.71137 | -83.79515 | -8.733286e-06 | -3.780017e-05
51 | -0.09310915 | 0.3892775 | 1.275 | 1.193523 | -1.213075 | 85.07355 | -85.15149 | -8.029511e-06 | -3.789648e-05
52 | 0.06103042 | 0.2325147 | 1.3 | 1.223385 | -1.244965 | 86.37809 | -86.42943 | -7.172416e-06 | -3.817466e-05
53 | 0.2188115 | 0.07184684 | 1.325 | 1.250623 | -1.274307 | 87.66076 | -87.7034 | -6.215519e-06 | -3.820718e-05
54 | 0.3800702 | -0.09255939 | 1.35 | 1.277913 | -1.303582 | 88.97817 | -89.03042 | -4.919378e-06 | -3.828233e-05
55 | 0.5445743 | -0.2605362 | 1.375 | 1.301513 | -1.330294 | 90.2121 | -90.25347 | -3.840897e-06 | -3.842023e-05
56 | 0.7119832 | -0.4317915 | 1.4 | 1.323459 | -1.354991 | 91.43168 | -91.48992 | -2.904246e-06 | -3.789374e-05
57 | 0.8820263 | -0.6060529 | 1.425 | 1.342817 | -1.377428 | 92.6266 | -92.6971 | -1.742597e-06 | -3.728824e-05
58 | 1.05428 | -0.7829044 | 1.45 | 1.358124 | -1.395603 | 93.83218 | -93.89534 | -3.629106e-08 | -3.717453e-05
59 | 1.228296 | -0.9619333 | 1.475 | 1.37045 | -1.411571 | 94.95813 | -95.01496 | 1.066592e-06 | -3.701717e-05
60 | 1.403688 | -1.142753 | 1.5 | 1.379689 | -1.423683 | 96.08637 | -96.17916 | 2.741599e-06 | -3.628899e-05
61 | 1.579973 | -1.324827 | 1.525 | 1.384465 | -1.431229 | 97.24809 | -97.33588 | 4.158561e-06 | -3.557821e-05
62 | 1.756542 | -1.507567 | 1.55 | 1.384141 | -1.434144 | 98.28615 | -98.36305 | 6.034599e-06 | -3.497227e-05
63 | 1.932847 | -1.690408 | 1.575 | 1.380308 | -1.432798 | 99.38427 | -99.45401 | 7.704462e-06 | -3.439708e-05
64 | 2.108372 | -1.872791 | 1.6 | 1.371932 | -1.426975 | 100.4141 | -100.4775 | 9.622195e-06 | -3.371388e-05
65 | 2.282627 | -2.054206 | 1.625 | 1.360383 | -1.417604 | 101.4135 | -101.4898 | 1.134535e-05 | -3.257882e-05
66 | 2.455111 | -2.234155 | 1.65 | 1.344163 | -1.404 | 102.4156 | -102.5033 | 1.298085e-05 | -3.212719e-05
67 | 2.625341 | -2.412122 | 1.675 | 1.325057 | -1.386521 | 103.3787 | -103.477 | 1.514361e-05 | -3.084067e-05
68 | 2.792935 | -2.58763 | 1.7 | 1.30281 | -1.365447 | 104.3356 | -104.4329 | 1.711792e-05 | -3.002506e-05
69 | 2.957415 | -2.760183 | 1.725 | 1.276239 | -1.340186 | 105.2338 | -105.3216 | 1.932971e-05 | -2.866216e-05
70 | 3.118423 | -2.929411 | 1.75 | 1.248368 | -1.313301 | 106.1355 | -106.2052 | 2.108712e-05 | -2.765415e-05
71 | 3.275668 | -3.094997 | 1.775 | 1.217226 | -1.283097 | 106.9714 | -107.0447 | 2.280514e-05 | -2.666071e-05
72 | 3.428929 | -3.256663 | 1.8 | 1.185915 | -1.251818 | 107.8162 | -107.8727 | 2.492434e-05 | -2.515587e-05
73 | 3.577988 | -3.41416 | 1.825 | 1.151332 | -1.217736 | 108.6524 | -108.7396 | 2.721032e-05 | -2.414611e-05
74 | 3.72267 | -3.567272 | 1.85 | 1.117279 | -1.18307 | 109.3904 | -109.4739 | 2.884845e-05 | -2.298282e-05
75 | 3.862904 | -3.715853 | 1.875 | 1.081591 | -1.146673 | 110.1498 | -110.2479 | 3.065095e-05 | -2.169981e-05
76 | 3.998524 | -3.859682 | 1.9 | 1.044923 | -1.108569 | 110.8773 | -110.9455 | 3.265765e-05 | -2.059146e-05
77 | 4.129567 | -3.998782 | 1.925 | 1.009829 | -1.072525 | 111.5884 | -111.6748 | 3.447471e-05 | -1.955588e-05
78 | 4.256015 | -4.133158 | 1.95 | 0.9728874 | -1.034486 | 112.2498 | -112.3366 | 3.694323e-05 | -1.811024e-05
79 | 4.377882 | -4.262801 | 1.975 | 0.9379841 | -0.998321 | 112.8911 | -112.9725 | 3.850695e-05 | -1.700113e-05
80 | 4.495239 | -4.387769 | 2 | 0.9021699 | -0.9611722 | 113.5338 | -113.6027 | 4.004557e-05 | -1.572742e-05
81 | 4.608141 | -4.508074 | 2.025 | 0.8681343 | -0.9252107 | 114.0777 | -114.1811 | 4.174458e-05 | -1.477391e-05
82 | 4.71671 | -4.623782 | 2.05 | 0.8342199 | -0.8890864 | 114.681 | -114.7435 | 4.412607e-05 | -1.358665e-05
83 | 4.82095 | -4.734902 | 2.075 | 0.8002668 | -0.8532837 | 115.1894 | -115.2688 | 4.557336e-05 | -1.255622e-05
84 | 4.920999 | -4.841598 | 2.1 | 0.7684967 | -0.8197084 | 115.6981 | -115.7823 | 4.685966e-05 | -1.154252e-05
85 | 5.016957 | -4.943973 | 2.125 | 0.7361346 | -0.7855329 | 116.1623 | -116.246 | 4.860492e-05 | -1.079673e-05
86 | 5.108928 | -5.042133 | 2.15 | 0.7059684 | -0.753602 | 116.6176 | -116.6511 | 5.030981e-05 | -9.765302e-06
87 | 5.197066 | -5.136211 | 2.175 | 0.6760274 | -0.7215548 | 117.0693 | -117.1034 | 5.169164e-05 | -8.60245e-06
88 | 5.281392 | -5.226251 | 2.2 | 0.6462085 | -0.6902582 | 117.4208 | -117.4937 | 5.301435e-05 | -7.482275e-06
89 | 5.362075 | -5.312393 | 2.225 | 0.6189088 | -0.6604627 | 117.7897 | -117.8511 | 5.388305e-05 | -6.803561e-06
90 | 5.439213 | -5.394749 | 2.25 | 0.5906107 | -0.6308686 | 118.0941 | -118.166 | 5.513389e-05 | -5.978206e-06
91 | 5.512905 | -5.473441 | 2.275 | 0.564878 | -0.6030239 | 118.4082 | -118.4693 | 5.70479e-05 | -5.111813e-06
92 | 5.583264 | -5.548551 | 2.3 | 0.5383471 | -0.5747075 | 118.6852 | -118.7507 | 5.805656e-05 | -4.506748e-06
93 | 5.650343 | -5.620191 | 2.325 | 0.5134634 | -0.5486067 | 118.9286 | -118.9734 | 5.93595e-05 | -3.618684e-06
94 | 5.714259 | -5.688483 | 2.35 | 0.4887256 | -0.5222109 | 119.124 | -119.226 | 5.989454e-05 | -2.67284e-06
95 | 5.775032 | -5.753424 | 2.375 | 0.464195 | -0.4960568 | 119.2994 | -119.3856 | 6.092714e-05 | -2.099184e-06
96 | 5.832798 | -5.815214 | 2.4 | 0.4415901 | -0.472808 | 119.484 | -119.5512 | 6.223962e-05 | -1.568644e-06
97 | 5.88763 | -5.873899 | 2.425 | 0.4181619 | -0.4473832 | 119.5822 | -119.682 | 6.28626e-05 | -1.395956e-06
98 | 5.939584 | -5.929499 | 2.45 | 0.3964766 | -0.4244165 | 119.6885 | -119.7559 | 6.35666e-05 | -2.432808e-07
99 | 5.988741 | -5.982155 | 2.475 | 0.3743073 | -0.4012382 | 119.7765 | -119.8324 | 6.463752e-05 | -2.058126e-08
100 | 6.03517 | -6.031941 | 2.5 | 0.3537121 | -0.3793965 | 119.7836 | -119.8664 | 6.492611e-05 | 3.859687e-07
101 | 6.078965 | -6.078965 | 2.525 | 0.3329894 | -0.3579488 | 119.7876 | -119.8797 | 6.589966e-05 | 7.739145e-07
102 | 6.120128 | -6.123182 | 2.55 | 0.3124444 | -0.3353658 | 119.7818 | -119.8492 | 6.648042e-05 | 1.154966e-06
103 | 6.158754 | -6.164706 | 2.575 | 0.2932026 | -0.3157277 | 119.725 | -119.7697 | 6.652145e-05 | 1.744491e-06
104 | 6.194903 | -6.203664 | 2.6 | 0.2736154 | -0.2951481 | 119.6443 | -119.7119 | 6.725378e-05 | 1.885005e-06
105 | 6.228636 | -6.240086 | 2.625 | 0.2553272 | -0.275946 | 119.5261 | -119.6033 | 6.768782e-05 | 2.232241e-06
106 | 6.260002 | -6.274027 | 2.65 | 0.2364921 | -0.2562403 | 119.3787 | -119.4408 | 6.821637e-05 | 2.450454e-06
107 | 6.289061 | -6.305548 | 2.675 | 0.2191417 | -0.2380103 | 119.2224 | -119.2583 | 6.830282e-05 | 2.621391e-06
108 | 6.315903 | -6.334776 | 2.7 | 0.201756 | -0.2202942 | 119.0065 | -119.084 | 6.878447e-05 | 2.487771e-06
109 | 6.340526 | -6.361733 | 2.725 | 0.1843289 | -0.2023829 | 118.7879 | -118.8454 | 6.871221e-05 | 3.117458e-06
110 | 6.363044 | -6.386489 | 2.75 | 0.1687544 | -0.1857869 | 118.522 | -118.5947 | 6.925317e-05 | 2.949586e-06
111 | 6.383514 | -6.409116 | 2.775 | 0.152207 | -0.1690046 | 118.2204 | -118.2934 | 6.93755e-05 | 3.007477e-06
112 | 6.401957 | -6.429664 | 2.8 | 0.1369875 | -0.1531967 | 117.9287 | -118.0003 | 6.933008e-05 | 3.039103e-06
113 | 6.418454 | -6.448207 | 2.825 | 0.1216747 | -0.1375523 | 117.5596 | -117.6385 | 6.941874e-05 | 3.138798e-06
114 | 6.433068 | -6.464839 | 2.85 | 0.1074805 | -0.1232396 | 117.1744 | -117.284 | 6.938557e-05 | 3.09393e-06
115 | 6.445878 | -6.479626 | 2.875 | 0.09338093 | -0.1086174 | 116.7741 | -116.8471 | 6.930252e-05 | 3.23915e-06
116 | 6.456915 | -6.49258 | 2.9 | 0.07967866 | -0.09450029 | 116.37 | -116.4205 | 6.89984e-05 | 2.845076e-06
117 | 6.466274 | -6.503806 | 2.925 | 0.06706244 | -0.0815357 | 115.8953 | -115.9722 | 6.910992e-05 | 2.641308e-06
118 | 6.474031 | -6.513379 | 2.95 | 0.05457977 | -0.06855985 | 115.4298 | -115.5034 | 6.859206e-05 | 2.386654e-06
119 | 6.480235 | -6.521382 | 2.975 | 0.04269212 | -0.05693465 | 114.8974 | -114.9757 | 6.896546e-05 | 2.100482e-06
120 | 6.484934 | -6.527893 | 3 | 0.03099261 | -0.04515077 | 114.3455 | -114.3614 | 6.882427e-05 | 2.113942e-06
121 | 6.48819 | -6.532935 | 3.025 | 0.02006104 | -0.03390996 | 113.7584 | -113.846 | 6.87179e-05 | 1.925168e-06
122 | 6.490149 | -6.536585 | 3.05 | 0.0106521 | -0.02332869 | 113.1521 | -113.2259 | 6.805626e-05 | 1.683317e-06
123 | 6.490843 | -6.538924 | 3.075 | 0.0002303517 | -0.013338 | 112.5285 | -112.6281 | 6.783248e-05 | 1.556482e-06
124 | 6.490286 | -6.540029 | 3.1 | -0.008968323 | -0.003997515 | 111.8357 | -111.9207 | 6.803779e-05 | 1.363658e-06
125 | 6.488571 | -6.539957 | 3.125 | -0.01792119 | 0.005139886 | 111.2052 | -111.2573 | 6.757817e-05 | 1.148728e-06
126 | 6.485768 | -6.538772 | 3.15 | -0.02603501 | 0.0134404 | 110.4687 | -110.5274 | 6.734134e-05 | 8.625569e-07
127 | 6.481969 | -6.536549 | 3.175 | -0.03351946 | 0.02140691 | 109.7205 | -109.7895 | 6.709172e-05 | 7.71726e-07
128 | 6.477186 | -6.533325 | 3.2 | -0.04149075 | 0.02914699 | 108.9495 | -109.0302 | 6.67321e-05 | 2.888323e-08
129 | 6.47144 | -6.529149 | 3.225 | -0.04859357 | 0.03634135 | 108.1571 | -108.2025 | 6.651336e-05 | -9.926481e-08
130 | 6.464806 | -6.524066 | 3.25 | -0.05542843 | 0.04334866 | 107.3318 | -107.4119 | 6.604901e-05 | -7.0805e-07
131 | 6.45735 | -6.518125 | 3.275 | -0.0614933 | 0.0498093 | 106.4611 | -106.5703 | 6.56092e-05 | -1.213091e-06
132 | 6.449098 | -6.511405 | 3.3 | -0.0678874 | 0.05556014 | 105.5821 | -105.6315 | 6.540389e-05 | -1.354918e-06
133 | 6.440097 | -6.503955 | 3.325 | -0.07325433 | 0.0612636 | 104.6948 | -104.7913 | 6.493595e-05 | -1.832929e-06
134 | 6.430407 | -6.495764 | 3.35 | -0.0786817 | 0.06716715 | 103.7526 | -103.8571 | 6.47974e-05 | -1.774491e-06
135 | 6.420025 | -6.486868 | 3.375 | -0.08410404 | 0.07232322 | 102.8393 | -102.9093 | 6.42858e-05 | -2.320242e-06
136 | 6.408995 | -6.477331 | 3.4 | -0.08884459 | 0.07721372 | 101.8308 | -101.9156 | 6.38474e-05 | -2.87617e-06
137 | 6.397332 | -6.467147 | 3.425 | -0.09403105 | 0.08246935 | 100.8561 | -100.9508 | 6.342271e-05 | -3.031568e-06
138 | 6.385058 | -6.45635 | 3.45 | -0.09843412 | 0.08683461 | 99.84382 | -99.90538 | 6.308237e-05 | -3.057066e-06
139 | 6.372212 | -6.44498 | 3.475 | -0.1029834 | 0.09144603 | 98.74202 | -98.83385 | 6.292519e-05 | -3.512642e-06
140 | 6.358808 | -6.433044 | 3.5 | -0.1071917 | 0.09570609 | 97.70439 | -97.76756 | 6.233523e-05 | -3.761606e-06
141 | 6.344851 | -6.420566 | 3.525 | -0.1116598 | 0.1 | 96.54592 | -96.65103 | 6.180527e-05 | -4.051607e-06
142 | 6.33034 | -6.407529 | 3.55 | -0.1158718 | 0.1044808 | 95.48237 | -95.52901 | 6.175099e-05 | -4.35474e-06
143 | 6.3153 | -6.393943 | 3.575 | -0.1199515 | 0.1085382 | 94.31134 | -94.37389 | 6.120095e-05 | -4.691912e-06
144 | 6.299772 | -6.379871 | 3.6 | -0.1235318 | 0.1121117 | 93.13328 | -93.22649 | 6.105069e-05 | -5.015401e-06
145 | 6.283764 | -6.365328 | 3.625 | -0.127478 | 0.1159264 | 91.9474 | -92.06817 | 6.059676e-05 | -5.326412e-06
146 | 6.26725 | -6.350277 | 3.65 | -0.1314524 | 0.1200758 | 90.73676 | -90.77817 | 5.995626e-05 | -5.65242e-06
147 | 6.250263 | -6.33474 | 3.675 | -0.1349044 | 0.1235398 | 89.49118 | -89.5858 | 5.983095e-05 | -5.699477e-06
148 | 6.232806 | -6.318734 | 3.7 | -0.1388187 | 0.1274389 | 88.21034 | -88.27389 | 5.947584e-05 | -5.706153e-06
149 | 6.214868 | -6.302225 | 3.725 | -0.142456 | 0.1314173 | 86.95729 | -87.02668 | 5.878496e-05 | -6.164027e-06
150 | 6.196465 | -6.285246 | 3.75 | -0.1461098 | 0.13481 | 85.61294 | -85.67088 | 5.852179e-05 | -6.680447e-06
151 | 6.177578 | -6.267805 | 3.775 | -0.150032 | 0.1386736 | 84.29721 | -84.39668 | 5.794176e-05 | -6.902382e-06
152 | 6.158214 | -6.249883 | 3.8 | -0.1535957 | 0.1423354 | 82.97531 | -83.02233 | 5.802057e-05 | -7.015317e-06
153 | 6.138394 | -6.231508 | 3.825 | -0.1571801 | 0.1457879 | 81.57672 | -81.64302 | 5.781832e-05 | -7.10374e-06
154 | 6.118102 | -6.212691 | 3.85 | -0.1609974 | 0.1492683 | 80.20851 | -80.29897 | 5.686721e-05 | -7.288359e-06
155 | 6.097357 | -6.193424 | 3.875 | -0.1642936 | 0.1528389 | 78.76752 | -78.85385 | 5.603748e-05 | -7.637015e-06
156 | 6.076171 | -6.17367 | 3.9 | -0.1678917 | 0.1569043 | 77.3921 | -77.46763 | 5.603531e-05 | -7.640302e-06
157 | 6.05452 | -6.153421 | 3.925 | -0.1715978 | 0.1605902 | 75.90844 | -75.99702 | 5.609615e-05 | -7.897034e-06
158 | 6.032393 | -6.132748 | 3.95 | -0.1753621 | 0.1635668 | 74.47672 | -74.57172 | 5.530351e-05 | -8.061294e-06
159 | 6.009811 | -6.111652 | 3.975 | -0.1787174 | 0.1672269 | 72.99248 | -73.06611 | 5.462195e-05 | -8.214065e-06
160 | 5.986765 | -6.090066 | 4 | -0.1826409 | 0.1712293 | 71.43191 | -71.49885 | 5.421156e-05 | -8.262107e-06
161 | 5.963254 | -6.067976 | 4.025 | -0.186022 | 0.1751538 | 69.95431 | -70.03691 | 5.391107e-05 | -8.750626e-06
162 | 5.939298 | -6.045447 | 4.05 | -0.189594 | 0.1780992 | 68.42225 | -68.47859 | 5.384225e-05 | -8.81716e-06
163 | 5.91489 | -6.022492 | 4.075 | -0.1931253 | 0.181832 | 66.88817 | -66.96618 | 5.328489e-05 | -8.923752e-06
164 | 5.890028 | -5.999057 | 4.1 | -0.1967128 | 0.1856219 | 65.27844 | -65.37695 | 5.285592e-05 | -9.10979e-06
165 | 5.86469 | -5.975158 | 4.125 | -0.2005893 | 0.1891234 | 63.6826 | -63.76668 | 5.233542e-05 | -9.408218e-06
166 | 5.838888 | -5.950796 | 4.15 | -0.2039844 | 0.1928666 | 62.10504 | -62.20313 | 5.246008e-05 | -9.811374e-06
167 | 5.812615 | -5.925961 | 4.175 | -0.2079743 | 0.1965412 | 60.42847 | -60.56424 | 5.186958e-05 | -9.657947e-06
168 | 5.785845 | -5.900635 | 4.2 | -0.211786 | 0.200572 | 58.87309 | -58.95802 | 5.108481e-05 | -9.755565e-06
169 | 5.758619 | -5.874812 | 4.225 | -0.215116 | 0.2043415 | 57.21305 | -57.26355 | 5.070191e-05 | -1.014077e-05
170 | 5.730919 | -5.848527 | 4.25 | -0.2192225 | 0.2077983 | 55.58695 | -55.65885 | 5.039221e-05 | -1.016573e-05
171 | 5.70271 | -5.821771 | 4.275 | -0.2230992 | 0.2117441 | 53.89118 | -53.99366 | 5.029065e-05 | -1.026071e-05
172 | 5.674011 | -5.7945 | 4.3 | -0.2268873 | 0.2158681 | 52.16721 | -52.25019 | 5.031615e-05 | -1.020665e-05
173 | 5.644835 | -5.766733 | 4.325 | -0.2306 | 0.2195088 | 50.51927 | -50.59832 | 4.937206e-05 | -1.055761e-05
174 | 5.615165 | -5.738474 | 4.35 | -0.2346207 | 0.2235962 | 48.71134 | -48.84004 | 4.904702e-05 | -1.070579e-05
175 | 5.584936 | -5.709651 | 4.375 | -0.2393726 | 0.2283443 | 47.06878 | -47.18721 | 4.883989e-05 | -1.076499e-05
176 | 5.554174 | -5.680303 | 4.4 | -0.2429846 | 0.2318436 | 45.26702 | -45.3674 | 4.870492e-05 | -1.0735e-05
177 | 5.52294 | -5.650466 | 4.425 | -0.2467578 | 0.2359884 | 43.59408 | -43.67111 | 4.828844e-05 | -1.07291e-05
178 | 5.491167 | -5.620087 | 4.45 | -0.2514478 | 0.240368 | 41.82874 | -41.96874 | 4.799141e-05 | -1.112897e-05
179 | 5.45883 | -5.589143 | 4.475 | -0.2555925 | 0.2448197 | 40.0321 | -40.09034 | 4.717615e-05 | -1.117241e-05
180 | 5.425969 | -5.55764 | 4.5 | -0.2596718 | 0.2491496 | 38.27691 | -38.35546 | 4.748069e-05 | -1.112481e-05
181 | 5.392538 | -5.525572 | 4.525 | -0.264528 | 0.2536852 | 36.42932 | -36.54287 | 4.708924e-05 | -1.100104e-05
182 | 5.358496 | -5.492898 | 4.55 | -0.2692428 | 0.258635 | 34.68829 | -34.7888 | 4.635821e-05 | -1.116103e-05
183 | 5.323869 | -5.459618 | 4.575 | -0.2737146 | 0.2631975 | 32.85599 | -32.92951 | 4.639038e-05 | -1.161333e-05
184 | 5.288639 | -5.425739 | 4.6 | -0.2786869 | 0.26803 | 31.10147 | -31.17307 | 4.582473e-05 | -1.164309e-05
185 | 5.252769 | -5.391233 | 4.625 | -0.2837524 | 0.273021 | 29.24245 | -29.32253 | 4.599863e-05 | -1.166377e-05
186 | 5.216252 | -5.356074 | 4.65 | -0.2888311 | 0.278277 | 27.37911 | -27.45677 | 4.549916e-05 | -1.1497e-05
187 | 5.179102 | -5.320274 | 4.675 | -0.2936858 | 0.2830605 | 25.58328 | -25.67644 | 4.501645e-05 | -1.165393e-05
188 | 5.141286 | -5.283793 | 4.7 | -0.2992726 | 0.2889674 | 23.70607 | -23.78588 | 4.463966e-05 | -1.165065e-05
189 | 5.102761 | -5.246569 | 4.725 | -0.3047892 | 0.2946937 | 21.89661 | -21.99881 | 4.454401e-05 | -1.135003e-05
190 | 5.063552 | -5.208658 | 4.75 | -0.3100196 | 0.2997602 | 20.01089 | -20.12032 | 4.45787e-05 | -1.188888e-05
191 | 5.023646 | -5.170047 | 4.775 | -0.3156945 | 0.3056616 | 18.19066 | -18.28055 | 4.395416e-05 | -1.185299e-05
192 | 4.983003 | -5.130666 | 4.8 | -0.3215939 | 0.3118276 | 16.33963 | -16.41501 | 4.364798e-05 | -1.172046e-05
193 | 4.941605 | -5.090525 | 4.825 | -0.3275348 | 0.3175843 | 14.40019 | -14.50382 | 4.291695e-05 | -1.149568e-05
194 | 4.899422 | -5.049611 | 4.85 | -0.3338838 | 0.3239403 | 12.60751 | -12.70692 | 4.317302e-05 | -1.165491e-05
195 | 4.856428 | -5.007871 | 4.875 | -0.340264 | 0.3305491 | 10.67273 | -10.77916 | 4.266393e-05 | -1.174071e-05
196 | 4.812631 | -4.965294 | 4.9 | -0.3464691 | 0.3370651 | 8.847084 | -8.939565 | 4.223626e-05 | -1.169223e-05
197 | 4.768008 | -4.921871 | 4.925 | -0.3532194 | 0.3437966 | 6.941156 | -7.032954 | 4.169355e-05 | -1.154931e-05
198 | 4.722531 | -4.877578 | 4.95 | -0.3598659 | 0.3507209 | 5.08474 | -5.187527 | 4.15166e-05 | -1.203465e-05
199 | 4.676199 | -4.832408 | 4.975 | -0.3666211 | 0.3575495 | 3.212734 | -3.308817 | 4.139218e-05 | -1.148945e-05
200 | 4.628973 | -4.786334 | 5 | -0.3738875 | 0.3648908 | 1.2547 | -1.36911 | 4.100347e-05 | -1.168446e-05
201 | 4.580786 | -4.739286 | 5.025 | -0.3816821 | 0.3728202 | -0.569895 | 0.4615031 | 4.022069e-05 | -1.201024e-05
202 | 4.531662 | -4.691259 | 5.05 | -0.3885744 | 0.3802366 | -2.501669 | 2.393597 | 3.986599e-05 | -1.18137e-05
203 | 4.481632 | -4.6423 | 5.075 | -0.3958958 | 0.3874512 | -4.32116 | 4.218466 | 3.921256e-05 | -1.197654e-05
204 | 4.430647 | -4.59237 | 5.1 | -0.4035605 | 0.3954452 | -6.200095 | 6.076981 | 3.886053e-05 | -1.163674e-05
205 | 4.378654 | -4.541399 | 5.125 | -0.4116786 | 0.4037747 | -8.126172 | 8.04021 | 3.848679e-05 | -1.194141e-05
206 | 4.325645 | -4.48939 | 5.15 | -0.4195075 | 0.4117269 | -9.957607 | 9.859836 | 3.776989e-05 | -1.198081e-05
207 | 4.271604 | -4.436334 | 5.175 | -0.4278566 | 0.4201987 | -11.88929 | 11.78195 | 3.729002e-05 | -1.218808e-05
208 | 4.21651 | -4.382162 | 5.2 | -0.4360119 | 0.4292198 | -13.70308 | 13.59701 | 3.699794e-05 | -1.173152e-05
209 | 4.160345 | -4.326872 | 5.225 | -0.4446625 | 0.4377199 | -15.60864 | 15.51985 | 3.645788e-05 | -1.1758e-05
210 | 4.103065 | -4.270459 | 5.25 | -0.4534902 | 0.4468473 | -17.4599 | 17.34107 | 3.578201e-05 | -1.202327e-05
211 | 4.044656 | -4.212888 | 5.275 | -0.4623512 | 0.4558597 | -19.29964 | 19.16266 | 3.538783e-05 | -1.209976e-05
212 | 3.985074 | -4.15412 | 5.3 | -0.4718973 | 0.4656281 | -21.21582 | 21.11117 | 3.446803e-05 | -1.265055e-05
213 | 3.924307 | -4.09411 | 5.325 | -0.4809339 | 0.4753217 | -23.00586 | 22.91402 | 3.413852e-05 | -1.197227e-05
214 | 3.862309 | -4.032831 | 5.35 | -0.491187 | 0.4855316 | -24.89679 | 24.81497 | 3.326895e-05 | -1.204187e-05
215 | 3.799016 | -3.970193 | 5.375 | -0.5012501 | 0.4966281 | -26.69307 | 26.5752 | 3.267045e-05 | -1.217123e-05
216 | 3.734429 | -3.906203 | 5.4 | -0.5114748 | 0.506743 | -28.56613 | 28.44971 | 3.216016e-05 | -1.240607e-05
217 | 3.668498 | -3.840845 | 5.425 | -0.5223209 | 0.5180709 | -30.32097 | 30.23606 | 3.138624e-05 | -1.254177e-05
218 | 3.601184 | -3.774027 | 5.45 | -0.5331641 | 0.5296362 | -32.15706 | 32.05153 | 3.083534e-05 | -1.227552e-05
219 | 3.532425 | -3.705689 | 5.475 | -0.5449731 | 0.5419008 | -34.02045 | 33.93895 | 2.999051e-05 | -1.245597e-05
220 | 3.462167 | -3.635785 | 5.5 | -0.5566796 | 0.5541876 | -35.76932 | 35.654 | 2.927831e-05 | -1.271424e-05
221 | 3.390365 | -3.564262 | 5.525 | -0.569183 | 0.5672997 | -37.62131 | 37.51101 | 2.8486e-05 | -1.299735e-05
222 | 3.316963 | -3.491047 | 5.55 | -0.5817585 | 0.5807041 | -39.37099 | 39.23748 | 2.803065e-05 | -1.267856e-05
223 | 3.241941 | -3.416122 | 5.575 | -0.5945849 | 0.5941291 | -41.15038 | 41.04809 | 2.717869e-05 | -1.282302e-05
224 | 3.165176 | -3.339392 | 5.6 | -0.6090783 | 0.6089908 | -42.86985 | 42.78718 | 2.604922e-05 | -1.297371e-05
225 | 3.086658 | -3.260789 | 5.625 | -0.6220937 | 0.6235146 | -44.61073 | 44.52691 | 2.566094e-05 | -1.314049e-05
226 | 3.006367 | -3.180283 | 5.65 | -0.6368725 | 0.63881 | -46.43531 | 46.3145 | 2.508718e-05 | -1.269432e-05
227 | 2.924124 | -3.097732 | 5.675 | -0.6526892 | 0.6555951 | -48.1105 | 48.00702 | 2.428524e-05 | -1.313895e-05
228 | 2.839896 | -3.013066 | 5.7 | -0.6680133 | 0.6719702 | -49.87485 | 49.7574 | 2.380953e-05 | -1.297535e-05
229 | 2.753641 | -2.926253 | 5.725 | -0.684459 | 0.689255 | -51.53332 | 51.43981 | 2.285219e-05 | -1.306224e-05
230 | 2.665309 | -2.837219 | 5.75 | -0.7005815 | 0.7067979 | -53.25172 | 53.14916 | 2.217239e-05 | -1.332357e-05
231 | 2.574814 | -2.745858 | 5.775 | -0.718391 | 0.7257349 | -54.89641 | 54.79966 | 2.12029e-05 | -1.355393e-05
232 | 2.482041 | -2.652101 | 5.8 | -0.7362826 | 0.7443797 | -56.55309 | 56.46168 | 2.084735e-05 | -1.328527e-05
233 | 2.386935 | -2.555843 | 5.825 | -0.7549833 | 0.7649421 | -58.27996 | 58.16828 | 1.998632e-05 | -1.35443e-05
234 | 2.289335 | -2.456913 | 5.85 | -0.7753833 | 0.7862918 | -59.8574 | 59.76527 | 1.888398e-05 | -1.342195e-05
235 | 2.189183 | -2.355267 | 5.875 | -0.7949952 | 0.8075166 | -61.51706 | 61.4074 | 1.830431e-05 | -1.306553e-05
236 | 2.086406 | -2.250798 | 5.9 | -0.8165552 | 0.8305473 | -63.09794 | 62.98828 | 1.782881e-05 | -1.335936e-05
237 | 1.980907 | -2.143386 | 5.925 | -0.8376693 | 0.8536817 | -64.67202 | 64.58202 | 1.732574e-05 | -1.339284e-05
238 | 1.872564 | -2.032925 | 5.95 | -0.861149 | 0.8783356 | -66.31702 | 66.17958 | 1.630986e-05 | -1.334885e-05
239 | 1.761245 | -1.919305 | 5.975 | -0.8843301 | 0.9032294 | -67.80855 | 67.70084 | 1.58174e-05 | -1.337993e-05
240 | 1.646898 | -1.802388 | 6 | -0.9086328 | 0.9300296 | -69.42866 | 69.26954 | 1.498362e-05 | -1.31232e-05
241 | 1.529326 | -1.682008 | 6.025 | -0.9348908 | 0.9575377 | -70.9066 | 70.79137 | 1.445089e-05 | -1.276994e-05
242 | 1.408413 | -1.558122 | 6.05 | -0.9610267 | 0.9849949 | -72.44225 | 72.34073 | 1.413528e-05 | -1.263512e-05
243 | 1.284117 | -1.430596 | 6.075 | -0.9879363 | 1.014604 | -73.89279 | 73.7624 | 1.331244e-05 | -1.233888e-05
244 | 1.156392 | -1.299351 | 6.1 | -1.0148 | 1.043313 | -75.34908 | 75.2758 | 1.300734e-05 | -1.228066e-05
245 | 1.025104 | -1.164301 | 6.125 | -1.043786 | 1.07428 | -76.83805 | 76.73805 | 1.217935e-05 | -1.204264e-05
246 | 0.8901434 | -1.025361 | 6.15 | -1.072399 | 1.10429 | -78.28141 | 78.16553 | 1.175825e-05 | -1.121323e-05
247 | 0.7514826 | -0.8825305 | 6.175 | -1.101804 | 1.135299 | -79.70088 | 79.60435 | 1.123439e-05 | -1.094884e-05
248 | 0.6090442 | -0.7356407 | 6.2 | -1.13163 | 1.167933 | -81.07034 | 80.9458 | 1.110723e-05 | -1.045463e-05
249 | 0.4628619 | -0.5847478 | 6.225 | -1.160509 | 1.198067 | -82.45214 | 82.36469 | 1.083539e-05 | -9.936897e-06
250 | 0.3129179 | -0.4299412 | 6.25 | -1.190613 | 1.229302 | -83.78821 | 83.68744 | 1.019749e-05 | -9.220538e-06
251 | 0.1592617 | -0.2712567 | 6.275 | -1.218716 | 1.258871 | -85.13737 | 85.02908 | 9.874553e-06 | -8.374389e-06
252 | 0.002000376 | -0.1087985 | 6.3 | -1.247141 | 1.288473 | -86.45996 | 86.39004 | 9.544279e-06 | -7.600355e-06
253 | -0.1587292 | 0.05724483 | 6.325 | -1.273098 | 1.315086 | -87.74492 | 87.66405 | 9.212691e-06 | -6.796122e-06
254 | -0.3227044 | 0.2266199 | 6.35 | -1.298033 | 1.340715 | -89.04821 | 88.96011 | 9.384393e-06 | -6.073305e-06
255 | -0.4897745 | 0.399157 | 6.375 | -1.321625 | 1.364666 | -90.25985 | 90.17569 | 9.147248e-06 | -4.822905e-06
256 | -0.6596117 | 0.574501 | 6.4 | -1.341422 | 1.384727 | -91.49492 | 91.43504 | 9.219366e-06 | -3.616496e-06
257 | -0.8319103 | 0.7522444 | 6.425 | -1.36022 | 1.402289 | -92.66702 | 92.59576 | 9.062874e-06 | -2.67864e-06
258 | -1.006317 | 0.9320111 | 6.45 | -1.374483 | 1.416452 | -93.88153 | 93.75492 | 9.271458e-06 | -1.368926e-06
259 | -1.182372 | 1.113352 | 6.475 | -1.386052 | 1.42698 | -95.07615 | 94.98328 | 9.348389e-06 | -2.558658e-07
260 | -1.359719 | 1.295811 | 6.5 | -1.394756 | 1.433969 | -96.19592 | 96.10042 | 9.758989e-06 | 1.095434e-06
261 | -1.537852 | 1.478867 | 6.525 | -1.398371 | 1.436357 | -97.29698 | 97.24351 | 1.0179e-05 | 2.545444e-06
262 | -1.716188 | 1.661932 | 6.55 | -1.397936 | 1.434093 | -98.36359 | 98.27263 | 1.022704e-05 | 3.981992e-06
263 | -1.894243 | 1.844437 | 6.575 | -1.393953 | 1.427583 | -99.43756 | 99.36317 | 1.04609e-05 | 5.181069e-06
264 | -2.071477 | 2.025829 | 6.6 | -1.385081 | 1.416654 | -100.4722 | 100.3806 | 1.084064e-05 | 6.66358e-06
265 | -2.247417 | 2.205636 | 6.625 | -1.373658 | 1.402719 | -101.4887 | 101.4341 | 1.131165e-05 | 8.581752e-06
266 | -2.421659 | 2.38341 | 6.65 | -1.358465 | 1.384765 | -102.5223 | 102.4225 | 1.171141e-05 | 9.907004e-06
267 | -2.593659 | 2.558602 | 6.675 | -1.338487 | 1.362259 | -103.4612 | 103.3862 | 1.177565e-05 | 1.139543e-05
268 | -2.76301 | 2.730804 | 6.7 | -1.316935 | 1.337869 | -104.4355 | 104.3239 | 1.231987e-05 | 1.296986e-05
269 | -2.929346 | 2.899645 | 6.725 | -1.291217 | 1.309546 | -105.301 | 105.2048 | 1.28677e-05 | 1.428308e-05
270 | -3.092324 | 3.064771 | 6.75 | -1.264273 | 1.27964 | -106.1904 | 106.1186 | 1.345405e-05 | 1.624656e-05
271 | -3.251687 | 3.225893 | 6.775 | -1.234542 | 1.246742 | -107.0536 | 106.9879 | 1.360474e-05 | 1.746905e-05
272 | -3.407171 | 3.382809 | 6.8 | -1.203442 | 1.213703 | -107.8745 | 107.7911 | 1.417063e-05 | 1.896229e-05
273 | -3.558578 | 3.535355 | 6.825 | -1.170626 | 1.17822 | -108.697 | 108.6379 | 1.476946e-05 | 2.042324e-05
274 | -3.705679 | 3.68326 | 6.85 | -1.135923 | 1.140934 | -109.4876 | 109.3755 | 1.496808e-05 | 2.216095e-05
275 | -3.848362 | 3.826481 | 6.875 | -1.101333 | 1.104763 | -110.2277 | 110.1678 | 1.572395e-05 | 2.322444e-05
276 | -3.986559 | 3.964972 | 6.9 | -1.065603 | 1.066782 | -110.9398 | 110.8087 | 1.61004e-05 | 2.44593e-05
277 | -4.120316 | 4.098744 | 6.925 | -1.031708 | 1.03076 | -111.644 | 111.576 | 1.655368e-05 | 2.584814e-05
278 | -4.249561 | 4.227797 | 6.95 | -0.99485 | 0.9927883 | -112.3359 | 112.2608 | 1.705216e-05 | 2.70436e-05
279 | -4.374264 | 4.352141 | 6.975 | -0.9604989 | 0.956937 | -112.9679 | 112.8773 | 1.725012e-05 | 2.869268e-05
280 | -4.494549 | 4.471885 | 7 | -0.9255627 | 0.9206491 | -113.5715 | 113.505 | 1.760305e-05 | 2.974029e-05
281 | -4.61035 | 4.586985 | 7.025 | -0.8901995 | 0.8841147 | -114.1739 | 114.0849 | 1.820636e-05 | 3.073571e-05
282 | -4.721804 | 4.69759 | 7.05 | -0.8573984 | 0.8501671 | -114.7384 | 114.649 | 1.860919e-05 | 3.162662e-05
283 | -4.828986 | 4.803833 | 7.075 | -0.8232257 | 0.8157269 | -115.2442 | 115.1906 | 1.865285e-05 | 3.276999e-05
284 | -4.931961 | 4.905815 | 7.1 | -0.7914115 | 0.7833496 | -115.7554 | 115.6864 | 1.879873e-05 | 3.33083e-05
285 | -5.030849 | 5.003623 | 7.125 | -0.7591601 | 0.7502766 | -116.2505 | 116.1738 | 1.920342e-05 | 3.425666e-05
286 | -5.125735 | 5.097357 | 7.15 | -0.728652 | 0.7194753 | -116.6915 | 116.6149 | 1.916785e-05 | 3.495518e-05
287 | -5.216777 | 5.187162 | 7.175 | -0.6988883 | 0.6886603 | -117.1217 | 117.0543 | 1.942765e-05 | 3.535276e-05
288 | -5.30399 | 5.273071 | 7.2 | -0.6686065 | 0.6583945 | -117.4955 | 117.3962 | 1.975826e-05 | 3.670023e-05
289 | -5.387489 | 5.355249 | 7.225 | -0.6406649 | 0.6301646 | -117.8502 | 117.7765 | 1.995787e-05 | 3.739011e-05
290 | -5.467426 | 5.433794 | 7.25 | -0.6127333 | 0.601412 | -118.1616 | 118.1078 | 1.993587e-05 | 3.755152e-05
291 | -5.543898 | 5.50879 | 7.275 | -0.5863495 | 0.5745286 | -118.4928 | 118.3852 | 1.977215e-05 | 3.821019e-05
292 | -5.616994 | 5.580369 | 7.3 | -0.559802 | 0.5478294 | -118.7421 | 118.6701 | 1.991639e-05 | 3.887874e-05
293 | -5.686705 | 5.648555 | 7.325 | -0.5332703 | 0.5213286 | -118.9971 | 118.904 | 1.995556e-05 | 3.933477e-05
294 | -5.753182 | 5.713482 | 7.35 | -0.5090797 | 0.4967246 | -119.2075 | 119.1366 | 1.982118e-05 | 3.924511e-05
295 | -5.816534 | 5.775235 | 7.375 | -0.484288 | 0.4715656 | -119.3708 | 119.3117 | 1.987393e-05 | 3.949267e-05
296 | -5.876848 | 5.833885 | 7.4 | -0.461439 | 0.4480662 | -119.5494 | 119.4731 | 1.926777e-05 | 3.993511e-05
297 | -5.934177 | 5.88953 | 7.425 | -0.4374688 | 0.4244533 | -119.6701 | 119.5793 | 1.933518e-05 | 3.986344e-05
298 | -5.988558 | 5.942244 | 7.45 | -0.4152333 | 0.4020911 | -119.7705 | 119.6905 | 1.902077e-05 | 4.033805e-05
299 | -6.040102 | 5.992104 | 7.475 | -0.3929743 | 0.3797231 | -119.8281 | 119.7706 | 1.883506e-05 | 4.026824e-05
300 | -6.088836 | 6.039148 | 7.5 | -0.3711799 | 0.3579291 | -119.8684 | 119.8039 | 1.856815e-05 | 4.03142e-05
301 | -6.134861 | 6.08348 | 7.525 | -0.350477 | 0.3371951 | -119.8626 | 119.8023 | 1.837806e-05 | 4.007947e-05
302 | -6.178217 | 6.125137 | 7.55 | -0.3293483 | 0.3159758 | -119.8373 | 119.7767 | 1.786515e-05 | 4.025424e-05
303 | -6.219007 | 6.164219 | 7.575 | -0.3102406 | 0.2968292 | -119.7892 | 119.7017 | 1.741843e-05 | 4.014973e-05
304 | -6.257303 | 6.200801 | 7.6 | -0.2902406 | 0.2767843 | -119.698 | 119.6348 | 1.707842e-05 | 4.006916e-05
305 | -6.293143 | 6.234917 | 7.625 | -0.2717404 | 0.2581567 | -119.5985 | 119.5416 | 1.679466e-05 | 3.971351e-05
306 | -6.326582 | 6.266654 | 7.65 | -0.2525782 | 0.2394745 | -119.4358 | 119.3776 | 1.645169e-05 | 3.980653e-05
307 | -6.357639 | 6.296034 | 7.675 | -0.2343937 | 0.2212055 | -119.276 | 119.1965 | 1.596689e-05 | 3.935061e-05
308 | -6.386455 | 6.323154 | 7.7 | -0.2174435 | 0.2040412 | -119.0855 | 119 | 1.55691e-05 | 3.898447e-05
309 | -6.41309 | 6.348093 | 7.725 | -0.20019 | 0.1869966 | -118.8502 | 118.7924 | 1.494116e-05 | 3.865015e-05
310 | -6.437587 | 6.370915 | 7.75 | -0.1839162 | 0.1708519 | -118.6135 | 118.5226 | 1.438053e-05 | 3.82426e-05
311 | -6.460004 | 6.391661 | 7.775 | -0.1675883 | 0.1544506 | -118.2997 | 118.2263 | 1.421397e-05 | 3.795085e-05
312 | -6.480411 | 6.410383 | 7.8 | -0.1523905 | 0.1391134 | -117.9959 | 117.94 | 1.355834e-05 | 3.762539e-05
313 | -6.498877 | 6.427177 | 7.825 | -0.1371597 | 0.124204 | -117.6224 | 117.5803 | 1.296805e-05 | 3.714858e-05
314 | -6.515429 | 6.44208 | 7.85 | -0.1223791 | 0.1094762 | -117.2775 | 117.1958 | 1.252594e-05 | 3.688419e-05
315 | -6.530174 | 6.455153 | 7.875 | -0.1088221 | 0.09550779 | -116.8606 | 116.7992 | 1.22123e-05 | 3.616345e-05
316 | -6.54316 | 6.46647 | 7.9 | -0.09479134 | 0.08194171 | -116.443 | 116.3601 | 1.150633e-05 | 3.595553e-05
317 | -6.554451 | 6.476123 | 7.925 | -0.08225087 | 0.0694217 | -115.9674 | 115.9151 | 1.054933e-05 | 3.533437e-05
318 | -6.564118 | 6.484144 | 7.95 | -0.06933379 | 0.05635131 | -115.4629 | 115.4133 | 1.021391e-05 | 3.459821e-05
319 | -6.572216 | 6.490589 | 7.975 | -0.05764241 | 0.04470948 | -114.9654 | 114.9164 | 9.729771e-06 | 3.398745e-05
320 | -6.578838 | 6.495579 | 8 | -0.04619708 | 0.03353354 | -114.4105 | 114.3377 | 9.107305e-06 | 3.35867e-05
321 | -6.584012 | 6.499137 | 8.025 | -0.03493055 | 0.02224989 | -113.8592 | 113.7527 | 8.841599e-06 | 3.307674e-05
322 | -6.587809 | 6.501344 | 8.05 | -0.0245976 | 0.01236034 | -113.2313 | 113.1416 | 8.362164e-06 | 3.26019e-05
323 | -6.590308 | 6.502293 | 8.075 | -0.01459758 | 0.002513146 | -112.5827 | 112.5464 | 7.658718e-06 | 3.174185e-05
324 | -6.591588 | 6.502011 | 8.1 | -0.00547 | -0.006935888 | -111.9485 | 111.8585 | 7.090752e-06 | 3.137809e-05
325 | -6.591706 | 6.500558 | 8.125 | 0.003625163 | -0.01584411 | -111.2382 | 111.1485 | 6.624889e-06 | 3.117652e-05
326 | -6.590685 | 6.497999 | 8.15 | 0.01238834 | -0.02427759 | -110.5437 | 110.4604 | 6.271195e-06 | 3.046683e-05
327 | -6.588624 | 6.494412 | 8.175 | 0.01992294 | -0.03196501 | -109.7945 | 109.7106 | 5.808943e-06 | 2.985761e-05
328 | -6.585588 | 6.489859 | 8.2 | 0.02767582 | -0.03942696 | -109.0448 | 108.9779 | 5.279061e-06 | 2.918042e-05
329 | -6.581618 | 6.484372 | 8.225 | 0.0345844 | -0.04660673 | -108.2355 | 108.1557 | 4.514332e-06 | 2.894153e-05
330 | -6.576726 | 6.477965 | 8.25 | 0.04212523 | -0.05386548 | -107.4126 | 107.324 | 4.426237e-06 | 2.819387e-05
331 | -6.57095 | 6.470718 | 8.275 | 0.04843806 | -0.05976328 | -106.5671 | 106.4636 | 3.593877e-06 | 2.748922e-05
332 | -6.564408 | 6.462697 | 8.3 | 0.05413697 | -0.06599726 | -105.6877 | 105.5943 | 3.252112e-06 | 2.687146e-05
333 | -6.557119 | 6.453904 | 8.325 | 0.06015505 | -0.07187687 | -104.7992 | 104.7198 | 2.867777e-06 | 2.678698e-05
334 | -6.549108 | 6.444406 | 8.35 | 0.06546047 | -0.0770631 | -103.8513 | 103.7784 | 2.76086e-06 | 2.611516e-05
335 | -6.540403 | 6.434221 | 8.375 | 0.0710324 | -0.0826312 | -102.9178 | 102.8583 | 2.540239e-06 | 2.591358e-05
336 | -6.531026 | 6.423367 | 8.4 | 0.07599328 | -0.08756922 | -101.955 | 101.8562 | 2.070983e-06 | 2.535098e-05
337 | -6.521012 | 6.411878 | 8.425 | 0.08102237 | -0.09257174 | -100.9006 | 100.8282 | 2.112569e-06 | 2.494005e-05
338 | -6.510397 | 6.399771 | 8.45 | 0.08542879 | -0.09726334 | -99.92233 | 99.81802 | 1.836465e-06 | 2.462181e-05
339 | -6.499205 | 6.387076 | 8.475 | 0.09006571 | -0.1017934 | -98.81458 | 98.75366 | 1.607746e-06 | 2.439189e-05
340 | -6.487419 | 6.373827 | 8.5 | 0.09473804 | -0.1059607 | -97.79511 | 97.68935 | 1.007388e-06 | 2.370267e-05
341 | -6.475081 | 6.360026 | 8.525 | 0.09872596 | -0.110429 | -96.6779 | 96.56115 | 8.646847e-07 | 2.316184e-05
342 | -6.462201 | 6.345672 | 8.55 | 0.1032294 | -0.1146442 | -95.55294 | 95.46332 | 9.255305e-07 | 2.326023e-05
343 | -6.448762 | 6.330784 | 8.575 | 0.107497 | -0.118801 | -94.40351 | 94.31183 | 9.555156e-07 | 2.278014e-05
344 | -6.434829 | 6.315375 | 8.6 | 0.1109699 | -0.1228059 | -93.20649 | 93.11279 | 8.49145e-07 | 2.249024e-05
345 | -6.420416 | 6.299476 | 8.625 | 0.1150186 | -0.1265006 | -92.04275 | 91.96416 | 8.998134e-07 | 2.247963e-05
346 | -6.405498 | 6.283087 | 8.65 | 0.1188926 | -0.1304737 | -90.77401 | 90.71389 | 6.146263e-07 | 2.197131e-05
347 | -6.390091 | 6.266194 | 8.675 | 0.1226967 | -0.1344055 | -89.5824 | 89.51069 | 3.501228e-07 | 2.171052e-05
348 | -6.374188 | 6.248821 | 8.7 | 0.1266552 | -0.1380105 | -88.29626 | 88.23836 | 6.56321e-07 | 2.183112e-05
349 | -6.357797 | 6.230969 | 8.725 | 0.1303571 | -0.1419014 | -87.03851 | 86.96542 | 4.460969e-07 | 2.170976e-05
350 | -6.340934 | 6.212646 | 8.75 | 0.1340579 | -0.1454054 | -85.74042 | 85.67363 | 4.951237e-07 | 2.139623e-05
351 | -6.323606 | 6.193851 | 8.775 | 0.1376435 | -0.1492992 | -84.39405 | 84.25851 | 5.18871e-07 | 2.146221e-05
352 | -6.30581 | 6.17457 | 8.8 | 0.1413957 | -0.1530277 | -83.06469 | 82.97927 | 5.701962e-07 | 2.10561e-05
353 | -6.287537 | 6.154826 | 8.825 | 0.1451241 | -0.1565618 | -81.67733 | 81.58027 | 8.112805e-07 | 2.150106e-05
354 | -6.268809 | 6.134625 | 8.85 | 0.1485297 | -0.1601828 | -80.31473 | 80.22664 | 7.218725e-07 | 2.106814e-05
355 | -6.249623 | 6.113962 | 8.875 | 0.1523098 | -0.1638193 | -78.8713 | 78.815 | 8.494733e-07 | 2.128066e-05
356 | -6.22996 | 6.092826 | 8.9 | 0.1560045 | -0.1675965 | -77.46496 | 77.42523 | 9.129454e-07 | 2.117243e-05
357 | -6.209849 | 6.071226 | 8.925 | 0.1593449 | -0.1710807 | -76.04366 | 75.93237 | 8.274771e-07 | 2.142358e-05
358 | -6.189285 | 6.049179 | 8.95 | 0.1630996 | -0.1746249 | -74.5455 | 74.43595 | 1.427507e-06 | 2.127683e-05
359 | -6.168265 | 6.026647 | 8.975 | 0.1664928 | -0.1786822 | -73.08191 | 72.99809 | 1.271563e-06 | 2.134315e-05
360 | -6.146766 | 6.003632 | 9 | 0.1706145 | -0.1821895 | -71.52622 | 71.4666 | 1.544712e-06 | 2.147042e-05
361 | -6.124771 | 5.980167 | 9.025 | 0.1742588 | -0.1857313 | -70.05782 | 69.98687 | 1.800132e-06 | 2.152941e-05
362 | -6.102342 | 5.956249 | 9.05 | 0.177423 | -0.1893166 | -68.5129 | 68.42084 | 2.043844e-06 | 2.188759e-05
363 | -6.079464 | 5.931867 | 9.075 | 0.1813063 | -0.1929792 | -66.97958 | 66.90973 | 2.700342e-06 | 2.199079e-05
364 | -6.056107 | 5.907018 | 9.1 | 0.184931 | -0.1966636 | -65.41996 | 65.32084 | 2.531485e-06 | 2.230245e-05
365 | -6.032284 | 5.881691 | 9.125 | 0.1886111 | -0.200457 | -63.79878 | 63.71252 | 2.754075e-06 | 2.20826e-05
366 | -6.007992 | 5.855901 | 9.15 | 0.192288 | -0.2039374 | -62.21412 | 62.12748 | 3.191266e-06 | 2.259322e-05
367 | -5.983245 | 5.82965 | 9.175 | 0.1957556 | -0.2076775 | -60.56679 | 60.47401 | 3.02996e-06 | 2.280148e-05
368 | -5.958011 | 5.802908 | 9.2 | 0.2 | -0.2116358 | -58.97496 | 58.90565 | 3.80815e-06 | 2.297701e-05
369 | -5.932281 | 5.775686 | 9.225 | 0.2035471 | -0.21521 | -57.31511 | 57.24225 | 4.280031e-06 | 2.276657e-05
370 | -5.906081 | 5.74799 | 9.25 | 0.2072569 | -0.2190528 | -55.60931 | 55.51527 | 4.623874e-06 | 2.337557e-05
371 | -5.8794 | 5.719814 | 9.275 | 0.2111036 | -0.2227506 | -54.00939 | 53.89275 | 4.740206e-06 | 2.347155e-05
372 | -5.852234 | 5.691129 | 9.3 | 0.2148555 | -0.2270243 | -52.2695 | 52.18649 | 5.121805e-06 | 2.40521e-05
373 | -5.824562 | 5.661922 | 9.325 | 0.2190439 | -0.230943 | -50.60115 | 50.51763 | 5.653767e-06 | 2.390644e-05
374 | -5.796356 | 5.63222 | 9.35 | 0.2232359 | -0.2347912 | -48.85385 | 48.77 | 6.246683e-06 | 2.415332e-05
375 | -5.767613 | 5.601968 | 9.375 | 0.2274486 | -0.2395543 | -47.16508 | 47.06989 | 6.467084e-06 | 2.473584e-05
376 | -5.738351 | 5.571184 | 9.4 | 0.2313753 | -0.2431452 | -45.42828 | 45.35263 | 7.084733e-06 | 2.47481e-05
377 | -5.708588 | 5.539913 | 9.425 | 0.2353068 | -0.2471731 | -43.63489 | 43.54206 | 7.744076e-06 | 2.524822e-05
378 | -5.678284 | 5.508091 | 9.45 | 0.2398667 | -0.2518042 | -41.91977 | 41.83076 | 8.076977e-06 | 2.546501e-05
379 | -5.647396 | 5.475715 | 9.475 | 0.2444523 | -0.2558579 | -40.1337 | 40.02706 | 8.42137e-06 | 2.551403e-05
380 | -5.615962 | 5.442787 | 9.5 | 0.2484419 | -0.2604513 | -38.38851 | 38.29511 | 8.750656e-06 | 2.594203e-05
381 | -5.583977 | 5.409264 | 9.525 | 0.2530737 | -0.2651879 | -36.5513 | 36.4797 | 9.768947e-06 | 2.631926e-05
382 | -5.551379 | 5.375138 | 9.55 | 0.2580685 | -0.2699001 | -34.80699 | 34.71524 | 1.017889e-05 | 2.666529e-05
383 | -5.518186 | 5.340439 | 9.575 | 0.2623951 | -0.2741779 | -32.98978 | 32.90715 | 1.060897e-05 | 2.714122e-05
384 | -5.484392 | 5.305153 | 9.6 | 0.2674954 | -0.2791182 | -31.10113 | 31.01854 | 1.154256e-05 | 2.732463e-05
385 | -5.449962 | 5.269221 | 9.625 | 0.272364 | -0.2842875 | -29.34615 | 29.2601 | 1.177915e-05 | 2.71561e-05
386 | -5.414892 | 5.232641 | 9.65 | 0.2775459 | -0.2892822 | -27.48805 | 27.40742 | 1.285183e-05 | 2.779936e-05
387 | -5.379161 | 5.195404 | 9.675 | 0.2827052 | -0.2946037 | -25.70453 | 25.61018 | 1.293905e-05 | 2.790617e-05
388 | -5.342757 | 5.157487 | 9.7 | 0.2881055 | -0.3 | -23.81606 | 23.72408 | 1.379779e-05 | 2.81525e-05
389 | -5.30564 | 5.118863 | 9.725 | 0.2938954 | -0.3056891 | -22.00377 | 21.93058 | 1.43083e-05 | 2.822977e-05
390 | -5.26783 | 5.079532 | 9.75 | 0.2989701 | -0.3110087 | -20.14403 | 20.05437 | 1.483501e-05 | 2.86304e-05
391 | -5.229317 | 5.039495 | 9.775 | 0.3049089 | -0.3167699 | -18.24462 | 18.14189 | 1.56457e-05 | 2.899329e-05
392 | -5.190031 | 4.99871 | 9.8 | 0.311103 | -0.3227406 | -16.42892 | 16.34961 | 1.61746e-05 | 2.916281e-05
393 | -5.149985 | 4.95715 | 9.825 | 0.3168143 | -0.3289289 | -14.52153 | 14.44109 | 1.687815e-05 | 2.948192e-05
394 | -5.109182 | 4.914817 | 9.85 | 0.3229715 | -0.3348559 | -12.69507 | 12.60683 | 1.745498e-05 | 2.937522e-05
395 | -5.06757 | 4.871681 | 9.875 | 0.3295063 | -0.3415154 | -10.77889 | 10.71444 | 1.803608e-05 | 2.97833e-05
396 | -5.025105 | 4.827707 | 9.9 | 0.3363454 | -0.3479929 | -8.938882 | 8.855427 | 1.874752e-05 | 2.989635e-05
397 | -4.981791 | 4.782917 | 9.925 | 0.3428237 | -0.3543204 | -7.067466 | 6.964317 | 1.882073e-05 | 3.022739e-05
398 | -4.937622 | 4.737261 | 9.95 | 0.3497472 | -0.3615649 | -5.138744 | 5.044897 | 1.944341e-05 | 3.004671e-05
399 | -4.892558 | 4.690703 | 9.975 | 0.3568553 | -0.3684626 | -3.309865 | 3.217384 | 2.0261e-05 | 3.059706e-05
400 | -4.846895 | 4.643586 | 10 | 0.3591333 | -0.3703342 | -1.396645 | 1.291582 | 2.07644e-05 | 3.03969e-05

## 13. 130.0 kV_cm
| P2 [uC/cm2] | P3 [uC/cm2] | Time [ms] | I2 [mA] | I3 [mA] | E+ [kV/cm] | E- [kV/cm] | Strain2 [] | Strain3 []
0 | -8.47842 | 9.303951 | 0 | -0.005044061 | -0.01566337 | -0.02096301 | -0.09016618 | 0 | 0
1 | -8.473822 | 9.295496 | 0.025 | 0.07713523 | -0.1169003 | 0.3816794 | -0.5786023 | -3.701871e-08 | -2.226892e-07
2 | -8.454395 | 9.272434 | 0.05 | 0.2274761 | -0.2447181 | 2.182795 | -2.51799 | -2.331257e-07 | -8.786408e-07
3 | -8.424167 | 9.241896 | 0.075 | 0.2465014 | -0.2341138 | 4.675813 | -4.717416 | -9.327416e-07 | -2.367062e-06
4 | -8.395791 | 9.212708 | 0.1 | 0.1984317 | -0.2235639 | 6.790714 | -6.769179 | -2.183908e-06 | -4.165073e-06
5 | -8.370173 | 9.183125 | 0.125 | 0.2032569 | -0.2402904 | 8.618958 | -8.736011 | -3.250459e-06 | -6.054027e-06
6 | -8.342497 | 9.152055 | 0.15 | 0.2307114 | -0.2468812 | 10.6771 | -10.79767 | -3.61225e-06 | -7.513885e-06
7 | -8.312497 | 9.12003 | 0.175 | 0.239691 | -0.2552699 | 12.82232 | -12.89497 | -4.456649e-06 | -9.084382e-06
8 | -8.281624 | 9.086643 | 0.2 | 0.2443909 | -0.2682397 | 14.78277 | -14.83199 | -5.108332e-06 | -1.073619e-05
9 | -8.249417 | 9.051471 | 0.225 | 0.2606158 | -0.2832584 | 16.80723 | -16.90031 | -6.29734e-06 | -1.266038e-05
10 | -8.21479 | 9.014144 | 0.25 | 0.2823339 | -0.3020396 | 18.78551 | -18.87867 | -7.086145e-06 | -1.428975e-05
11 | -8.177502 | 8.974316 | 0.275 | 0.3023481 | -0.3224629 | 20.84721 | -20.94949 | -7.415435e-06 | -1.613843e-05
12 | -8.137445 | 8.931623 | 0.3 | 0.3257451 | -0.3469533 | 22.81573 | -22.89066 | -8.396844e-06 | -1.792463e-05
13 | -8.094241 | 8.88572 | 0.325 | 0.3516882 | -0.3728109 | 24.81534 | -24.90075 | -9.670118e-06 | -2.028995e-05
14 | -8.047504 | 8.836344 | 0.35 | 0.3811422 | -0.4014042 | 26.87622 | -26.96925 | -1.011158e-05 | -2.191954e-05
15 | -7.996976 | 8.783242 | 0.375 | 0.4111473 | -0.4312415 | 28.81087 | -28.89364 | -1.131372e-05 | -2.385621e-05
16 | -7.942475 | 8.726161 | 0.4 | 0.4434209 | -0.4637843 | 30.82734 | -30.91162 | -1.219871e-05 | -2.600298e-05
17 | -7.883667 | 8.664775 | 0.425 | 0.4786882 | -0.4987496 | 32.7645 | -32.85534 | -1.303895e-05 | -2.847544e-05
18 | -7.820365 | 8.598919 | 0.45 | 0.5138876 | -0.5338668 | 34.76894 | -34.87829 | -1.428454e-05 | -3.039909e-05
19 | -7.752362 | 8.528388 | 0.475 | 0.552411 | -0.5720658 | 36.70163 | -36.8024 | -1.514371e-05 | -3.304303e-05
20 | -7.679467 | 8.453006 | 0.5 | 0.5905747 | -0.609924 | 38.65019 | -38.73416 | -1.613311e-05 | -3.560019e-05
21 | -7.601567 | 8.372611 | 0.525 | 0.630891 | -0.6506653 | 40.62908 | -40.71412 | -1.735189e-05 | -3.804474e-05
22 | -7.518505 | 8.287062 | 0.55 | 0.6715272 | -0.6907456 | 42.51469 | -42.59393 | -1.813927e-05 | -4.107237e-05
23 | -7.430156 | 8.196275 | 0.575 | 0.7137872 | -0.7327981 | 44.47385 | -44.56538 | -1.91708e-05 | -4.338973e-05
24 | -7.336307 | 8.099978 | 0.6 | 0.7577716 | -0.7771318 | 46.35511 | -46.42431 | -2.019981e-05 | -4.60571e-05
25 | -7.236889 | 7.998085 | 0.625 | 0.8010962 | -0.8205551 | 48.29725 | -48.37439 | -2.149738e-05 | -4.915588e-05
26 | -7.131755 | 7.890532 | 0.65 | 0.8474101 | -0.8658741 | 50.13038 | -50.23794 | -2.269799e-05 | -5.200237e-05
27 | -7.02082 | 7.777231 | 0.675 | 0.8920408 | -0.9106775 | 52.01168 | -52.10073 | -2.382287e-05 | -5.504729e-05
28 | -6.904009 | 7.658042 | 0.7 | 0.939557 | -0.9582182 | 53.91336 | -54.01084 | -2.435122e-05 | -5.803737e-05
29 | -6.780955 | 7.532631 | 0.725 | 0.9899251 | -1.00822 | 55.72958 | -55.7879 | -2.540332e-05 | -6.063786e-05
30 | -6.651542 | 7.400897 | 0.75 | 1.03928 | -1.057374 | 57.57805 | -57.67107 | -2.625123e-05 | -6.336824e-05
31 | -6.515567 | 7.262609 | 0.775 | 1.092802 | -1.110974 | 59.37187 | -59.45595 | -2.709289e-05 | -6.677924e-05
32 | -6.372734 | 7.117465 | 0.8 | 1.146817 | -1.164881 | 61.19195 | -61.30336 | -2.823166e-05 | -6.940447e-05
33 | -6.222712 | 6.965168 | 0.825 | 1.205527 | -1.223144 | 62.95889 | -63.05477 | -2.894846e-05 | -7.23766e-05
34 | -6.065193 | 6.805436 | 0.85 | 1.264371 | -1.281449 | 64.74225 | -64.83401 | -2.983466e-05 | -7.537038e-05
35 | -5.899886 | 6.637919 | 0.875 | 1.32764 | -1.345219 | 66.53454 | -66.61954 | -3.076924e-05 | -7.872271e-05
36 | -5.726168 | 6.461931 | 0.9 | 1.396264 | -1.414273 | 68.23393 | -68.31374 | -3.089705e-05 | -8.178065e-05
37 | -5.54363 | 6.277157 | 0.925 | 1.465935 | -1.482977 | 69.98565 | -70.08763 | -3.145101e-05 | -8.439176e-05
38 | -5.351721 | 6.083081 | 0.95 | 1.543189 | -1.560136 | 71.65092 | -71.72534 | -3.147804e-05 | -8.756141e-05
39 | -5.14993 | 5.879135 | 0.975 | 1.620905 | -1.637749 | 73.36744 | -73.4376 | -3.162939e-05 | -9.025164e-05
40 | -4.937741 | 5.66477 | 1 | 1.706222 | -1.72349 | 75.07565 | -75.15771 | -3.206275e-05 | -9.321569e-05
41 | -4.714598 | 5.439368 | 1.025 | 1.792652 | -1.810808 | 76.70427 | -76.75718 | -3.198582e-05 | -9.587134e-05
42 | -4.479941 | 5.202353 | 1.05 | 1.88677 | -1.905589 | 78.34336 | -78.445 | -3.163136e-05 | -9.895336e-05
43 | -4.232878 | 4.952835 | 1.075 | 1.987177 | -2.006851 | 79.90359 | -79.99046 | -3.111669e-05 | -0.000101165
44 | -3.973008 | 4.690374 | 1.1 | 2.087581 | -2.108541 | 81.55053 | -81.64069 | -3.035305e-05 | -0.0001039075
45 | -3.699706 | 4.4143 | 1.125 | 2.1978 | -2.220302 | 83.08866 | -83.18958 | -2.973956e-05 | -0.0001065403
46 | -3.412448 | 4.124032 | 1.15 | 2.306408 | -2.331096 | 84.65817 | -84.73523 | -2.860079e-05 | -0.0001088768
47 | -3.110852 | 3.819074 | 1.175 | 2.422608 | -2.450639 | 86.21511 | -86.3095 | -2.751421e-05 | -0.0001108216
48 | -2.794563 | 3.499017 | 1.2 | 2.536813 | -2.567855 | 87.70061 | -87.78115 | -2.55886e-05 | -0.0001126501
49 | -2.463477 | 3.163715 | 1.225 | 2.654614 | -2.689686 | 89.24515 | -89.30229 | -2.37293e-05 | -0.0001146276
50 | -2.117265 | 2.812723 | 1.25 | 2.773993 | -2.813874 | 90.62588 | -90.74817 | -2.138904e-05 | -0.0001163058
51 | -1.756371 | 2.446422 | 1.275 | 2.884816 | -2.929718 | 92.16607 | -92.25996 | -1.844733e-05 | -0.0001174999
52 | -1.381299 | 2.065227 | 1.3 | 2.996318 | -3.04743 | 93.53599 | -93.64137 | -1.604108e-05 | -0.00011839
53 | -0.9927199 | 1.669686 | 1.325 | 3.096602 | -3.154653 | 94.94786 | -95.04011 | -1.277248e-05 | -0.0001191667
54 | -0.5916735 | 1.260656 | 1.35 | 3.191806 | -3.258926 | 96.31947 | -96.45385 | -8.770893e-06 | -0.0001200708
55 | -0.1795573 | 0.8393281 | 1.375 | 3.270176 | -3.347498 | 97.68092 | -97.76153 | -4.660962e-06 | -0.0001201803
56 | 0.2418158 | 0.4073906 | 1.4 | 3.336953 | -3.425282 | 99.03275 | -99.12485 | -2.193369e-07 | -0.0001201882
57 | 0.6708155 | -0.03357533 | 1.425 | 3.389762 | -3.489063 | 100.3406 | -100.4071 | 4.657729e-06 | -0.0001199876
58 | 1.105424 | -0.4814898 | 1.45 | 3.4249 | -3.534235 | 101.6639 | -101.713 | 1.014084e-05 | -0.0001190821
59 | 1.543597 | -0.9341796 | 1.475 | 3.445654 | -3.563942 | 102.8865 | -102.9569 | 1.551256e-05 | -0.000117864
60 | 1.983338 | -1.389451 | 1.5 | 3.44948 | -3.574715 | 104.1287 | -104.2306 | 2.150717e-05 | -0.0001166579
61 | 2.422555 | -1.844932 | 1.525 | 3.437448 | -3.567225 | 105.3618 | -105.4338 | 2.771945e-05 | -0.0001147085
62 | 2.85911 | -2.298269 | 1.55 | 3.407727 | -3.541104 | 106.5255 | -106.5829 | 3.450418e-05 | -0.0001127145
63 | 3.29102 | -2.747356 | 1.575 | 3.364622 | -3.500578 | 107.6752 | -107.7494 | 4.099542e-05 | -0.0001107616
64 | 3.716385 | -3.190083 | 1.6 | 3.3051 | -3.441372 | 108.7994 | -108.8809 | 4.769611e-05 | -0.0001086074
65 | 4.133402 | -3.624506 | 1.625 | 3.233741 | -3.370382 | 109.9152 | -109.9977 | 5.47529e-05 | -0.000105319
66 | 4.540251 | -4.048891 | 1.65 | 3.145636 | -3.283974 | 110.9657 | -111.053 | 6.142576e-05 | -0.0001025145
67 | 4.935417 | -4.461793 | 1.675 | 3.050575 | -3.190329 | 112.0235 | -112.1216 | 6.889809e-05 | -9.935924e-05
68 | 5.317801 | -4.862067 | 1.7 | 2.945199 | -3.085979 | 113.0545 | -113.1231 | 7.571695e-05 | -9.676553e-05
69 | 5.686256 | -5.248515 | 1.725 | 2.832176 | -2.973514 | 114.0384 | -114.1159 | 8.302981e-05 | -9.362618e-05
70 | 6.040404 | -5.620665 | 1.75 | 2.720872 | -2.86181 | 115.0004 | -115.0909 | 8.990275e-05 | -9.029248e-05
71 | 6.379901 | -5.978031 | 1.775 | 2.602438 | -2.741683 | 115.923 | -115.978 | 9.673149e-05 | -8.699695e-05
72 | 6.704585 | -6.320369 | 1.8 | 2.488611 | -2.626183 | 116.8352 | -116.9034 | 0.0001037317 | -8.422366e-05
73 | 7.014461 | -6.647677 | 1.825 | 2.370242 | -2.506005 | 117.7235 | -117.8121 | 0.0001100983 | -8.121729e-05
74 | 7.30967 | -6.960045 | 1.85 | 2.258636 | -2.391916 | 118.5344 | -118.6215 | 0.0001169807 | -7.796859e-05
75 | 7.590743 | -7.257846 | 1.875 | 2.148587 | -2.277603 | 119.3697 | -119.4612 | 0.0001226396 | -7.515153e-05
76 | 7.857849 | -7.541141 | 1.9 | 2.039631 | -2.164467 | 120.1374 | -120.2115 | 0.0001289758 | -7.151336e-05
77 | 8.111588 | -7.810548 | 1.925 | 1.939 | -2.059842 | 120.9135 | -121.0004 | 0.0001348244 | -6.923298e-05
78 | 8.352482 | -8.06654 | 1.95 | 1.838216 | -1.954109 | 121.6208 | -121.7032 | 0.0001404186 | -6.623611e-05
79 | 8.581063 | -8.309742 | 1.975 | 1.74594 | -1.859293 | 122.329 | -122.3848 | 0.0001460213 | -6.348088e-05
80 | 8.797924 | -8.540773 | 2 | 1.654448 | -1.763274 | 123.0113 | -123.1137 | 0.0001512417 | -6.074401e-05
81 | 9.003668 | -8.760098 | 2.025 | 1.57161 | -1.67575 | 123.6374 | -123.7095 | 0.0001564236 | -5.775809e-05
82 | 9.199002 | -8.968425 | 2.05 | 1.491228 | -1.590804 | 124.2553 | -124.331 | 0.0001613377 | -5.514282e-05
83 | 9.384247 | -9.166084 | 2.075 | 1.413407 | -1.5085 | 124.7821 | -124.8727 | 0.0001661937 | -5.259057e-05
84 | 9.560031 | -9.353765 | 2.1 | 1.342886 | -1.434334 | 125.3635 | -125.4432 | 0.000170996 | -5.011363e-05
85 | 9.726897 | -9.532047 | 2.125 | 1.273574 | -1.361121 | 125.8647 | -125.9611 | 0.0001747361 | -4.76124e-05
86 | 9.885331 | -9.701376 | 2.15 | 1.21068 | -1.293965 | 126.359 | -126.4342 | 0.0001793145 | -4.525737e-05
87 | 10.03588 | -9.862252 | 2.175 | 1.149856 | -1.228573 | 126.7797 | -126.8996 | 0.000182917 | -4.305718e-05
88 | 10.17874 | -10.01496 | 2.2 | 1.090331 | -1.165827 | 127.2249 | -127.2973 | 0.0001867785 | -4.08084e-05
89 | 10.31442 | -10.16004 | 2.225 | 1.03699 | -1.109035 | 127.6014 | -127.7042 | 0.0001903355 | -3.924447e-05
90 | 10.44326 | -10.29785 | 2.25 | 0.983357 | -1.051889 | 127.9552 | -128.0355 | 0.0001936102 | -3.694865e-05
91 | 10.5656 | -10.42874 | 2.275 | 0.93489 | -1 | 128.2947 | -128.3661 | 0.0001974942 | -3.506516e-05
92 | 10.68176 | -10.55308 | 2.3 | 0.8864546 | -0.9492191 | 128.5815 | -128.6609 | 0.0002001332 | -3.387265e-05
93 | 10.79201 | -10.67111 | 2.325 | 0.8422698 | -0.9014836 | 128.8474 | -128.933 | 0.0002032432 | -3.198359e-05
94 | 10.89666 | -10.78312 | 2.35 | 0.7986454 | -0.8547808 | 129.0697 | -129.1606 | 0.0002056959 | -3.035356e-05
95 | 10.99581 | -10.88925 | 2.375 | 0.7560284 | -0.8093772 | 129.2461 | -129.338 | 0.0002086265 | -2.882137e-05
96 | 11.08976 | -10.98987 | 2.4 | 0.7171043 | -0.7683681 | 129.4327 | -129.5171 | 0.0002110885 | -2.776477e-05
97 | 11.17872 | -11.08518 | 2.425 | 0.6778624 | -0.7261225 | 129.5777 | -129.6448 | 0.0002132637 | -2.64045e-05
98 | 11.26287 | -11.17538 | 2.45 | 0.6415578 | -0.688136 | 129.6812 | -129.7769 | 0.0002153323 | -2.518211e-05
99 | 11.34236 | -11.26071 | 2.475 | 0.6048639 | -0.6498881 | 129.7498 | -129.8363 | 0.0002173455 | -2.397615e-05
100 | 11.41739 | -11.34132 | 2.5 | 0.5715797 | -0.6141421 | 129.7963 | -129.8442 | 0.0002196843 | -2.298554e-05
101 | 11.48814 | -11.41739 | 2.525 | 0.537813 | -0.5785668 | 129.7888 | -129.8526 | 0.0002213685 | -2.237358e-05
102 | 11.55461 | -11.48897 | 2.55 | 0.5044337 | -0.5438567 | 129.7809 | -129.8229 | 0.0002228758 | -2.127519e-05
103 | 11.61702 | -11.55631 | 2.575 | 0.474174 | -0.5119214 | 129.7114 | -129.7842 | 0.0002248164 | -2.033438e-05
104 | 11.67552 | -11.61952 | 2.6 | 0.4430354 | -0.479229 | 129.6331 | -129.7015 | 0.0002262217 | -1.973391e-05
105 | 11.73021 | -11.67874 | 2.625 | 0.4145406 | -0.4494372 | 129.5149 | -129.5792 | 0.0002276923 | -1.872087e-05
106 | 11.7812 | -11.73414 | 2.65 | 0.3849188 | -0.4192321 | 129.3326 | -129.4302 | 0.0002287505 | -1.822951e-05
107 | 11.82859 | -11.7858 | 2.675 | 0.3581567 | -0.3907255 | 129.1564 | -129.2382 | 0.0002298867 | -1.80728e-05
108 | 11.87254 | -11.83384 | 2.7 | 0.3310325 | -0.3626343 | 128.9562 | -129.0101 | 0.0002311173 | -1.762018e-05
109 | 11.91304 | -11.87836 | 2.725 | 0.3040401 | -0.3353822 | 128.6755 | -128.7541 | 0.0002317799 | -1.636912e-05
110 | 11.95028 | -11.91952 | 2.75 | 0.2798525 | -0.3099714 | 128.4217 | -128.4768 | 0.0002327275 | -1.638707e-05
111 | 11.98437 | -11.95739 | 2.775 | 0.2547211 | -0.2838362 | 128.1136 | -128.1904 | 0.0002336656 | -1.6138e-05
112 | 12.01539 | -11.9921 | 2.8 | 0.2316969 | -0.2604313 | 127.7777 | -127.835 | 0.0002339175 | -1.619917e-05
113 | 12.04347 | -12.02378 | 2.825 | 0.2085682 | -0.2363318 | 127.3852 | -127.4534 | 0.0002346047 | -1.621668e-05
114 | 12.0687 | -12.05253 | 2.85 | 0.1869359 | -0.2144374 | 126.9915 | -127.0425 | 0.0002348123 | -1.639495e-05
115 | 12.09118 | -12.07849 | 2.875 | 0.1656009 | -0.1925944 | 126.5469 | -126.596 | 0.0002352834 | -1.639331e-05
116 | 12.11099 | -12.1017 | 2.9 | 0.1450432 | -0.171395 | 126.0581 | -126.1507 | 0.0002355068 | -1.638937e-05
117 | 12.12827 | -12.12233 | 2.925 | 0.1259672 | -0.1520079 | 125.5707 | -125.6465 | 0.0002357837 | -1.645306e-05
118 | 12.14314 | -12.14047 | 2.95 | 0.1071627 | -0.1324744 | 125.0391 | -125.1261 | 0.0002358797 | -1.681386e-05
119 | 12.1557 | -12.15625 | 2.975 | 0.08967833 | -0.114962 | 124.4567 | -124.5195 | 0.0002358821 | -1.690196e-05
120 | 12.16606 | -12.16981 | 3 | 0.07276196 | -0.09765359 | 123.8671 | -123.9454 | 0.0002360102 | -1.718737e-05
121 | 12.1743 | -12.1812 | 3.025 | 0.05658111 | -0.08091206 | 123.2616 | -123.3195 | 0.0002355119 | -1.748787e-05
122 | 12.18059 | -12.19056 | 3.05 | 0.04199839 | -0.06583197 | 122.6013 | -122.6552 | 0.0002357248 | -1.791773e-05
123 | 12.18501 | -12.19801 | 3.075 | 0.02725949 | -0.05109834 | 121.9103 | -121.988 | 0.0002353803 | -1.837079e-05
124 | 12.18764 | -12.20367 | 3.1 | 0.01406871 | -0.03764272 | 121.2079 | -121.2491 | 0.0002349009 | -1.884552e-05
125 | 12.18863 | -12.20765 | 3.125 | 0.001368833 | -0.02466197 | 120.4764 | -120.5229 | 0.0002343651 | -1.985866e-05
126 | 12.18804 | -12.21004 | 3.15 | -0.01056094 | -0.01279885 | 119.6905 | -119.7763 | 0.0002338435 | -1.976554e-05
127 | 12.18597 | -12.21091 | 3.175 | -0.02189461 | -0.0008640572 | 118.8363 | -118.9319 | 0.0002338137 | -2.047084e-05
128 | 12.18252 | -12.21035 | 3.2 | -0.03226777 | 0.009597664 | 118.0216 | -118.1319 | 0.0002335583 | -2.083537e-05
129 | 12.17779 | -12.20853 | 3.225 | -0.04184964 | 0.01893241 | 117.1745 | -117.2294 | 0.0002328313 | -2.161345e-05
130 | 12.17184 | -12.20548 | 3.25 | -0.05152702 | 0.02894726 | 116.2958 | -116.3684 | 0.0002318465 | -2.225988e-05
131 | 12.16473 | -12.20124 | 3.275 | -0.05989503 | 0.03747564 | 115.391 | -115.4602 | 0.0002312054 | -2.288311e-05
132 | 12.15657 | -12.19593 | 3.3 | -0.06801029 | 0.04575737 | 114.4125 | -114.5038 | 0.0002305047 | -2.311927e-05
133 | 12.14742 | -12.18963 | 3.325 | -0.07555362 | 0.05308062 | 113.4717 | -113.5557 | 0.0002299412 | -2.455571e-05
134 | 12.13732 | -12.18237 | 3.35 | -0.08283643 | 0.06069205 | 112.37 | -112.5134 | 0.0002289002 | -2.529976e-05
135 | 12.12631 | -12.17419 | 3.375 | -0.08975949 | 0.06766406 | 111.4137 | -111.5092 | 0.000227799 | -2.597782e-05
136 | 12.11446 | -12.16515 | 3.4 | -0.09598987 | 0.07402848 | 110.3684 | -110.4157 | 0.000227225 | -2.683217e-05
137 | 12.1018 | -12.15529 | 3.425 | -0.1025233 | 0.08051389 | 109.2769 | -109.3465 | 0.0002266816 | -2.773906e-05
138 | 12.08838 | -12.14466 | 3.45 | -0.1080115 | 0.08627622 | 108.1527 | -108.2426 | 0.0002259568 | -2.8715e-05
139 | 12.07422 | -12.13326 | 3.475 | -0.1139747 | 0.09247872 | 106.9813 | -107.0905 | 0.0002245846 | -2.940695e-05
140 | 12.05933 | -12.12113 | 3.5 | -0.1195268 | 0.0976452 | 105.858 | -105.9332 | 0.0002236778 | -2.994778e-05
141 | 12.04379 | -12.10837 | 3.525 | -0.1240614 | 0.1024864 | 104.6371 | -104.7247 | 0.0002228475 | -3.094199e-05
142 | 12.02762 | -12.09494 | 3.55 | -0.1294763 | 0.1081177 | 103.4139 | -103.5316 | 0.0002221515 | -3.16949e-05
143 | 12.01078 | -12.08082 | 3.575 | -0.1346633 | 0.1131805 | 102.1826 | -102.2624 | 0.0002212075 | -3.254193e-05
144 | 11.9933 | -12.06607 | 3.6 | -0.1393804 | 0.1181841 | 100.939 | -101.0292 | 0.0002200255 | -3.30474e-05
145 | 11.97522 | -12.0507 | 3.625 | -0.1440728 | 0.1227644 | 99.64615 | -99.7176 | 0.000219006 | -3.389432e-05
146 | 11.95653 | -12.03475 | 3.65 | -0.1490178 | 0.1273195 | 98.26901 | -98.37798 | 0.0002181108 | -3.490057e-05
147 | 11.93724 | -12.0182 | 3.675 | -0.1534542 | 0.1321593 | 96.98466 | -97.05073 | 0.0002170756 | -3.587235e-05
148 | 11.91736 | -12.00103 | 3.7 | -0.1582455 | 0.1371502 | 95.58618 | -95.64561 | 0.0002159945 | -3.66721e-05
149 | 11.89687 | -11.98325 | 3.725 | -0.1631098 | 0.1416302 | 94.18263 | -94.30004 | 0.0002145721 | -3.736515e-05
150 | 11.87581 | -11.96491 | 3.75 | -0.1670474 | 0.1459321 | 92.78034 | -92.85782 | 0.0002137426 | -3.832466e-05
151 | 11.85421 | -11.94603 | 3.775 | -0.17158 | 0.1501824 | 91.36649 | -91.45359 | 0.0002129465 | -3.900611e-05
152 | 11.83205 | -11.92658 | 3.8 | -0.176024 | 0.1546575 | 89.90385 | -90.00126 | 0.0002118428 | -4.007225e-05
153 | 11.80932 | -11.90655 | 3.825 | -0.1802637 | 0.1594374 | 88.38859 | -88.48637 | 0.0002106765 | -4.052378e-05
154 | 11.78603 | -11.88595 | 3.85 | -0.1849658 | 0.1636785 | 86.91802 | -86.98302 | 0.0002093281 | -4.152454e-05
155 | 11.76215 | -11.86479 | 3.875 | -0.1894023 | 0.1680084 | 85.37424 | -85.4345 | 0.0002083058 | -4.267615e-05
156 | 11.73773 | -11.84305 | 3.9 | -0.1936291 | 0.1728647 | 83.84828 | -83.92 | 0.000207627 | -4.33045e-05
157 | 11.71273 | -11.82073 | 3.925 | -0.1983325 | 0.1772024 | 82.24573 | -82.33191 | 0.0002064459 | -4.437576e-05
158 | 11.68716 | -11.79784 | 3.95 | -0.2026174 | 0.1817278 | 80.69882 | -80.76134 | 0.0002052515 | -4.52358e-05
159 | 11.66103 | -11.77438 | 3.975 | -0.2070142 | 0.1859904 | 79.09053 | -79.15977 | 0.0002039831 | -4.569195e-05
160 | 11.63434 | -11.75037 | 4 | -0.2116084 | 0.190532 | 77.43912 | -77.49721 | 0.00020358 | -4.681515e-05
161 | 11.60705 | -11.72576 | 4.025 | -0.2163113 | 0.1953617 | 75.80672 | -75.86534 | 0.0002018732 | -4.74929e-05
162 | 11.57918 | -11.70056 | 4.05 | -0.2206249 | 0.1997904 | 74.11546 | -74.18458 | 0.0002008984 | -4.837855e-05
163 | 11.55075 | -11.67478 | 4.075 | -0.2250946 | 0.2043883 | 72.46794 | -72.54076 | 0.0001993928 | -4.923137e-05
164 | 11.52172 | -11.64842 | 4.1 | -0.2301466 | 0.2089428 | 70.75477 | -70.86183 | 0.0001984761 | -4.997916e-05
165 | 11.49206 | -11.62144 | 4.125 | -0.2349262 | 0.2141564 | 69.01889 | -69.06943 | 0.0001969625 | -5.080473e-05
166 | 11.46181 | -11.59386 | 4.15 | -0.2394266 | 0.2183006 | 67.32683 | -67.38302 | 0.0001962165 | -5.193824e-05
167 | 11.43097 | -11.5657 | 4.175 | -0.2440908 | 0.2231656 | 65.51905 | -65.60385 | 0.0001948555 | -5.257855e-05
168 | 11.39953 | -11.53691 | 4.2 | -0.2489104 | 0.2283886 | 63.77103 | -63.87145 | 0.0001935091 | -5.364336e-05
169 | 11.36748 | -11.50747 | 4.225 | -0.253672 | 0.2331603 | 61.98935 | -62.0595 | 0.0001922155 | -5.456336e-05
170 | 11.33477 | -11.4774 | 4.25 | -0.2591913 | 0.2383179 | 60.23145 | -60.30183 | 0.0001913189 | -5.491977e-05
171 | 11.3014 | -11.44668 | 4.275 | -0.2640105 | 0.2433868 | 58.40885 | -58.45344 | 0.0001900143 | -5.610431e-05
172 | 11.26739 | -11.4153 | 4.3 | -0.2692866 | 0.248716 | 56.51298 | -56.60874 | 0.00018841 | -5.670447e-05
173 | 11.23271 | -11.38325 | 4.325 | -0.2745492 | 0.2538041 | 54.73893 | -54.80164 | 0.0001874994 | -5.75437e-05
174 | 11.19735 | -11.35051 | 4.35 | -0.2798717 | 0.2595255 | 52.8192 | -52.89889 | 0.0001862752 | -5.84263e-05
175 | 11.1613 | -11.31705 | 4.375 | -0.2853242 | 0.2651506 | 51.00584 | -51.08874 | 0.0001851131 | -5.938637e-05
176 | 11.12454 | -11.28289 | 4.4 | -0.2910775 | 0.27049 | 49.09813 | -49.15622 | 0.0001839466 | -6.022027e-05
177 | 11.08701 | -11.24798 | 4.425 | -0.2975116 | 0.2769453 | 47.21443 | -47.31977 | 0.0001825002 | -6.064565e-05
178 | 11.04869 | -11.21226 | 4.45 | -0.3032687 | 0.2831019 | 45.31924 | -45.4229 | 0.0001812169 | -6.148435e-05
179 | 11.00964 | -11.17578 | 4.475 | -0.3089815 | 0.2889458 | 43.37855 | -43.46069 | 0.0001799569 | -6.213462e-05
180 | 10.96982 | -11.13853 | 4.5 | -0.3154461 | 0.2950506 | 41.48637 | -41.56031 | 0.0001783926 | -6.285664e-05
181 | 10.92917 | -11.10047 | 4.525 | -0.3219037 | 0.3017615 | 39.50958 | -39.5958 | 0.0001770716 | -6.376027e-05
182 | 10.88769 | -11.06154 | 4.55 | -0.328519 | 0.3085879 | 37.59471 | -37.68682 | 0.0001756553 | -6.418882e-05
183 | 10.84534 | -11.02174 | 4.575 | -0.3356182 | 0.3154724 | 35.61069 | -35.70372 | 0.0001741797 | -6.520817e-05
184 | 10.80209 | -10.98104 | 4.6 | -0.3424916 | 0.3227559 | 33.68644 | -33.77924 | 0.0001730718 | -6.597412e-05
185 | 10.75795 | -10.93941 | 4.625 | -0.3496848 | 0.3299888 | 31.71787 | -31.78843 | 0.0001716773 | -6.664679e-05
186 | 10.71287 | -10.89682 | 4.65 | -0.3571763 | 0.3377714 | 29.68735 | -29.73497 | 0.0001701721 | -6.723076e-05
187 | 10.6668 | -10.85326 | 4.675 | -0.3650512 | 0.3453627 | 27.73037 | -27.80853 | 0.0001685468 | -6.808389e-05
188 | 10.61974 | -10.80868 | 4.7 | -0.3729615 | 0.353591 | 25.69652 | -25.77774 | 0.0001673714 | -6.946595e-05
189 | 10.57162 | -10.76302 | 4.725 | -0.3814907 | 0.3623188 | 23.72431 | -23.81592 | 0.0001657984 | -7.023607e-05
190 | 10.5224 | -10.71626 | 4.75 | -0.3903587 | 0.3708707 | 21.69192 | -21.76197 | 0.0001640315 | -7.076286e-05
191 | 10.47208 | -10.66838 | 4.775 | -0.3985912 | 0.38 | 19.74091 | -19.78447 | 0.0001624516 | -7.178214e-05
192 | 10.42066 | -10.61934 | 4.8 | -0.4077264 | 0.3888981 | 17.71522 | -17.76466 | 0.0001608122 | -7.231576e-05
193 | 10.36805 | -10.56913 | 4.825 | -0.417176 | 0.3984504 | 15.63597 | -15.70939 | 0.000159307 | -7.329027e-05
194 | 10.31423 | -10.51766 | 4.85 | -0.4267667 | 0.4084821 | 13.65573 | -13.74739 | 0.0001574848 | -7.41466e-05
195 | 10.25915 | -10.46493 | 4.875 | -0.4368048 | 0.418316 | 11.58135 | -11.65975 | 0.0001557594 | -7.455542e-05
196 | 10.20278 | -10.41088 | 4.9 | -0.4471661 | 0.4292353 | 9.581336 | -9.661645 | 0.0001538451 | -7.561172e-05
197 | 10.14508 | -10.35547 | 4.925 | -0.4574389 | 0.4396674 | 7.529069 | -7.578332 | 0.0001525277 | -7.629992e-05
198 | 10.08601 | -10.29866 | 4.95 | -0.4689219 | 0.4510607 | 5.519248 | -5.579679 | 0.0001505006 | -7.728496e-05
199 | 10.02552 | -10.24041 | 4.975 | -0.4795492 | 0.4623787 | 3.48075 | -3.552762 | 0.000148761 | -7.801126e-05
200 | 9.963613 | -10.18068 | 5 | -0.4910965 | 0.4740376 | 1.404779 | -1.477018 | 0.0001465436 | -7.898645e-05
201 | 9.900125 | -10.11937 | 5.025 | -0.5043941 | 0.4873125 | -0.6045878 | 0.5169847 | 0.000144456 | -8.014534e-05
202 | 9.835049 | -10.05645 | 5.05 | -0.515992 | 0.4993353 | -2.669208 | 2.59542 | 0.0001429031 | -8.103637e-05
203 | 9.768441 | -9.991908 | 5.075 | -0.5284218 | 0.5126807 | -4.675702 | 4.59576 | 0.0001407889 | -8.19426e-05
204 | 9.700194 | -9.92566 | 5.1 | -0.5416845 | 0.5260986 | -6.699565 | 6.629649 | 0.0001388751 | -8.284053e-05
205 | 9.63022 | -9.857671 | 5.125 | -0.5555141 | 0.5399626 | -8.776084 | 8.716473 | 0.0001367561 | -8.35792e-05
206 | 9.558506 | -9.787895 | 5.15 | -0.5689551 | 0.5541219 | -10.78066 | 10.69101 | 0.0001347195 | -8.45116e-05
207 | 9.484975 | -9.716248 | 5.175 | -0.5840243 | 0.5693173 | -12.84943 | 12.7802 | 0.0001331042 | -8.544813e-05
208 | 9.409514 | -9.642625 | 5.2 | -0.5991966 | 0.5850817 | -14.85096 | 14.75966 | 0.0001307065 | -8.637122e-05
209 | 9.332137 | -9.567016 | 5.225 | -0.6140806 | 0.6004649 | -16.91389 | 16.79957 | 0.0001283671 | -8.732427e-05
210 | 9.252773 | -9.489353 | 5.25 | -0.6303407 | 0.6172932 | -18.8649 | 18.80497 | 0.0001265305 | -8.77166e-05
211 | 9.171337 | -9.409558 | 5.275 | -0.6465725 | 0.6338977 | -20.86511 | 20.81525 | 0.0001239305 | -8.914011e-05
212 | 9.087734 | -9.32752 | 5.3 | -0.6643316 | 0.6524607 | -22.93424 | 22.89336 | 0.0001218383 | -8.982901e-05
213 | 9.001869 | -9.243148 | 5.325 | -0.6820261 | 0.6704791 | -24.91931 | 24.85837 | 0.00011956 | -9.078931e-05
214 | 8.913682 | -9.156394 | 5.35 | -0.7007453 | 0.6898284 | -26.95138 | 26.86915 | 0.0001170584 | -9.18008e-05
215 | 8.823045 | -9.067068 | 5.375 | -0.7204438 | 0.7108136 | -28.90166 | 28.81223 | 0.0001146175 | -9.256237e-05
216 | 8.729875 | -8.975102 | 5.4 | -0.7404663 | 0.7312003 | -30.91007 | 30.78873 | 0.0001122626 | -9.347756e-05
217 | 8.63401 | -8.880366 | 5.425 | -0.7626858 | 0.7542652 | -32.86851 | 32.73824 | 0.0001097015 | -9.463702e-05
218 | 8.535348 | -8.782691 | 5.45 | -0.7843392 | 0.7772723 | -34.81055 | 34.75257 | 0.0001074925 | -9.529187e-05
219 | 8.433756 | -8.68195 | 5.475 | -0.808624 | 0.8023463 | -36.833 | 36.77028 | 0.0001053582 | -9.621309e-05
220 | 8.329052 | -8.577974 | 5.5 | -0.8331296 | 0.828007 | -38.7284 | 38.65447 | 0.0001022932 | -9.730275e-05
221 | 8.221123 | -8.470616 | 5.525 | -0.8591985 | 0.8553652 | -40.69817 | 40.64397 | 9.980573e-05 | -9.828538e-05
222 | 8.109738 | -8.35962 | 5.55 | -0.8873271 | 0.8850463 | -42.57691 | 42.5092 | 9.742473e-05 | -9.907656e-05
223 | 7.994756 | -8.244826 | 5.575 | -0.9155927 | 0.9149207 | -44.53141 | 44.46767 | 9.474996e-05 | -9.969775e-05
224 | 7.875955 | -8.126023 | 5.6 | -0.9471953 | 0.9479205 | -46.42084 | 46.35008 | 9.209855e-05 | -0.0001005883
225 | 7.753063 | -8.00293 | 5.625 | -0.979754 | 0.9821798 | -48.32924 | 48.26573 | 8.90008e-05 | -0.0001017201
226 | 7.625928 | -7.875341 | 5.65 | -1.013729 | 1.018413 | -50.27851 | 50.19714 | 8.690763e-05 | -0.0001025022
227 | 7.49428 | -7.742962 | 5.675 | -1.050512 | 1.057288 | -52.10687 | 52.02805 | 8.421687e-05 | -0.0001028701
228 | 7.357896 | -7.605566 | 5.7 | -1.087988 | 1.097089 | -53.98969 | 53.89439 | 8.175809e-05 | -0.0001036213
229 | 7.216441 | -7.462793 | 5.725 | -1.13003 | 1.14159 | -55.82145 | 55.72 | 7.854912e-05 | -0.0001047047
230 | 7.069616 | -7.314338 | 5.75 | -1.172186 | 1.186181 | -57.66962 | 57.59824 | 7.590935e-05 | -0.0001047755
231 | 6.917081 | -7.159829 | 5.775 | -1.219557 | 1.236515 | -59.4387 | 59.38191 | 7.325477e-05 | -0.0001055919
232 | 6.758431 | -6.998829 | 5.8 | -1.268078 | 1.287973 | -61.28374 | 61.1787 | 7.042786e-05 | -0.000106096
233 | 6.593364 | -6.831024 | 5.825 | -1.32017 | 1.343205 | -63.09065 | 63.00721 | 6.751691e-05 | -0.0001069283
234 | 6.421338 | -6.655788 | 5.85 | -1.377194 | 1.40449 | -64.83515 | 64.75221 | 6.464141e-05 | -0.0001072693
235 | 6.241982 | -6.472754 | 5.875 | -1.435115 | 1.465487 | -66.6266 | 66.50485 | 6.186767e-05 | -0.0001080276
236 | 6.054811 | -6.281412 | 5.9 | -1.499725 | 1.53476 | -68.30714 | 68.23958 | 5.916912e-05 | -0.0001080724
237 | 5.859306 | -6.081171 | 5.925 | -1.565801 | 1.605008 | -70.04385 | 69.96401 | 5.68237e-05 | -0.0001081175
238 | 5.654898 | -5.871451 | 5.95 | -1.639303 | 1.683415 | -71.7863 | 71.72302 | 5.384927e-05 | -0.0001084295
239 | 5.441009 | -5.651646 | 5.975 | -1.714481 | 1.763115 | -73.43271 | 73.36061 | 5.097244e-05 | -0.000108123
240 | 5.217148 | -5.421275 | 6 | -1.795661 | 1.849113 | -75.15794 | 75.06267 | 4.877153e-05 | -0.0001079696
241 | 4.982519 | -5.179463 | 6.025 | -1.883324 | 1.942488 | -76.76298 | 76.67351 | 4.58624e-05 | -0.0001076448
242 | 4.736648 | -4.925689 | 6.05 | -1.971937 | 2.036701 | -78.44885 | 78.3292 | 4.301973e-05 | -0.0001072649
243 | 4.478892 | -4.659342 | 6.075 | -2.069668 | 2.13961 | -80.01416 | 79.90771 | 4.066534e-05 | -0.0001062331
244 | 4.208723 | -4.379854 | 6.1 | -2.166585 | 2.24277 | -81.60874 | 81.52107 | 3.796002e-05 | -0.0001055364
245 | 3.925576 | -4.08662 | 6.125 | -2.273152 | 2.355136 | -83.22805 | 83.12763 | 3.605958e-05 | -0.0001042008
246 | 3.628856 | -3.779143 | 6.15 | -2.37943 | 2.4661 | -84.7363 | 84.6421 | 3.356228e-05 | -0.0001027513
247 | 3.318301 | -3.457192 | 6.175 | -2.490066 | 2.58209 | -86.28973 | 86.22603 | 3.172848e-05 | -0.0001013559
248 | 2.993388 | -3.120172 | 6.2 | -2.604563 | 2.702389 | -87.77233 | 87.72626 | 2.951648e-05 | -9.957954e-05
249 | 2.654168 | -2.768221 | 6.225 | -2.714409 | 2.816204 | -89.29137 | 89.18458 | 2.780262e-05 | -9.689947e-05
250 | 2.300684 | -2.401514 | 6.25 | -2.828227 | 2.933765 | -90.73725 | 90.60176 | 2.625062e-05 | -9.461798e-05
251 | 1.933213 | -2.0204 | 6.275 | -2.933714 | 3.042091 | -92.18576 | 92.12763 | 2.507288e-05 | -9.161782e-05
252 | 1.552345 | -1.625547 | 6.3 | -3.038293 | 3.149212 | -93.63634 | 93.57176 | 2.399725e-05 | -8.853179e-05
253 | 1.1588 | -1.217877 | 6.325 | -3.132498 | 3.243053 | -95.02885 | 94.9366 | 2.277027e-05 | -8.487118e-05
254 | 0.7536196 | -0.7987708 | 6.35 | -3.220731 | 3.32853 | -96.43382 | 96.37431 | 2.270077e-05 | -8.108847e-05
255 | 0.3378966 | -0.3695654 | 6.375 | -3.297806 | 3.401411 | -97.77702 | 97.69313 | 2.196001e-05 | -7.670191e-05
256 | -0.08656858 | 0.06780945 | 6.4 | -3.357808 | 3.456626 | -99.13611 | 99.03637 | 2.199437e-05 | -7.166656e-05
257 | -0.5179208 | 0.5114073 | 6.425 | -3.405795 | 3.498988 | -100.4445 | 100.3273 | 2.2171e-05 | -6.687466e-05
258 | -0.9543207 | 0.9593138 | 6.45 | -3.436956 | 3.524187 | -101.6924 | 101.614 | 2.240202e-05 | -6.14605e-05
259 | -1.393703 | 1.40951 | 6.475 | -3.452553 | 3.534883 | -102.9973 | 102.8987 | 2.295083e-05 | -5.581092e-05
260 | -1.833936 | 1.859965 | 6.5 | -3.450298 | 3.528258 | -104.1764 | 104.1169 | 2.423527e-05 | -4.983206e-05
261 | -2.272864 | 2.308594 | 6.525 | -3.432107 | 3.506248 | -105.4192 | 105.3339 | 2.570476e-05 | -4.361378e-05
262 | -2.708346 | 2.753279 | 6.55 | -3.396249 | 3.466414 | -106.5945 | 106.5098 | 2.691981e-05 | -3.691811e-05
263 | -3.138477 | 3.192103 | 6.575 | -3.348192 | 3.414348 | -107.7731 | 107.6991 | 2.89159e-05 | -2.986144e-05
264 | -3.561435 | 3.623244 | 6.6 | -3.283791 | 3.345934 | -108.8729 | 108.8004 | 3.080802e-05 | -2.379448e-05
265 | -3.975526 | 4.044936 | 6.625 | -3.209158 | 3.266207 | -109.9668 | 109.9006 | 3.320442e-05 | -1.646882e-05
266 | -4.379331 | 4.455511 | 6.65 | -3.12251 | 3.171599 | -111.0555 | 111.0031 | 3.509218e-05 | -9.964454e-06
267 | -4.771387 | 4.853313 | 6.675 | -3.024931 | 3.065939 | -112.1056 | 112.0277 | 3.717756e-05 | -3.086048e-06
268 | -5.150904 | 5.237594 | 6.7 | -2.925885 | 2.959587 | -113.1146 | 113.0621 | 3.956172e-05 | 3.866885e-06
269 | -5.517154 | 5.607668 | 6.725 | -2.81692 | 2.843174 | -114.1234 | 114.0035 | 4.184584e-05 | 1.057042e-05
270 | -5.869609 | 5.963084 | 6.75 | -2.709579 | 2.729747 | -115.0711 | 114.9871 | 4.400893e-05 | 1.679911e-05
271 | -6.207947 | 6.303599 | 6.775 | -2.595559 | 2.609532 | -116.0124 | 115.959 | 4.641099e-05 | 2.340273e-05
272 | -6.532048 | 6.629119 | 6.8 | -2.486338 | 2.494622 | -116.8908 | 116.8381 | 4.841156e-05 | 2.976482e-05
273 | -6.842083 | 6.939845 | 6.825 | -2.375016 | 2.377561 | -117.7842 | 117.7081 | 5.083916e-05 | 3.517265e-05
274 | -7.137928 | 7.235663 | 6.85 | -2.263837 | 2.260857 | -118.6154 | 118.5535 | 5.315679e-05 | 4.162744e-05
275 | -7.420051 | 7.517224 | 6.875 | -2.159846 | 2.154033 | -119.4585 | 119.3603 | 5.472179e-05 | 4.68329e-05
276 | -7.688875 | 7.78505 | 6.9 | -2.055319 | 2.045468 | -120.2284 | 120.124 | 5.693962e-05 | 5.261424e-05
277 | -7.944851 | 8.039546 | 6.925 | -1.958375 | 1.945038 | -120.9782 | 120.9221 | 5.928775e-05 | 5.794382e-05
278 | -8.18846 | 8.281274 | 6.95 | -1.861428 | 1.845252 | -121.7206 | 121.6532 | 6.143695e-05 | 6.272065e-05
279 | -8.420196 | 8.510819 | 6.975 | -1.772188 | 1.754019 | -122.3867 | 122.3277 | 6.315122e-05 | 6.755874e-05
280 | -8.640678 | 8.728853 | 7 | -1.684963 | 1.664756 | -123.0905 | 123.0035 | 6.517775e-05 | 7.237191e-05
281 | -8.850243 | 8.935689 | 7.025 | -1.601024 | 1.578425 | -123.7113 | 123.639 | 6.683435e-05 | 7.652802e-05
282 | -9.049576 | 9.132076 | 7.05 | -1.524505 | 1.500927 | -124.323 | 124.2274 | 6.861924e-05 | 8.069069e-05
283 | -9.23916 | 9.31861 | 7.075 | -1.448184 | 1.423921 | -124.8599 | 124.7772 | 7.022061e-05 | 8.444366e-05
284 | -9.419487 | 9.495779 | 7.1 | -1.379338 | 1.354086 | -125.4198 | 125.3454 | 7.172729e-05 | 8.856355e-05
285 | -9.591102 | 9.664121 | 7.125 | -1.311581 | 1.285519 | -125.9355 | 125.8777 | 7.333851e-05 | 9.206721e-05
286 | -9.754402 | 9.824059 | 7.15 | -1.248975 | 1.222315 | -126.4414 | 126.3489 | 7.494183e-05 | 9.554821e-05
287 | -9.909824 | 9.976035 | 7.175 | -1.188031 | 1.160662 | -126.8722 | 126.7992 | 7.568786e-05 | 9.823317e-05
288 | -10.05761 | 10.12032 | 7.2 | -1.129227 | 1.101695 | -127.3008 | 127.1992 | 7.711771e-05 | 0.0001012725
289 | -10.19825 | 10.25743 | 7.225 | -1.076039 | 1.048227 | -127.6879 | 127.5975 | 7.78237e-05 | 0.0001041008
290 | -10.33211 | 10.38772 | 7.25 | -1.02292 | 0.994795 | -128.0199 | 127.9603 | 7.896366e-05 | 0.0001069614
291 | -10.45948 | 10.51151 | 7.275 | -0.974281 | 0.9460869 | -128.3627 | 128.2877 | 7.956042e-05 | 0.0001091388
292 | -10.58072 | 10.62912 | 7.3 | -0.9266737 | 0.8980881 | -128.651 | 128.5922 | 8.045855e-05 | 0.0001111708
293 | -10.6959 | 10.74068 | 7.325 | -0.8793532 | 0.8511865 | -128.9261 | 128.8363 | 8.120706e-05 | 0.0001135356
294 | -10.80535 | 10.84652 | 7.35 | -0.8368288 | 0.8083914 | -129.1484 | 129.0745 | 8.18374e-05 | 0.0001152485
295 | -10.90935 | 10.94689 | 7.375 | -0.793841 | 0.7653869 | -129.3519 | 129.248 | 8.215523e-05 | 0.0001172477
296 | -11.00808 | 11.04201 | 7.4 | -0.7543689 | 0.7261201 | -129.515 | 129.4249 | 8.270019e-05 | 0.0001191902
297 | -11.10178 | 11.1321 | 7.425 | -0.7147922 | 0.6864207 | -129.6383 | 129.5606 | 8.273424e-05 | 0.0001205934
298 | -11.19061 | 11.21734 | 7.45 | -0.6780286 | 0.6501839 | -129.7484 | 129.6985 | 8.348233e-05 | 0.0001224238
299 | -11.27478 | 11.29792 | 7.475 | -0.6417536 | 0.6133729 | -129.8226 | 129.745 | 8.326214e-05 | 0.00012309
300 | -11.35437 | 11.37388 | 7.5 | -0.6062278 | 0.5776706 | -129.8614 | 129.7914 | 8.334324e-05 | 0.0001243549
301 | -11.42958 | 11.44547 | 7.525 | -0.5730732 | 0.5448871 | -129.8617 | 129.7932 | 8.358981e-05 | 0.0001252935
302 | -11.50052 | 11.51283 | 7.55 | -0.5392468 | 0.5112038 | -129.841 | 129.7546 | 8.362305e-05 | 0.0001263391
303 | -11.56733 | 11.57606 | 7.575 | -0.508307 | 0.4802703 | -129.771 | 129.7095 | 8.382366e-05 | 0.0001270699
304 | -11.63017 | 11.63534 | 7.6 | -0.4771256 | 0.4492779 | -129.6989 | 129.625 | 8.369134e-05 | 0.0001277908
305 | -11.68916 | 11.6908 | 7.625 | -0.4478505 | 0.4202889 | -129.5516 | 129.5182 | 8.362985e-05 | 0.0001282533
306 | -11.74443 | 11.74254 | 7.65 | -0.4186448 | 0.3910855 | -129.4142 | 129.3496 | 8.335878e-05 | 0.0001286939
307 | -11.79601 | 11.7906 | 7.675 | -0.3902204 | 0.362399 | -129.265 | 129.155 | 8.315927e-05 | 0.0001292786
308 | -11.84407 | 11.83516 | 7.7 | -0.3634075 | 0.3363953 | -129.0081 | 128.924 | 8.278634e-05 | 0.0001293134
309 | -11.8887 | 11.87637 | 7.725 | -0.3363699 | 0.3097426 | -128.7853 | 128.6481 | 8.230645e-05 | 0.0001296128
310 | -11.93002 | 11.91428 | 7.75 | -0.3115413 | 0.2847329 | -128.485 | 128.4148 | 8.188832e-05 | 0.0001295265
311 | -11.96815 | 11.949 | 7.775 | -0.2862936 | 0.25962 | -128.1658 | 128.0917 | 8.166672e-05 | 0.0001297268
312 | -12.00317 | 11.98064 | 7.8 | -0.2628434 | 0.2364268 | -127.8256 | 127.769 | 8.068443e-05 | 0.0001297119
313 | -12.03522 | 12.00933 | 7.825 | -0.2396959 | 0.2134705 | -127.427 | 127.3507 | 8.053931e-05 | 0.000129797
314 | -12.06435 | 12.03511 | 7.85 | -0.2170156 | 0.1908237 | -127.0345 | 126.9732 | 8.00171e-05 | 0.0001291672
315 | -12.09067 | 12.05814 | 7.875 | -0.1957171 | 0.1703209 | -126.5905 | 126.4991 | 7.941969e-05 | 0.0001290907
316 | -12.11432 | 12.07854 | 7.9 | -0.1750875 | 0.1494779 | -126.1575 | 126.0393 | 7.872248e-05 | 0.0001285424
317 | -12.13541 | 12.09637 | 7.925 | -0.1556447 | 0.1301567 | -125.6499 | 125.5688 | 7.831931e-05 | 0.0001284581
318 | -12.154 | 12.11176 | 7.95 | -0.1358845 | 0.1111602 | -125.0808 | 125.0669 | 7.783683e-05 | 0.0001276974
319 | -12.17026 | 12.12484 | 7.975 | -0.1190688 | 0.09389148 | -124.5454 | 124.4799 | 7.66337e-05 | 0.000127396
320 | -12.18432 | 12.13571 | 8 | -0.1013281 | 0.07657946 | -123.9728 | 123.8653 | 7.604592e-05 | 0.0001266689
321 | -12.19618 | 12.14443 | 8.025 | -0.08459983 | 0.06015351 | -123.3207 | 123.2702 | 7.558454e-05 | 0.0001259363
322 | -12.20602 | 12.15117 | 8.05 | -0.06968262 | 0.04543616 | -122.6815 | 122.586 | 7.484378e-05 | 0.0001254597
323 | -12.21394 | 12.15601 | 8.075 | -0.05448394 | 0.03050758 | -122.0318 | 121.899 | 7.409065e-05 | 0.0001244318
324 | -12.22003 | 12.15906 | 8.1 | -0.04109294 | 0.01729658 | -121.2852 | 121.1925 | 7.326134e-05 | 0.0001241609
325 | -12.22444 | 12.16045 | 8.125 | -0.02810166 | 0.004565463 | -120.533 | 120.4518 | 7.236115e-05 | 0.0001232377
326 | -12.22722 | 12.16023 | 8.15 | -0.01547119 | -0.008063087 | -119.7569 | 119.6825 | 7.190569e-05 | 0.0001221778
327 | -12.22847 | 12.1585 | 8.175 | -0.004062842 | -0.01899525 | -118.9518 | 118.8469 | 7.12855e-05 | 0.0001216881
328 | -12.2283 | 12.15541 | 8.2 | 0.006679397 | -0.02958107 | -118.1291 | 118.0071 | 7.03495e-05 | 0.0001204505
329 | -12.22683 | 12.15101 | 8.225 | 0.01646962 | -0.03933324 | -117.2674 | 117.1451 | 6.991756e-05 | 0.0001201103
330 | -12.2241 | 12.14539 | 8.25 | 0.0262322 | -0.04881291 | -116.3918 | 116.2938 | 6.870721e-05 | 0.0001190785
331 | -12.2202 | 12.13861 | 8.275 | 0.03494117 | -0.05747975 | -115.4545 | 115.362 | 6.804844e-05 | 0.0001181587
332 | -12.21521 | 12.13074 | 8.3 | 0.0432588 | -0.06600322 | -114.5038 | 114.4024 | 6.734653e-05 | 0.0001171054
333 | -12.20917 | 12.12183 | 8.325 | 0.05144646 | -0.07364673 | -113.5333 | 113.446 | 6.671882e-05 | 0.0001164009
334 | -12.20216 | 12.11198 | 8.35 | 0.05849877 | -0.08077048 | -112.5155 | 112.4066 | 6.599718e-05 | 0.0001149826
335 | -12.19424 | 12.10123 | 8.375 | 0.06575046 | -0.08776834 | -111.5061 | 111.3757 | 6.527111e-05 | 0.0001140903
336 | -12.18544 | 12.08963 | 8.4 | 0.07226507 | -0.09423664 | -110.4565 | 110.3453 | 6.470519e-05 | 0.0001134006
337 | -12.17584 | 12.07719 | 8.425 | 0.07827382 | -0.100759 | -109.3546 | 109.228 | 6.381924e-05 | 0.0001126542
338 | -12.16545 | 12.06398 | 8.45 | 0.08463596 | -0.1064223 | -108.2416 | 108.125 | 6.29258e-05 | 0.0001116566
339 | -12.15426 | 12.05002 | 8.475 | 0.09071699 | -0.1123821 | -107.1091 | 106.9834 | 6.274805e-05 | 0.0001107145
340 | -12.14235 | 12.03532 | 8.5 | 0.09604227 | -0.1180901 | -105.9527 | 105.8238 | 6.240588e-05 | 0.0001097216
341 | -12.12978 | 12.01995 | 8.525 | 0.1010759 | -0.1229872 | -104.7495 | 104.6167 | 6.142313e-05 | 0.0001089194
342 | -12.11655 | 12.00393 | 8.55 | 0.1064298 | -0.1282217 | -103.5511 | 103.42 | 6.079237e-05 | 0.0001083623
343 | -12.10264 | 11.98725 | 8.575 | 0.1117072 | -0.1332757 | -102.2818 | 102.1934 | 6.008477e-05 | 0.0001071114
344 | -12.08805 | 11.96993 | 8.6 | 0.1169399 | -0.1382882 | -100.9754 | 100.898 | 5.973359e-05 | 0.0001068461
345 | -12.07285 | 11.95198 | 8.625 | 0.1214 | -0.1431427 | -99.71656 | 99.61073 | 5.876737e-05 | 0.0001060577
346 | -12.05707 | 11.93343 | 8.65 | 0.1260114 | -0.1477653 | -98.38683 | 98.23561 | 5.853824e-05 | 0.0001051923
347 | -12.04069 | 11.91427 | 8.675 | 0.1309365 | -0.1527383 | -97.06462 | 96.95065 | 5.798973e-05 | 0.0001042884
348 | -12.02367 | 11.89448 | 8.7 | 0.1358286 | -0.1574445 | -95.68099 | 95.53695 | 5.753011e-05 | 0.0001032889
349 | -12.00605 | 11.8741 | 8.725 | 0.1404911 | -0.1622385 | -94.30817 | 94.17481 | 5.705702e-05 | 0.0001024941
350 | -11.98785 | 11.85314 | 8.75 | 0.1448681 | -0.16642 | -92.88668 | 92.78202 | 5.640599e-05 | 0.0001018196
351 | -11.96911 | 11.83164 | 8.775 | 0.1489446 | -0.1706007 | -91.40206 | 91.34298 | 5.64384e-05 | 0.0001015248
352 | -11.94981 | 11.80955 | 8.8 | 0.1536888 | -0.1757466 | -89.99805 | 89.90004 | 5.60371e-05 | 0.0001006045
353 | -11.9299 | 11.78688 | 8.825 | 0.1585166 | -0.1797534 | -88.48996 | 88.37084 | 5.491034e-05 | 9.985195e-05
354 | -11.90939 | 11.76365 | 8.85 | 0.1631373 | -0.1844585 | -86.99935 | 86.89294 | 5.483256e-05 | 9.902473e-05
355 | -11.88834 | 11.73982 | 8.875 | 0.1669921 | -0.1892097 | -85.44885 | 85.35775 | 5.419237e-05 | 9.854813e-05
356 | -11.86671 | 11.71543 | 8.9 | 0.1720383 | -0.1933122 | -83.92828 | 83.83458 | 5.367069e-05 | 9.772115e-05
357 | -11.84451 | 11.69046 | 8.925 | 0.1760915 | -0.1981546 | -82.37248 | 82.25164 | 5.337511e-05 | 9.688672e-05
358 | -11.82176 | 11.6649 | 8.95 | 0.1805717 | -0.2026133 | -80.74519 | 80.66405 | 5.265107e-05 | 9.606802e-05
359 | -11.79842 | 11.63877 | 8.975 | 0.1855412 | -0.2071448 | -79.17 | 79.0595 | 5.223817e-05 | 9.544065e-05
360 | -11.77451 | 11.61207 | 9 | 0.1893453 | -0.2115765 | -77.52187 | 77.41057 | 5.198198e-05 | 9.469527e-05
361 | -11.75003 | 11.58478 | 9.025 | 0.1944064 | -0.2162663 | -75.90969 | 75.79889 | 5.201702e-05 | 9.38826e-05
362 | -11.72495 | 11.5569 | 9.05 | 0.1988476 | -0.2209538 | -74.21065 | 74.09092 | 5.156637e-05 | 9.343927e-05
363 | -11.6993 | 11.52841 | 9.075 | 0.2034328 | -0.2256277 | -72.56336 | 72.43305 | 5.092454e-05 | 9.284427e-05
364 | -11.67302 | 11.49932 | 9.1 | 0.208562 | -0.2305536 | -70.84695 | 70.73878 | 5.071344e-05 | 9.222599e-05
365 | -11.64614 | 11.46964 | 9.125 | 0.2130231 | -0.234874 | -69.11412 | 68.99947 | 5.051844e-05 | 9.126954e-05
366 | -11.61866 | 11.43935 | 9.15 | 0.217742 | -0.2400525 | -67.41763 | 67.33095 | 5.027405e-05 | 9.064893e-05
367 | -11.59058 | 11.40843 | 9.175 | 0.2225724 | -0.2447834 | -65.60863 | 65.49637 | 5.028313e-05 | 9.017702e-05
368 | -11.56188 | 11.3769 | 9.2 | 0.2274329 | -0.2495722 | -63.90668 | 63.77805 | 5.014634e-05 | 8.951454e-05
369 | -11.53257 | 11.34477 | 9.225 | 0.2322201 | -0.254263 | -62.12427 | 62.02073 | 4.957401e-05 | 8.868763e-05
370 | -11.50261 | 11.31199 | 9.25 | 0.2374987 | -0.2597862 | -60.2745 | 60.16447 | 4.960214e-05 | 8.822286e-05
371 | -11.47198 | 11.27853 | 9.275 | 0.2427357 | -0.2647168 | -58.49313 | 58.40454 | 4.974908e-05 | 8.753584e-05
372 | -11.44069 | 11.24443 | 9.3 | 0.2478836 | -0.2699888 | -56.60672 | 56.52744 | 4.926603e-05 | 8.648076e-05
373 | -11.40874 | 11.20963 | 9.325 | 0.2531105 | -0.2756612 | -54.85279 | 54.7195 | 4.938248e-05 | 8.627469e-05
374 | -11.37611 | 11.17413 | 9.35 | 0.2586377 | -0.2809922 | -52.93882 | 52.80897 | 4.900263e-05 | 8.528672e-05
375 | -11.34275 | 11.13793 | 9.375 | 0.2644032 | -0.2866499 | -51.10954 | 50.98485 | 4.912324e-05 | 8.478485e-05
376 | -11.30869 | 11.10102 | 9.4 | 0.2697196 | -0.2921634 | -49.21 | 49.1187 | 4.948973e-05 | 8.404958e-05
377 | -11.27387 | 11.06333 | 9.425 | 0.2762581 | -0.2988024 | -47.26969 | 47.15931 | 4.939027e-05 | 8.345622e-05
378 | -11.23823 | 11.02484 | 9.45 | 0.2824516 | -0.304736 | -45.40672 | 45.30546 | 4.908908e-05 | 8.299168e-05
379 | -11.20185 | 10.98562 | 9.475 | 0.2880124 | -0.3102494 | -43.45756 | 43.35084 | 4.913134e-05 | 8.213676e-05
380 | -11.1647 | 10.9456 | 9.5 | 0.2944993 | -0.3172287 | -41.59966 | 41.48031 | 4.94524e-05 | 8.111782e-05
381 | -11.12672 | 10.90474 | 9.525 | 0.3009865 | -0.3235158 | -39.59832 | 39.50401 | 4.957004e-05 | 8.069649e-05
382 | -11.08789 | 10.86304 | 9.55 | 0.307927 | -0.3302369 | -37.70825 | 37.58892 | 4.955309e-05 | 8.016156e-05
383 | -11.04819 | 10.82048 | 9.575 | 0.3146326 | -0.3372029 | -35.74707 | 35.64771 | 4.934889e-05 | 7.916924e-05
384 | -11.00759 | 10.77699 | 9.6 | 0.3219497 | -0.3446238 | -33.73091 | 33.59663 | 4.977011e-05 | 7.823542e-05
385 | -10.96605 | 10.73257 | 9.625 | 0.3293062 | -0.3518639 | -31.79034 | 31.71153 | 4.970477e-05 | 7.780324e-05
386 | -10.92359 | 10.68721 | 9.65 | 0.3365209 | -0.3593737 | -29.78603 | 29.66903 | 4.966145e-05 | 7.696905e-05
387 | -10.88013 | 10.64085 | 9.675 | 0.344915 | -0.3676655 | -27.81856 | 27.72389 | 4.967149e-05 | 7.60092e-05
388 | -10.83563 | 10.59346 | 9.7 | 0.3528329 | -0.3753642 | -25.79971 | 25.70108 | 4.974691e-05 | 7.53471e-05
389 | -10.79008 | 10.54503 | 9.725 | 0.3614561 | -0.3840125 | -23.84145 | 23.7327 | 4.981389e-05 | 7.444481e-05
390 | -10.74343 | 10.49549 | 9.75 | 0.3700573 | -0.3928306 | -21.83441 | 21.73254 | 5.00345e-05 | 7.338221e-05
391 | -10.69567 | 10.44482 | 9.775 | 0.3787987 | -0.40158 | -19.7496 | 19.68 | 4.97574e-05 | 7.234588e-05
392 | -10.64676 | 10.39299 | 9.8 | 0.3880067 | -0.4111487 | -17.81385 | 17.72046 | 4.983794e-05 | 7.15076e-05
393 | -10.59666 | 10.33996 | 9.825 | 0.3976434 | -0.4203027 | -15.72535 | 15.61796 | 4.99824e-05 | 7.053813e-05
394 | -10.54532 | 10.28571 | 9.85 | 0.4073105 | -0.4304007 | -13.77347 | 13.67802 | 4.958088e-05 | 6.924328e-05
395 | -10.49273 | 10.23018 | 9.875 | 0.4173157 | -0.4403413 | -11.67758 | 11.5752 | 5.014294e-05 | 6.847263e-05
396 | -10.43879 | 10.17332 | 9.9 | 0.4284184 | -0.4511885 | -9.684347 | 9.602168 | 4.944103e-05 | 6.739305e-05
397 | -10.3835 | 10.1151 | 9.925 | 0.4385712 | -0.4617199 | -7.642523 | 7.561573 | 4.96866e-05 | 6.593134e-05
398 | -10.32685 | 10.05551 | 9.95 | 0.449721 | -0.4726045 | -5.553786 | 5.481866 | 4.945733e-05 | 6.45608e-05
399 | -10.26871 | 9.994492 | 9.975 | 0.4619221 | -0.4841692 | -3.593017 | 3.473182 | 4.944584e-05 | 6.336576e-05
400 | -10.20942 | 9.932336 | 10 | 0.4676676 | -0.4904394 | -1.528716 | 1.44248 | 4.919504e-05 | 6.225611e-05

## 14. 140.0 kV_cm
| P2 [uC/cm2] | P3 [uC/cm2] | Time [ms] | I2 [mA] | I3 [mA] | E+ [kV/cm] | E- [kV/cm] | Strain2 [] | Strain3 []
0 | -14.2438 | 15.85693 | 0 | 0.02784 | 0.01747018 | -0.03615097 | -0.07207947 | 0 | 0
1 | -14.23453 | 15.85218 | 0.025 | 0.1174228 | -0.09193364 | 0.4156866 | -0.6206351 | -4.709527e-07 | -3.210609e-07
2 | -14.20904 | 15.83159 | 0.05 | 0.2823032 | -0.2309348 | 2.369207 | -2.6853 | -1.539802e-06 | -1.269313e-06
3 | -14.17158 | 15.80247 | 0.075 | 0.3050449 | -0.2256647 | 5.030172 | -5.075607 | -3.308923e-06 | -4.235977e-06
4 | -14.13584 | 15.77448 | 0.1 | 0.2553434 | -0.2131379 | 7.34284 | -7.274393 | -5.253031e-06 | -8.060172e-06
5 | -14.10274 | 15.74598 | 0.125 | 0.2637628 | -0.2337822 | 9.313454 | -9.376897 | -7.191775e-06 | -1.182002e-05
6 | -14.06702 | 15.71535 | 0.15 | 0.2962516 | -0.2465126 | 11.50385 | -11.60058 | -8.972496e-06 | -1.462385e-05
7 | -14.02833 | 15.68314 | 0.175 | 0.3105092 | -0.2585555 | 13.75794 | -13.87062 | -1.048893e-05 | -1.786858e-05
8 | -13.98803 | 15.64891 | 0.2 | 0.3213295 | -0.2781319 | 15.90726 | -15.9403 | -1.229811e-05 | -2.077834e-05
9 | -13.94549 | 15.61193 | 0.225 | 0.3457 | -0.3017595 | 18.10437 | -18.18217 | -1.393503e-05 | -2.431418e-05
10 | -13.89938 | 15.57166 | 0.25 | 0.3773002 | -0.3296028 | 20.22237 | -20.34006 | -1.600794e-05 | -2.771311e-05
11 | -13.84927 | 15.52764 | 0.275 | 0.4083565 | -0.3606195 | 22.46798 | -22.5409 | -1.829458e-05 | -3.173319e-05
12 | -13.79488 | 15.47928 | 0.3 | 0.4445038 | -0.3976764 | 24.55681 | -24.64564 | -1.993687e-05 | -3.507697e-05
13 | -13.73564 | 15.42604 | 0.325 | 0.4844179 | -0.4371259 | 26.73567 | -26.81424 | -2.175283e-05 | -3.877103e-05
14 | -13.67094 | 15.36746 | 0.35 | 0.5300181 | -0.4814996 | 28.92889 | -29.0009 | -2.341372e-05 | -4.323565e-05
15 | -13.60031 | 15.30302 | 0.375 | 0.5775321 | -0.5288371 | 31.03226 | -31.08025 | -2.575978e-05 | -4.780202e-05
16 | -13.52327 | 15.23223 | 0.4 | 0.6304938 | -0.5811349 | 33.19877 | -33.28114 | -2.798634e-05 | -5.245015e-05
17 | -13.4391 | 15.15443 | 0.425 | 0.689165 | -0.6388259 | 35.29759 | -35.34676 | -3.019232e-05 | -5.690229e-05
18 | -13.34743 | 15.0692 | 0.45 | 0.7483152 | -0.6975616 | 37.446 | -37.50461 | -3.257417e-05 | -6.196302e-05
19 | -13.24777 | 14.9761 | 0.475 | 0.8143069 | -0.7623005 | 39.5279 | -39.57256 | -3.499869e-05 | -6.689336e-05
20 | -13.13967 | 14.87469 | 0.5 | 0.8807398 | -0.8278264 | 41.61935 | -41.68168 | -3.74021e-05 | -7.22026e-05
21 | -13.02266 | 14.76452 | 0.525 | 0.953965 | -0.899636 | 43.74844 | -43.83198 | -3.980573e-05 | -7.791221e-05
22 | -12.89628 | 14.64512 | 0.55 | 1.027679 | -0.9724316 | 45.79439 | -45.85252 | -4.213809e-05 | -8.385332e-05
23 | -12.76019 | 14.51618 | 0.575 | 1.106173 | -1.04944 | 47.89172 | -47.96496 | -4.472282e-05 | -8.966431e-05
24 | -12.61375 | 14.37707 | 0.6 | 1.190072 | -1.131824 | 49.88927 | -49.97324 | -4.714519e-05 | -9.588084e-05
25 | -12.45667 | 14.22754 | 0.625 | 1.272931 | -1.212809 | 51.98057 | -52.04317 | -4.957408e-05 | -0.000102409
26 | -12.28857 | 14.06723 | 0.65 | 1.362786 | -1.300771 | 53.97191 | -54.04947 | -5.207466e-05 | -0.0001087008
27 | -12.10898 | 13.89564 | 0.675 | 1.453328 | -1.389783 | 56.00141 | -56.10008 | -5.457317e-05 | -0.00011532
28 | -11.91739 | 13.71229 | 0.7 | 1.550696 | -1.485186 | 58.07088 | -58.13149 | -5.713305e-05 | -0.0001218282
29 | -11.71288 | 13.51629 | 0.725 | 1.656098 | -1.588128 | 59.97538 | -60.05332 | -5.958363e-05 | -0.0001288449
30 | -11.49491 | 13.30714 | 0.75 | 1.761573 | -1.691255 | 61.99622 | -62.06832 | -6.186511e-05 | -0.0001357903
31 | -11.26272 | 13.08409 | 0.775 | 1.879169 | -1.806159 | 63.91309 | -64.00069 | -6.434721e-05 | -0.000142451
32 | -11.01543 | 12.84625 | 0.8 | 1.998458 | -1.923141 | 65.90683 | -65.98615 | -6.641828e-05 | -0.0001501089
33 | -10.75197 | 12.59266 | 0.825 | 2.132467 | -2.053253 | 67.78779 | -67.86095 | -6.796218e-05 | -0.0001573835
34 | -10.47125 | 12.32221 | 0.85 | 2.269265 | -2.1874 | 69.68882 | -69.78679 | -7.013183e-05 | -0.0001645281
35 | -10.17219 | 12.03375 | 0.875 | 2.420071 | -2.335587 | 71.63156 | -71.71607 | -7.167004e-05 | -0.0001718705
36 | -9.852923 | 11.72547 | 0.9 | 2.58599 | -2.498335 | 73.46218 | -73.5466 | -7.28874e-05 | -0.0001793468
37 | -9.512306 | 11.39626 | 0.925 | 2.754884 | -2.6636 | 75.36046 | -75.44588 | -7.392485e-05 | -0.0001856035
38 | -9.148801 | 11.04458 | 0.95 | 2.944865 | -2.850684 | 77.16641 | -77.2174 | -7.510313e-05 | -0.0001937256
39 | -8.760722 | 10.6687 | 0.975 | 3.140214 | -3.043234 | 78.97069 | -79.01794 | -7.559809e-05 | -0.0002011567
40 | -8.346351 | 10.26682 | 1 | 3.357119 | -3.258125 | 80.77763 | -80.88115 | -7.549553e-05 | -0.0002078967
41 | -7.90456 | 9.837216 | 1.025 | 3.570175 | -3.478129 | 82.53412 | -82.62168 | -7.546424e-05 | -0.0002145978
42 | -7.435649 | 9.3782 | 1.05 | 3.782341 | -3.719244 | 84.30756 | -84.45061 | -7.48245e-05 | -0.0002216515
43 | -6.939557 | 8.887231 | 1.075 | 3.996389 | -3.97915 | 86.02851 | -86.1137 | -7.36808e-05 | -0.0002281054
44 | -6.416858 | 8.363207 | 1.1 | 4.199529 | -4.237555 | 87.79393 | -87.85233 | -7.18263e-05 | -0.0002345148
45 | -5.867681 | 7.804672 | 1.125 | 4.411563 | -4.520265 | 89.43668 | -89.50515 | -6.963523e-05 | -0.0002403036
46 | -5.292202 | 7.210463 | 1.15 | 4.611944 | -4.796935 | 91.12397 | -91.19179 | -6.62655e-05 | -0.0002456199
47 | -4.690694 | 6.579806 | 1.175 | 4.819706 | -5.091776 | 92.77489 | -92.86053 | -6.267099e-05 | -0.0002507759
48 | -4.063545 | 5.912476 | 1.2 | 5.013987 | -5.371949 | 94.39466 | -94.45607 | -5.75984e-05 | -0.0002558347
49 | -3.41175 | 5.209268 | 1.225 | 5.206166 | -5.654363 | 96.07198 | -96.11378 | -5.190557e-05 | -0.0002597194
50 | -2.736046 | 4.470637 | 1.25 | 5.388869 | -5.927366 | 97.61214 | -97.65809 | -4.491634e-05 | -0.0002626906
51 | -2.038632 | 3.699403 | 1.275 | 5.546585 | -6.165582 | 99.19668 | -99.24336 | -3.708222e-05 | -0.0002652103
52 | -1.32207 | 2.898854 | 1.3 | 5.689103 | -6.38702 | 100.7189 | -100.7904 | -2.865684e-05 | -0.0002666626
53 | -0.5891585 | 2.072795 | 1.325 | 5.802949 | -6.56559 | 102.2647 | -102.3037 | -1.820244e-05 | -0.0002674556
54 | 0.1567953 | 1.22608 | 1.35 | 5.893607 | -6.7109 | 103.7841 | -103.8587 | -7.176782e-06 | -0.0002670924
55 | 0.9124437 | 0.3640309 | 1.375 | 5.95496 | -6.806032 | 105.2097 | -105.2583 | 5.228076e-06 | -0.0002659199
56 | 1.673742 | -0.5073401 | 1.4 | 5.982198 | -6.857064 | 106.6832 | -106.7506 | 1.800129e-05 | -0.0002639742
57 | 2.436453 | -1.382056 | 1.425 | 5.977111 | -6.858477 | 108.0906 | -108.1451 | 3.230036e-05 | -0.0002612374
58 | 3.196561 | -2.253909 | 1.45 | 5.941382 | -6.812181 | 109.5199 | -109.5513 | 4.784698e-05 | -0.000257434
59 | 3.95 | -3.116659 | 1.475 | 5.872547 | -6.715738 | 110.8559 | -110.9187 | 6.356584e-05 | -0.0002526988
60 | 4.692978 | -3.964655 | 1.5 | 5.777341 | -6.580848 | 112.1806 | -112.3039 | 8.044802e-05 | -0.0002473097
61 | 5.422072 | -4.792897 | 1.525 | 5.654854 | -6.405985 | 113.5658 | -113.5942 | 9.661874e-05 | -0.0002414097
62 | 6.133874 | -5.596509 | 1.55 | 5.506198 | -6.194648 | 114.791 | -114.8251 | 0.000113937 | -0.0002354788
63 | 6.826074 | -6.372189 | 1.575 | 5.347506 | -5.968014 | 116.0583 | -116.1069 | 0.0001310703 | -0.0002293925
64 | 7.496521 | -7.117009 | 1.6 | 5.165102 | -5.710765 | 117.2527 | -117.3086 | 0.0001484961 | -0.000222359
65 | 8.143607 | -7.829087 | 1.625 | 4.981194 | -5.454614 | 118.4627 | -118.5143 | 0.0001660018 | -0.0002149806
66 | 8.766218 | -8.507248 | 1.65 | 4.78136 | -5.178959 | 119.6095 | -119.6705 | 0.0001825389 | -0.0002082612
67 | 9.363424 | -9.150899 | 1.675 | 4.582832 | -4.913481 | 120.721 | -120.8137 | 0.0001995106 | -0.0002011373
68 | 9.934924 | -9.760384 | 1.7 | 4.378282 | -4.643239 | 121.8595 | -121.902 | 0.0002148224 | -0.000194154
69 | 10.47997 | -10.33547 | 1.725 | 4.1681 | -4.374046 | 122.8656 | -122.9303 | 0.0002309319 | -0.0001865055
70 | 10.99872 | -10.87763 | 1.75 | 3.965847 | -4.127134 | 123.9256 | -123.9881 | 0.000245405 | -0.0001792903
71 | 11.49085 | -11.38826 | 1.775 | 3.75075 | -3.879464 | 124.8922 | -124.9814 | 0.0002601412 | -0.0001727497
72 | 11.95525 | -11.86874 | 1.8 | 3.531091 | -3.654486 | 125.8806 | -125.9439 | 0.0002742621 | -0.0001657956
73 | 12.39153 | -12.32071 | 1.825 | 3.309672 | -3.43241 | 126.8041 | -126.9041 | 0.0002875902 | -0.0001588698
74 | 12.80118 | -12.74573 | 1.85 | 3.113692 | -3.231944 | 127.6616 | -127.8005 | 0.0003010544 | -0.0001518219
75 | 13.18638 | -13.14566 | 1.875 | 2.926297 | -3.038868 | 128.6282 | -128.6723 | 0.0003134023 | -0.0001451992
76 | 13.54831 | -13.52154 | 1.9 | 2.748656 | -2.855016 | 129.4069 | -129.4723 | 0.000325352 | -0.0001389269
77 | 13.88888 | -13.87528 | 1.925 | 2.591549 | -2.691575 | 130.2742 | -130.3272 | 0.0003367094 | -0.0001326663
78 | 14.20969 | -14.20843 | 1.95 | 2.438709 | -2.532267 | 131.0245 | -131.1252 | 0.0003480082 | -0.0001262489
79 | 14.51208 | -14.52243 | 1.975 | 2.302783 | -2.391298 | 131.7516 | -131.8556 | 0.0003584209 | -0.0001196239
80 | 14.79743 | -14.8187 | 2 | 2.171497 | -2.254188 | 132.5107 | -132.5644 | 0.0003684863 | -0.0001143414
81 | 15.06695 | -15.09833 | 2.025 | 2.054654 | -2.13032 | 133.1692 | -133.2435 | 0.0003785222 | -0.0001085342
82 | 15.32188 | -15.3625 | 2.05 | 1.942633 | -2.011981 | 133.8379 | -133.9176 | 0.0003873359 | -0.0001028991
83 | 15.56291 | -15.61196 | 2.075 | 1.836644 | -1.899461 | 134.4329 | -134.4922 | 0.0003961103 | -9.761573e-05
84 | 15.79115 | -15.84788 | 2.1 | 1.742113 | -1.799709 | 135.0326 | -135.0775 | 0.0004050504 | -9.221752e-05
85 | 16.00747 | -16.07117 | 2.125 | 1.649835 | -1.701575 | 135.5826 | -135.6395 | 0.0004124916 | -8.719851e-05
86 | 16.21264 | -16.28259 | 2.15 | 1.567181 | -1.613416 | 136.0748 | -136.1487 | 0.0004202233 | -8.258191e-05
87 | 16.40751 | -16.48293 | 2.175 | 1.48849 | -1.528022 | 136.5719 | -136.6419 | 0.0004278 | -7.794092e-05
88 | 16.59248 | -16.6726 | 2.2 | 1.411799 | -1.446022 | 137.015 | -137.0779 | 0.0004345492 | -7.33892e-05
89 | 16.76816 | -16.85238 | 2.225 | 1.342861 | -1.372798 | 137.4217 | -137.4946 | 0.0004411168 | -6.923985e-05
90 | 16.93512 | -17.02281 | 2.25 | 1.275109 | -1.299609 | 137.8005 | -137.8816 | 0.0004473725 | -6.555225e-05
91 | 17.09383 | -17.18438 | 2.275 | 1.213442 | -1.233857 | 138.1762 | -138.2621 | 0.0004538882 | -6.178187e-05
92 | 17.24469 | -17.33757 | 2.3 | 1.152083 | -1.168131 | 138.4945 | -138.5679 | 0.0004595851 | -5.827626e-05
93 | 17.3881 | -17.48277 | 2.325 | 1.096524 | -1.108568 | 138.772 | -138.8284 | 0.0004649508 | -5.49095e-05
94 | 17.52447 | -17.62042 | 2.35 | 1.041758 | -1.049874 | 138.9909 | -139.1052 | 0.0004697374 | -5.174397e-05
95 | 17.65393 | -17.75065 | 2.375 | 0.9881378 | -0.9920871 | 139.2168 | -139.3083 | 0.000474758 | -4.89024e-05
96 | 17.77684 | -17.87387 | 2.4 | 0.9391435 | -0.9400366 | 139.4038 | -139.4547 | 0.0004797187 | -4.6115e-05
97 | 17.89355 | -17.99044 | 2.425 | 0.8909273 | -0.8877813 | 139.5539 | -139.6308 | 0.0004838943 | -4.292344e-05
98 | 18.00428 | -18.10058 | 2.45 | 0.8453161 | -0.8392179 | 139.6767 | -139.7372 | 0.0004882332 | -4.039046e-05
99 | 18.1092 | -18.20452 | 2.475 | 0.799758 | -0.7905263 | 139.7153 | -139.8123 | 0.0004919275 | -3.803685e-05
100 | 18.20853 | -18.3025 | 2.5 | 0.7576838 | -0.745797 | 139.7794 | -139.8642 | 0.0004953966 | -3.59751e-05
101 | 18.3025 | -18.39484 | 2.525 | 0.7158617 | -0.702001 | 139.7797 | -139.8574 | 0.0004988183 | -3.391105e-05
102 | 18.39118 | -18.48156 | 2.55 | 0.6746234 | -0.6578863 | 139.7644 | -139.8377 | 0.0005020183 | -3.189822e-05
103 | 18.47482 | -18.56294 | 2.575 | 0.6367618 | -0.6180256 | 139.7027 | -139.7746 | 0.0005049225 | -2.945039e-05
104 | 18.55356 | -18.63917 | 2.6 | 0.5979272 | -0.5772591 | 139.6116 | -139.6784 | 0.0005076748 | -2.824092e-05
105 | 18.62754 | -18.71039 | 2.625 | 0.5620618 | -0.5396086 | 139.4824 | -139.536 | 0.0005100019 | -2.711626e-05
106 | 18.6969 | -18.77681 | 2.65 | 0.5256061 | -0.5018217 | 139.286 | -139.3397 | 0.0005126034 | -2.517707e-05
107 | 18.76182 | -18.83856 | 2.675 | 0.4923409 | -0.4663634 | 139.0997 | -139.19 | 0.0005147859 | -2.363875e-05
108 | 18.82246 | -18.8958 | 2.7 | 0.4584976 | -0.4311148 | 138.8665 | -138.951 | 0.0005164874 | -2.269958e-05
109 | 18.87884 | -18.94859 | 2.725 | 0.4255171 | -0.3967729 | 138.6044 | -138.6725 | 0.0005181794 | -2.216193e-05
110 | 18.93115 | -18.99719 | 2.75 | 0.3946792 | -0.3652211 | 138.2929 | -138.3668 | 0.0005197748 | -2.101056e-05
111 | 18.97953 | -19.04172 | 2.775 | 0.3638402 | -0.3329422 | 137.9834 | -138.0133 | 0.0005207905 | -1.999447e-05
112 | 19.02411 | -19.08231 | 2.8 | 0.3352614 | -0.303538 | 137.5943 | -137.6893 | 0.0005219947 | -1.91215e-05
113 | 19.06504 | -19.11911 | 2.825 | 0.3064428 | -0.2735398 | 137.1738 | -137.2682 | 0.0005226099 | -1.919756e-05
114 | 19.10243 | -19.15226 | 2.85 | 0.2799316 | -0.2462498 | 136.7506 | -136.8609 | 0.0005235069 | -1.886083e-05
115 | 19.13647 | -19.18194 | 2.875 | 0.2538344 | -0.2190337 | 136.2768 | -136.3502 | 0.0005239237 | -1.860847e-05
116 | 19.16723 | -19.2082 | 2.9 | 0.2284355 | -0.1928314 | 135.7747 | -135.8553 | 0.0005243198 | -1.830534e-05
117 | 19.19486 | -19.23127 | 2.925 | 0.2047617 | -0.1688963 | 135.2261 | -135.3026 | 0.0005249595 | -1.828542e-05
118 | 19.21949 | -19.25127 | 2.95 | 0.1814872 | -0.1446519 | 134.6742 | -134.7418 | 0.0005248111 | -1.856328e-05
119 | 19.24128 | -19.26832 | 2.975 | 0.1602265 | -0.1227784 | 134.0536 | -134.1394 | 0.0005246469 | -1.857214e-05
120 | 19.26041 | -19.28264 | 3 | 0.1396326 | -0.1016728 | 133.3966 | -133.4968 | 0.0005247374 | -1.881782e-05
121 | 19.27693 | -19.29428 | 3.025 | 0.119389 | -0.08093841 | 132.7418 | -132.83 | 0.000524121 | -1.915543e-05
122 | 19.29102 | -19.30344 | 3.05 | 0.1015522 | -0.06254202 | 132.0317 | -132.1 | 0.0005238328 | -1.954677e-05
123 | 19.30283 | -19.31024 | 3.075 | 0.08360949 | -0.04415568 | 131.3042 | -131.3631 | 0.0005232202 | -2.022887e-05
124 | 19.31249 | -19.31481 | 3.1 | 0.06792361 | -0.02744838 | 130.5404 | -130.6101 | 0.0005226595 | -2.025897e-05
125 | 19.32015 | -19.3173 | 3.125 | 0.05211087 | -0.01170062 | 129.7282 | -129.8365 | 0.0005222996 | -2.093221e-05
126 | 19.32589 | -19.31787 | 3.15 | 0.03788574 | 0.002775464 | 128.8853 | -129.0295 | 0.0005210168 | -2.156573e-05
127 | 19.32987 | -19.31662 | 3.175 | 0.0245541 | 0.0168 | 128.0189 | -128.0948 | 0.0005198832 | -2.236832e-05
128 | 19.33218 | -19.31364 | 3.2 | 0.01162948 | 0.03 | 127.1435 | -127.2021 | 0.0005188908 | -2.345019e-05
129 | 19.33293 | -19.30906 | 3.225 | 0.0001628462 | 0.04176607 | 126.1644 | -126.2762 | 0.000517774 | -2.397045e-05
130 | 19.33222 | -19.30299 | 3.25 | -0.01117633 | 0.05346631 | 125.2309 | -125.3369 | 0.0005164385 | -2.485873e-05
131 | 19.33015 | -19.29552 | 3.275 | -0.02128848 | 0.06372326 | 124.275 | -124.3503 | 0.0005153969 | -2.604916e-05
132 | 19.3268 | -19.28672 | 3.3 | -0.03124087 | 0.07411557 | 123.2176 | -123.3119 | 0.0005141183 | -2.708703e-05
133 | 19.32225 | -19.27669 | 3.325 | -0.04012755 | 0.08317267 | 122.1813 | -122.2902 | 0.0005127637 | -2.80494e-05
134 | 19.31658 | -19.26551 | 3.35 | -0.04879451 | 0.09226077 | 121.0854 | -121.17 | 0.0005110427 | -2.906671e-05
135 | 19.30982 | -19.2532 | 3.375 | -0.05727011 | 0.1007098 | 120.0002 | -120.0987 | 0.0005095 | -3.029479e-05
136 | 19.30203 | -19.23986 | 3.4 | -0.06478101 | 0.1084682 | 118.8322 | -118.9248 | 0.0005081336 | -3.097656e-05
137 | 19.29329 | -19.22553 | 3.425 | -0.07229455 | 0.1162341 | 117.6968 | -117.7429 | 0.0005062973 | -3.288751e-05
138 | 19.28364 | -19.21026 | 3.45 | -0.0790071 | 0.1231991 | 116.484 | -116.5733 | 0.000504795 | -3.393272e-05
139 | 19.27311 | -19.19411 | 3.475 | -0.0860934 | 0.13 | 115.1927 | -115.3199 | 0.0005029527 | -3.537058e-05
140 | 19.26172 | -19.1771 | 3.5 | -0.09262249 | 0.1366696 | 114.0162 | -114.1295 | 0.000501134 | -3.652096e-05
141 | 19.24951 | -19.15925 | 3.525 | -0.0987186 | 0.1432776 | 112.7014 | -112.7726 | 0.000499305 | -3.843794e-05
142 | 19.23651 | -19.14057 | 3.55 | -0.1051333 | 0.1495288 | 111.3898 | -111.4903 | 0.0004973145 | -4.006534e-05
143 | 19.22273 | -19.12113 | 3.575 | -0.1109894 | 0.1554234 | 110.0357 | -110.1105 | 0.0004957218 | -4.12595e-05
144 | 19.20819 | -19.1009 | 3.6 | -0.1170133 | 0.1617761 | 108.6758 | -108.8112 | 0.0004938809 | -4.282408e-05
145 | 19.19289 | -19.0799 | 3.625 | -0.1227697 | 0.1674905 | 107.2931 | -107.4364 | 0.0004916462 | -4.484042e-05
146 | 19.17686 | -19.05816 | 3.65 | -0.1286891 | 0.1733509 | 105.8489 | -105.9321 | 0.0004901374 | -4.668908e-05
147 | 19.1601 | -19.03569 | 3.675 | -0.134132 | 0.1789962 | 104.4235 | -104.5617 | 0.000488226 | -4.849672e-05
148 | 19.14265 | -19.01251 | 3.7 | -0.1394821 | 0.1844686 | 102.9203 | -103.0217 | 0.0004860832 | -5.033817e-05
149 | 19.12446 | -18.9886 | 3.725 | -0.1456333 | 0.1904232 | 101.4744 | -101.5711 | 0.000484026 | -5.214901e-05
150 | 19.10555 | -18.96397 | 3.75 | -0.1509434 | 0.1958426 | 99.90347 | -99.98821 | 0.0004822202 | -5.397317e-05
151 | 19.08594 | -18.93863 | 3.775 | -0.1564858 | 0.2014353 | 98.36496 | -98.49985 | 0.0004796485 | -5.602321e-05
152 | 19.06563 | -18.91258 | 3.8 | -0.1619533 | 0.2069329 | 96.81725 | -96.9179 | 0.0004776393 | -5.804897e-05
153 | 19.04461 | -18.88582 | 3.825 | -0.167741 | 0.2127354 | 95.17042 | -95.28111 | 0.0004755011 | -6.005042e-05
154 | 19.02285 | -18.85831 | 3.85 | -0.1734131 | 0.218598 | 93.59145 | -93.70126 | 0.0004730901 | -6.185027e-05
155 | 19.0004 | -18.83011 | 3.875 | -0.1785525 | 0.2235478 | 91.92004 | -91.99752 | 0.0004709065 | -6.428653e-05
156 | 18.97726 | -18.80123 | 3.9 | -0.1842875 | 0.2292944 | 90.32977 | -90.41218 | 0.0004684206 | -6.628721e-05
157 | 18.95341 | -18.77163 | 3.925 | -0.1897804 | 0.2349212 | 88.57958 | -88.66779 | 0.0004661985 | -6.837225e-05
158 | 18.92884 | -18.74132 | 3.95 | -0.1954375 | 0.2403084 | 86.90309 | -87.03073 | 0.0004641168 | -7.027511e-05
159 | 18.90356 | -18.71029 | 3.975 | -0.20089 | 0.2462528 | 85.15485 | -85.31809 | 0.0004616279 | -7.28316e-05
160 | 18.87755 | -18.6785 | 4 | -0.2070171 | 0.2521466 | 83.36019 | -83.47947 | 0.0004589252 | -7.480996e-05
161 | 18.85078 | -18.64596 | 4.025 | -0.2126443 | 0.2581708 | 81.65248 | -81.75214 | 0.000456255 | -7.71129e-05
162 | 18.8233 | -18.61267 | 4.05 | -0.2183017 | 0.2637756 | 79.81397 | -79.91847 | 0.0004539718 | -7.855645e-05
163 | 18.79505 | -18.57867 | 4.075 | -0.2246252 | 0.269339 | 78.04435 | -78.15901 | 0.0004512908 | -8.079286e-05
164 | 18.76605 | -18.54389 | 4.1 | -0.2300683 | 0.2759458 | 76.21237 | -76.33588 | 0.000448879 | -8.317374e-05
165 | 18.7363 | -18.5083 | 4.125 | -0.236541 | 0.2822522 | 74.31687 | -74.3984 | 0.0004462576 | -8.516382e-05
166 | 18.70572 | -18.47193 | 4.15 | -0.2428849 | 0.2879929 | 72.51363 | -72.59084 | 0.0004435534 | -8.715912e-05
167 | 18.67433 | -18.43474 | 4.175 | -0.249244 | 0.2950947 | 70.55622 | -70.66607 | 0.0004408943 | -8.910676e-05
168 | 18.64213 | -18.39671 | 4.2 | -0.2557445 | 0.3012958 | 68.7129 | -68.80931 | 0.0004383405 | -9.145115e-05
169 | 18.60911 | -18.35788 | 4.225 | -0.2619641 | 0.3074588 | 66.74042 | -66.8305 | 0.0004357439 | -9.301683e-05
170 | 18.57525 | -18.31821 | 4.25 | -0.2689254 | 0.3146574 | 64.84561 | -64.91416 | 0.0004328656 | -9.525611e-05
171 | 18.54053 | -18.27764 | 4.275 | -0.275592 | 0.3214003 | 62.89924 | -62.97153 | 0.0004300416 | -9.728523e-05
172 | 18.50491 | -18.23618 | 4.3 | -0.2829268 | 0.3287011 | 60.87889 | -60.96718 | 0.000427126 | -9.88787e-05
173 | 18.46835 | -18.19379 | 4.325 | -0.2903326 | 0.3359415 | 58.93145 | -59.03573 | 0.0004243344 | -0.0001008221
174 | 18.43086 | -18.15048 | 4.35 | -0.2974447 | 0.3432433 | 56.89908 | -57.00607 | 0.0004213989 | -0.0001028504
175 | 18.39243 | -18.10618 | 4.375 | -0.3051786 | 0.3512811 | 54.94477 | -55.0476 | 0.0004185947 | -0.0001046985
176 | 18.35301 | -18.06089 | 4.4 | -0.3128927 | 0.358891 | 52.86828 | -52.97779 | 0.0004159924 | -0.0001067298
177 | 18.31256 | -18.01459 | 4.425 | -0.3213913 | 0.3671107 | 50.87611 | -50.97221 | 0.000412692 | -0.0001085338
178 | 18.27104 | -17.96722 | 4.45 | -0.3295785 | 0.3757355 | 48.80561 | -48.90099 | 0.0004094328 | -0.0001106848
179 | 18.22842 | -17.91871 | 4.475 | -0.3387105 | 0.3847975 | 46.69298 | -46.81061 | 0.0004065 | -0.0001127534
180 | 18.18468 | -17.86907 | 4.5 | -0.3472056 | 0.3935942 | 44.65515 | -44.78385 | 0.0004032286 | -0.0001150021
181 | 18.13981 | -17.8183 | 4.525 | -0.3564014 | 0.4025177 | 42.53637 | -42.63637 | 0.0004002664 | -0.0001166598
182 | 18.09372 | -17.76632 | 4.55 | -0.366219 | 0.4124799 | 40.495 | -40.59248 | 0.0003969817 | -0.0001188844
183 | 18.0464 | -17.71307 | 4.575 | -0.3757473 | 0.4224235 | 38.36321 | -38.44237 | 0.0003934137 | -0.0001206998
184 | 17.99781 | -17.65853 | 4.6 | -0.386148 | 0.432762 | 36.28212 | -36.36589 | 0.000390184 | -0.0001230444
185 | 17.94789 | -17.60264 | 4.625 | -0.3966585 | 0.4436196 | 34.13498 | -34.26384 | 0.0003869588 | -0.0001253495
186 | 17.89658 | -17.54533 | 4.65 | -0.4079083 | 0.4549907 | 31.94819 | -32.05576 | 0.0003836439 | -0.0001273438
187 | 17.84387 | -17.4866 | 4.675 | -0.4185832 | 0.4659594 | 29.84928 | -29.96032 | 0.0003800229 | -0.000129705
188 | 17.78972 | -17.4264 | 4.7 | -0.4304166 | 0.4779036 | 27.67256 | -27.75656 | 0.0003761899 | -0.000132031
189 | 17.73401 | -17.36463 | 4.725 | -0.443069 | 0.4906774 | 25.56048 | -25.66751 | 0.000372889 | -0.0001342869
190 | 17.67669 | -17.30123 | 4.75 | -0.4557794 | 0.503476 | 23.35071 | -23.44779 | 0.0003691085 | -0.0001365342
191 | 17.6177 | -17.23615 | 4.775 | -0.4691674 | 0.5169781 | 21.25582 | -21.3405 | 0.0003658712 | -0.0001386797
192 | 17.55705 | -17.16937 | 4.8 | -0.4817749 | 0.530106 | 19.04573 | -19.14833 | 0.0003613993 | -0.0001416432
193 | 17.49469 | -17.10083 | 4.825 | -0.4961429 | 0.5446867 | 16.82113 | -16.9184 | 0.0003575163 | -0.0001436913
194 | 17.43044 | -17.03036 | 4.85 | -0.5112595 | 0.56018 | 14.70869 | -14.80432 | 0.0003535073 | -0.00014618
195 | 17.36432 | -16.95798 | 4.875 | -0.5254868 | 0.5747302 | 12.47567 | -12.56295 | 0.00034977 | -0.000148168
196 | 17.29621 | -16.88362 | 4.9 | -0.5424201 | 0.59125 | 10.34326 | -10.42065 | 0.0003455645 | -0.0001504127
197 | 17.22604 | -16.80715 | 4.925 | -0.5578935 | 0.6078121 | 8.121267 | -8.252225 | 0.0003410456 | -0.00015379
198 | 17.15379 | -16.72852 | 4.95 | -0.5749508 | 0.6251059 | 5.947095 | -6.042588 | 0.0003374686 | -0.0001563213
199 | 17.07937 | -16.64768 | 4.975 | -0.5920291 | 0.642513 | 3.739694 | -3.839103 | 0.0003328375 | -0.0001587663
200 | 17.0027 | -16.56453 | 5 | -0.6100969 | 0.6611771 | 1.498372 | -1.620167 | 0.0003285592 | -0.0001613498
201 | 16.9236 | -16.47892 | 5.025 | -0.6301619 | 0.6812773 | -0.6293427 | 0.5309805 | 0.0003238135 | -0.0001643075
202 | 16.84202 | -16.39077 | 5.05 | -0.6489926 | 0.7009654 | -2.895236 | 2.761771 | 0.0003193596 | -0.0001669865
203 | 16.75795 | -16.30002 | 5.075 | -0.6693464 | 0.7219236 | -5.037359 | 4.944966 | 0.0003148462 | -0.0001694086
204 | 16.67125 | -16.20661 | 5.1 | -0.6899863 | 0.7427805 | -7.226527 | 7.126885 | 0.000310385 | -0.0001720659
205 | 16.58182 | -16.11039 | 5.125 | -0.7123858 | 0.7658474 | -9.503225 | 9.398706 | 0.0003052622 | -0.0001748155
206 | 16.48951 | -16.01122 | 5.15 | -0.7350462 | 0.789198 | -11.59584 | 11.53636 | 0.000300239 | -0.0001781478
207 | 16.39424 | -15.90899 | 5.175 | -0.7587647 | 0.81385 | -13.82211 | 13.73004 | 0.000295327 | -0.0001810268
208 | 16.29586 | -15.80353 | 5.2 | -0.7838463 | 0.8396182 | -15.96469 | 15.88584 | 0.0002904878 | -0.000183839
209 | 16.19428 | -15.69478 | 5.225 | -0.8088436 | 0.8656933 | -18.1829 | 18.09949 | 0.0002851961 | -0.0001864981
210 | 16.08936 | -15.58253 | 5.25 | -0.8363864 | 0.8942873 | -20.33167 | 20.23044 | 0.0002795914 | -0.0001892386
211 | 15.98092 | -15.46666 | 5.275 | -0.8639198 | 0.9226878 | -22.49923 | 22.37949 | 0.0002742181 | -0.0001920845
212 | 15.86876 | -15.34693 | 5.3 | -0.8947047 | 0.954556 | -24.71917 | 24.63672 | 0.0002690865 | -0.0001953835
213 | 15.75269 | -15.22315 | 5.325 | -0.9252314 | 0.9863139 | -26.8297 | 26.69386 | 0.0002634936 | -0.0001981294
214 | 15.63261 | -15.09519 | 5.35 | -0.9576761 | 1.020074 | -29.00971 | 28.92794 | 0.0002577793 | -0.0002012293
215 | 15.50822 | -14.96271 | 5.375 | -0.9927932 | 1.057335 | -31.09288 | 31.03427 | 0.0002522099 | -0.0002041013
216 | 15.3793 | -14.82546 | 5.4 | -1.028602 | 1.094724 | -33.2898 | 33.19992 | 0.0002462968 | -0.0002067519
217 | 15.24556 | -14.68317 | 5.425 | -1.068463 | 1.136388 | -35.37169 | 35.29658 | 0.0002407823 | -0.0002100092
218 | 15.10668 | -14.53549 | 5.45 | -1.109153 | 1.179189 | -37.4964 | 37.40884 | 0.0002346492 | -0.0002125969
219 | 14.96237 | -14.38209 | 5.475 | -1.153667 | 1.226185 | -39.64672 | 39.56611 | 0.0002284336 | -0.0002155166
220 | 14.81231 | -14.22259 | 5.5 | -1.199225 | 1.274672 | -41.71618 | 41.61485 | 0.000222133 | -0.0002182197
221 | 14.65614 | -14.05661 | 5.525 | -1.249656 | 1.327924 | -43.85374 | 43.74866 | 0.0002161516 | -0.0002211369
222 | 14.49324 | -13.88352 | 5.55 | -1.304587 | 1.386093 | -45.88786 | 45.73469 | 0.000209977 | -0.0002236972
223 | 14.32324 | -13.70289 | 5.575 | -1.360906 | 1.446211 | -47.98053 | 47.8884 | 0.0002031011 | -0.0002261442
224 | 14.1456 | -13.51413 | 5.6 | -1.42451 | 1.513601 | -50.01599 | 49.89931 | 0.0001972661 | -0.0002290311
225 | 13.95982 | -13.31671 | 5.625 | -1.488573 | 1.581952 | -52.04294 | 51.93405 | 0.0001903602 | -0.0002319668
226 | 13.76544 | -13.11011 | 5.65 | -1.55927 | 1.65748 | -54.14397 | 54.01763 | 0.000183708 | -0.0002343989
227 | 13.56153 | -12.89337 | 5.675 | -1.637998 | 1.741102 | -56.11275 | 56.00233 | 0.0001765541 | -0.0002368091
228 | 13.34749 | -12.6658 | 5.7 | -1.718158 | 1.827113 | -58.15153 | 58.02966 | 0.000169801 | -0.0002388471
229 | 13.1225 | -12.42655 | 5.725 | -1.809693 | 1.924333 | -60.09401 | 59.97702 | 0.0001629163 | -0.0002411235
230 | 12.88569 | -12.17471 | 5.75 | -1.903571 | 2.024474 | -62.08603 | 62.00302 | 0.0001555508 | -0.0002436231
231 | 12.63614 | -11.90923 | 5.775 | -2.009284 | 2.138301 | -64.01405 | 63.9226 | 0.0001493545 | -0.0002457874
232 | 12.37281 | -11.62899 | 5.8 | -2.119707 | 2.255792 | -65.95859 | 65.90748 | 0.000141416 | -0.0002477989
233 | 12.0946 | -11.33296 | 5.825 | -2.242666 | 2.386092 | -67.93336 | 67.82286 | 0.000134507 | -0.0002495224
234 | 11.79996 | -11.01938 | 5.85 | -2.377312 | 2.530725 | -69.79351 | 69.68546 | 0.0001269965 | -0.0002514229
235 | 11.48783 | -10.68711 | 5.875 | -2.516899 | 2.679282 | -71.71859 | 71.61679 | 0.0001200651 | -0.000252785
236 | 11.15665 | -10.3346 | 5.9 | -2.676011 | 2.848138 | -73.55695 | 73.45695 | 0.0001125536 | -0.0002535377
237 | 10.80497 | -9.960276 | 5.925 | -2.838245 | 3.021251 | -75.42981 | 75.32595 | 0.000105699 | -0.0002541227
238 | 10.43121 | -9.562493 | 5.95 | -3.02234 | 3.215978 | -77.2958 | 77.17473 | 9.821496e-05 | -0.000255026
239 | 10.0336 | -9.139506 | 5.975 | -3.212272 | 3.416455 | -79.07359 | 78.97172 | 9.109592e-05 | -0.0002552446
240 | 9.610627 | -8.690234 | 6 | -3.419914 | 3.628141 | -80.91183 | 80.79294 | 8.414637e-05 | -0.0002551723
241 | 9.159963 | -8.214201 | 6.025 | -3.646487 | 3.836051 | -82.63748 | 82.52153 | 7.736229e-05 | -0.0002539607
242 | 8.680244 | -7.712428 | 6.05 | -3.875518 | 4.031758 | -84.42454 | 84.28992 | 7.045225e-05 | -0.0002525212
243 | 8.1698 | -7.185096 | 6.075 | -4.12824 | 4.236795 | -86.13588 | 86.00695 | 6.408141e-05 | -0.000250351
244 | 7.627219 | -6.63222 | 6.1 | -4.379419 | 4.432304 | -87.84569 | 87.7776 | 5.763046e-05 | -0.0002482011
245 | 7.051442 | -6.053886 | 6.125 | -4.648778 | 4.635971 | -89.56095 | 89.43645 | 5.250866e-05 | -0.0002449526
246 | 6.441652 | -5.450133 | 6.15 | -4.912726 | 4.830887 | -91.20779 | 91.08363 | 4.730023e-05 | -0.0002407956
247 | 5.797814 | -4.82139 | 6.175 | -5.182658 | 5.027806 | -92.89668 | 92.76336 | 4.235576e-05 | -0.0002360431
248 | 5.119494 | -4.167775 | 6.2 | -5.453398 | 5.220865 | -94.48473 | 94.39874 | 3.801734e-05 | -0.0002302497
249 | 4.408137 | -3.490829 | 6.225 | -5.700669 | 5.393652 | -96.12752 | 96.0326 | 3.439888e-05 | -0.0002233495
250 | 3.665652 | -2.792181 | 6.25 | -5.941504 | 5.561147 | -97.70225 | 97.56439 | 3.140092e-05 | -0.0002157116
251 | 2.894725 | -2.073961 | 6.275 | -6.146626 | 5.70054 | -99.25099 | 99.16893 | 2.925818e-05 | -0.0002066743
252 | 2.09905 | -1.339109 | 6.3 | -6.329559 | 5.821939 | -100.8422 | 100.7775 | 2.830534e-05 | -0.000196757
253 | 1.28274 | -0.5906492 | 6.325 | -6.470182 | 5.913916 | -102.3416 | 102.2231 | 2.741126e-05 | -0.0001852609
254 | 0.450888 | 0.1678166 | 6.35 | -6.573258 | 5.978828 | -103.8609 | 103.7864 | 2.746849e-05 | -0.0001731948
255 | -0.3913544 | 0.9327021 | 6.375 | -6.633103 | 6.014577 | -105.2935 | 105.2012 | 2.851523e-05 | -0.0001596116
256 | -1.23813 | 1.700074 | 6.4 | -6.644332 | 6.017814 | -106.7602 | 106.6978 | 3.083974e-05 | -0.0001446701
257 | -2.083477 | 2.465974 | 6.425 | -6.610715 | 5.991498 | -108.1625 | 108.101 | 3.381526e-05 | -0.000129935
258 | -2.921854 | 3.226525 | 6.45 | -6.535036 | 5.933942 | -109.5605 | 109.4734 | 3.741534e-05 | -0.0001137092
259 | -3.747855 | 3.97782 | 6.475 | -6.416653 | 5.846356 | -110.9804 | 110.9369 | 4.103641e-05 | -9.782683e-05
260 | -4.556091 | 4.716042 | 6.5 | -6.256493 | 5.728966 | -112.2613 | 112.2468 | 4.557347e-05 | -8.019492e-05
261 | -5.34244 | 5.438136 | 6.525 | -6.073463 | 5.593478 | -113.618 | 113.5482 | 5.057718e-05 | -6.278202e-05
262 | -6.103275 | 6.141253 | 6.55 | -5.856427 | 5.431397 | -114.8398 | 114.7963 | 5.568985e-05 | -4.538156e-05
263 | -6.835827 | 6.823365 | 6.575 | -5.63 | 5.264111 | -116.1058 | 116.0572 | 6.116989e-05 | -2.838406e-05
264 | -7.537893 | 7.482881 | 6.6 | -5.378402 | 5.077104 | -117.3122 | 117.2573 | 6.695057e-05 | -1.157511e-05
265 | -8.208083 | 8.118517 | 6.625 | -5.130171 | 4.889666 | -118.5002 | 118.4769 | 7.261863e-05 | 5.662939e-06
266 | -8.846012 | 8.729687 | 6.65 | -4.872562 | 4.693482 | -119.6894 | 119.6148 | 7.807844e-05 | 2.160341e-05
267 | -9.450807 | 9.315405 | 6.675 | -4.610615 | 4.490582 | -120.7737 | 120.7045 | 8.383095e-05 | 3.777305e-05
268 | -10.02326 | 9.875701 | 6.7 | -4.365502 | 4.294845 | -121.8623 | 121.8242 | 8.928607e-05 | 5.299649e-05
269 | -10.5642 | 10.41033 | 6.725 | -4.116432 | 4.08817 | -122.8958 | 122.8746 | 9.498126e-05 | 6.820092e-05
270 | -11.07461 | 10.91886 | 6.75 | -3.886828 | 3.885571 | -123.9664 | 123.9087 | 0.0001010568 | 8.317179e-05
271 | -11.55584 | 11.40005 | 6.775 | -3.658822 | 3.659445 | -125.002 | 124.9289 | 0.0001059559 | 9.63216e-05
272 | -12.00932 | 11.8531 | 6.8 | -3.451642 | 3.444458 | -125.9342 | 125.8874 | 0.0001114519 | 0.0001092845
273 | -12.4368 | 12.27945 | 6.825 | -3.251342 | 3.240642 | -126.8853 | 126.8037 | 0.0001167408 | 0.000121586
274 | -12.8392 | 12.68034 | 6.85 | -3.058208 | 3.045373 | -127.7761 | 127.6989 | 0.0001222572 | 0.0001344135
275 | -13.21836 | 13.05773 | 6.875 | -2.887019 | 2.872018 | -128.6836 | 128.59 | 0.0001272337 | 0.0001456679
276 | -13.57586 | 13.41336 | 6.9 | -2.718615 | 2.704253 | -129.4961 | 129.375 | 0.0001320171 | 0.000156789
277 | -13.91307 | 13.74868 | 6.925 | -2.568896 | 2.553638 | -130.3108 | 130.2427 | 0.0001373173 | 0.0001672449
278 | -14.23143 | 14.06514 | 6.95 | -2.423021 | 2.408486 | -131.0795 | 131.0152 | 0.0001422095 | 0.0001775168
279 | -14.53219 | 14.36407 | 6.975 | -2.29277 | 2.278623 | -131.8112 | 131.7502 | 0.0001470818 | 0.0001872989
280 | -14.81667 | 14.64681 | 7 | -2.167937 | 2.154762 | -132.5657 | 132.5011 | 0.000151478 | 0.0001961011
281 | -15.08559 | 14.91418 | 7.025 | -2.048659 | 2.037557 | -133.2116 | 133.1554 | 0.0001557683 | 0.0002050059
282 | -15.34016 | 15.16741 | 7.05 | -1.94312 | 1.933231 | -133.8775 | 133.839 | 0.0001604245 | 0.0002132812
283 | -15.58137 | 15.40752 | 7.075 | -1.838962 | 1.831567 | -134.4897 | 134.4336 | 0.0001643789 | 0.0002210152
284 | -15.81002 | 15.63526 | 7.1 | -1.746247 | 1.739429 | -135.083 | 135.0173 | 0.0001684147 | 0.0002289372
285 | -16.02693 | 15.85145 | 7.125 | -1.654958 | 1.650458 | -135.6418 | 135.5682 | 0.0001715957 | 0.0002354362
286 | -16.23279 | 16.05687 | 7.15 | -1.572853 | 1.570483 | -136.1572 | 136.1011 | 0.0001750578 | 0.0002423879
287 | -16.42829 | 16.25224 | 7.175 | -1.492726 | 1.493009 | -136.6353 | 136.5989 | 0.000178204 | 0.0002483547
288 | -16.61379 | 16.4379 | 7.2 | -1.415887 | 1.418094 | -137.083 | 136.9914 | 0.000181364 | 0.000254735
289 | -16.79001 | 16.61446 | 7.225 | -1.347261 | 1.350429 | -137.5199 | 137.4287 | 0.0001842924 | 0.0002601707
290 | -16.9575 | 16.78246 | 7.25 | -1.278977 | 1.283714 | -137.8935 | 137.8045 | 0.0001873316 | 0.0002652113
291 | -17.11666 | 16.94231 | 7.275 | -1.216538 | 1.222827 | -138.2286 | 138.1456 | 0.0001891989 | 0.0002701411
292 | -17.2679 | 17.09449 | 7.3 | -1.154916 | 1.163272 | -138.5466 | 138.4841 | 0.0001913819 | 0.0002747961
293 | -17.4114 | 17.23914 | 7.325 | -1.095202 | 1.104878 | -138.8246 | 138.7596 | 0.0001935571 | 0.0002790905
294 | -17.54767 | 17.37669 | 7.35 | -1.041523 | 1.051896 | -139.0957 | 138.9835 | 0.0001953419 | 0.0002836406
295 | -17.67702 | 17.50752 | 7.375 | -0.9866095 | 1 | -139.2733 | 139.22 | 0.0001973383 | 0.0002871842
296 | -17.79966 | 17.6319 | 7.4 | -0.936466 | 0.9506762 | -139.455 | 139.4215 | 0.0001986047 | 0.0002908227
297 | -17.91586 | 17.75003 | 7.425 | -0.8855126 | 0.9015274 | -139.6243 | 139.5451 | 0.0002002711 | 0.0002942618
298 | -18.02589 | 17.86213 | 7.45 | -0.8397929 | 0.8562435 | -139.7173 | 139.6828 | 0.0002021113 | 0.0002977636
299 | -18.13007 | 17.96848 | 7.475 | -0.7936954 | 0.8113333 | -139.7963 | 139.7561 | 0.0002034071 | 0.0003003602
300 | -18.22838 | 18.06916 | 7.5 | -0.74786 | 0.767368 | -139.8428 | 139.7641 | 0.0002044624 | 0.0003029615
301 | -18.32113 | 18.16445 | 7.525 | -0.7064135 | 0.7267641 | -139.8642 | 139.7774 | 0.0002057481 | 0.0003053429
302 | -18.40852 | 18.25451 | 7.55 | -0.6639639 | 0.6853378 | -139.8191 | 139.7343 | 0.0002067235 | 0.0003074944
303 | -18.49071 | 18.33949 | 7.575 | -0.6247678 | 0.6472559 | -139.7623 | 139.7135 | 0.0002073752 | 0.0003097317
304 | -18.56787 | 18.41958 | 7.6 | -0.585071 | 0.6085176 | -139.692 | 139.6166 | 0.000208084 | 0.0003110941
305 | -18.64013 | 18.4949 | 7.625 | -0.5480076 | 0.572471 | -139.531 | 139.4974 | 0.0002091321 | 0.0003125583
306 | -18.70769 | 18.56563 | 7.65 | -0.5112139 | 0.5365475 | -139.3762 | 139.2843 | 0.0002093459 | 0.0003140372
307 | -18.77057 | 18.63181 | 7.675 | -0.4748756 | 0.5011353 | -139.175 | 139.0986 | 0.0002097406 | 0.0003154091
308 | -18.82898 | 18.69363 | 7.7 | -0.4408691 | 0.4682161 | -138.9466 | 138.8837 | 0.0002099316 | 0.0003160611
309 | -18.88305 | 18.75122 | 7.725 | -0.4069778 | 0.4348938 | -138.6572 | 138.6046 | 0.0002101205 | 0.0003167572
310 | -18.93293 | 18.80473 | 7.75 | -0.3752217 | 0.4040343 | -138.3763 | 138.3101 | 0.000210376 | 0.0003172199
311 | -18.97874 | 18.85428 | 7.775 | -0.3430427 | 0.3728935 | -138.0198 | 137.9458 | 0.0002099916 | 0.0003175165
312 | -19.02063 | 18.9 | 7.8 | -0.3136911 | 0.3441068 | -137.6407 | 137.5731 | 0.0002097661 | 0.0003180176
313 | -19.05875 | 18.94207 | 7.825 | -0.2840456 | 0.3155597 | -137.2597 | 137.1673 | 0.0002092025 | 0.0003180758
314 | -19.09315 | 18.98053 | 7.85 | -0.2553432 | 0.2874789 | -136.8349 | 136.7616 | 0.0002090025 | 0.0003177273
315 | -19.12403 | 19.01556 | 7.875 | -0.2288893 | 0.2617741 | -136.3429 | 136.2896 | 0.0002090343 | 0.000317304
316 | -19.15151 | 19.04732 | 7.9 | -0.2020205 | 0.2361734 | -135.8433 | 135.7632 | 0.0002082467 | 0.0003171575
317 | -19.17574 | 19.07591 | 7.925 | -0.1779096 | 0.2121171 | -135.3054 | 135.2432 | 0.0002078119 | 0.000316759
318 | -19.19687 | 19.10146 | 7.95 | -0.1534211 | 0.1884644 | -134.679 | 134.6483 | 0.0002067991 | 0.0003161525
319 | -19.21501 | 19.12414 | 7.975 | -0.1309518 | 0.1671976 | -134.1261 | 134.0556 | 0.0002063999 | 0.0003155204
320 | -19.23032 | 19.14411 | 8 | -0.1092343 | 0.1460125 | -133.4977 | 133.389 | 0.0002055241 | 0.0003144814
321 | -19.24294 | 19.16142 | 8.025 | -0.08853464 | 0.1253639 | -132.8185 | 132.7444 | 0.0002044206 | 0.000314268
322 | -19.253 | 19.17625 | 8.05 | -0.0693022 | 0.1072011 | -132.1005 | 132.0434 | 0.0002035767 | 0.0003128228
323 | -19.26066 | 19.18878 | 8.075 | -0.05073216 | 0.08915581 | -131.3986 | 131.2846 | 0.0002032425 | 0.0003114515
324 | -19.26605 | 19.19912 | 8.1 | -0.03380789 | 0.07305753 | -130.6065 | 130.5093 | 0.0002018489 | 0.0003104194
325 | -19.26933 | 19.20744 | 8.125 | -0.0176317 | 0.05733204 | -129.7859 | 129.7156 | 0.000200749 | 0.0003091421
326 | -19.27059 | 19.21379 | 8.15 | -0.00207531 | 0.0422626 | -128.9844 | 128.8757 | 0.0001995719 | 0.0003080318
327 | -19.26997 | 19.21834 | 8.175 | 0.01183137 | 0.02903783 | -128.0942 | 128.0159 | 0.0001985101 | 0.0003068026
328 | -19.26759 | 19.22119 | 8.2 | 0.0253789 | 0.01575909 | -127.2162 | 127.1448 | 0.0001974348 | 0.0003048255
329 | -19.26358 | 19.22245 | 8.225 | 0.03749093 | 0.004011105 | -126.3024 | 126.1997 | 0.0001958712 | 0.0003031512
330 | -19.25805 | 19.22224 | 8.25 | 0.04934088 | -0.007420579 | -125.3427 | 125.2419 | 0.0001947645 | 0.0003017628
331 | -19.25106 | 19.22062 | 8.275 | 0.06011555 | -0.01784712 | -124.3548 | 124.2544 | 0.000193579 | 0.0003002621
332 | -19.24275 | 19.21771 | 8.3 | 0.07024625 | -0.02778706 | -123.3251 | 123.2192 | 0.0001926508 | 0.0002984048
333 | -19.23317 | 19.21356 | 8.325 | 0.07998275 | -0.03733171 | -122.2672 | 122.1873 | 0.0001912519 | 0.0002965494
334 | -19.22238 | 19.20826 | 8.35 | 0.08915964 | -0.0458547 | -121.1827 | 121.0699 | 0.0001900113 | 0.0002949167
335 | -19.21045 | 19.20184 | 8.375 | 0.09787602 | -0.05473719 | -120.0924 | 120.0016 | 0.0001884819 | 0.0002932734
336 | -19.19746 | 19.19437 | 8.4 | 0.1058467 | -0.06241875 | -118.9167 | 118.8455 | 0.0001874251 | 0.0002918623
337 | -19.18346 | 19.18595 | 8.425 | 0.1136256 | -0.06963083 | -117.756 | 117.6574 | 0.000186255 | 0.0002895597
338 | -19.16852 | 19.17659 | 8.45 | 0.1206831 | -0.07704096 | -116.571 | 116.4877 | 0.0001849028 | 0.000287605
339 | -19.15266 | 19.16632 | 8.475 | 0.1279604 | -0.08404864 | -115.3248 | 115.2084 | 0.0001835426 | 0.0002859092
340 | -19.13592 | 19.15518 | 8.5 | 0.1346665 | -0.0906627 | -114.0639 | 113.9861 | 0.0001823768 | 0.0002842961
341 | -19.11832 | 19.14321 | 8.525 | 0.1412063 | -0.09692396 | -112.7852 | 112.6858 | 0.000181136 | 0.0002826284
342 | -19.0999 | 19.13042 | 8.55 | 0.147615 | -0.1036204 | -111.4944 | 111.4143 | 0.0001797714 | 0.0002807404
343 | -19.08069 | 19.11683 | 8.575 | 0.1536704 | -0.1094704 | -110.1787 | 110.0373 | 0.0001784268 | 0.0002790369
344 | -19.06069 | 19.10247 | 8.6 | 0.1598405 | -0.1158203 | -108.7457 | 108.6438 | 0.0001770511 | 0.0002772175
345 | -19.03992 | 19.08733 | 8.625 | 0.165882 | -0.1214734 | -107.3722 | 107.2872 | 0.0001758026 | 0.0002753143
346 | -19.01839 | 19.07147 | 8.65 | 0.1717212 | -0.1272719 | -105.9273 | 105.8295 | 0.0001746937 | 0.0002736593
347 | -18.99612 | 19.05485 | 8.675 | 0.1775107 | -0.1332713 | -104.5108 | 104.4344 | 0.0001734491 | 0.0002715624
348 | -18.97312 | 19.03751 | 8.7 | 0.182995 | -0.1386826 | -103.0326 | 102.9506 | 0.0001722953 | 0.0002696933
349 | -18.9494 | 19.01945 | 8.725 | 0.1890487 | -0.144498 | -101.557 | 101.4751 | 0.000170437 | 0.0002680717
350 | -18.92494 | 19.00065 | 8.75 | 0.1944468 | -0.1502114 | -100.0313 | 99.92878 | 0.000168915 | 0.0002664265
351 | -18.89978 | 18.98115 | 8.775 | 0.2 | -0.1556602 | -98.42271 | 98.34874 | 0.0001672994 | 0.0002645825
352 | -18.87389 | 18.96093 | 8.8 | 0.2058968 | -0.161397 | -96.90611 | 96.82122 | 0.0001659606 | 0.0002622391
353 | -18.84727 | 18.93995 | 8.825 | 0.2115917 | -0.1674898 | -95.27679 | 95.18256 | 0.000164329 | 0.0002603697
354 | -18.8199 | 18.91825 | 8.85 | 0.2175384 | -0.1728128 | -93.67989 | 93.61153 | 0.0001630607 | 0.000258983
355 | -18.79183 | 18.89585 | 8.875 | 0.2225898 | -0.1783266 | -92.01763 | 91.93172 | 0.0001613675 | 0.0002565849
356 | -18.76307 | 18.87273 | 8.9 | 0.2282856 | -0.1842209 | -90.3908 | 90.28103 | 0.000160056 | 0.0002541684
357 | -18.7336 | 18.84889 | 8.925 | 0.2338895 | -0.1895508 | -88.68641 | 88.57107 | 0.0001586895 | 0.0002523419
358 | -18.70341 | 18.82434 | 8.95 | 0.2395031 | -0.1954094 | -86.94637 | 86.86 | 0.0001572095 | 0.0002503048
359 | -18.67247 | 18.79904 | 8.975 | 0.2455801 | -0.2013453 | -85.26531 | 85.15034 | 0.0001554845 | 0.0002483473
360 | -18.64079 | 18.773 | 9 | 0.2511907 | -0.2069738 | -83.4645 | 83.33981 | 0.0001540388 | 0.0002466873
361 | -18.60836 | 18.74621 | 9.025 | 0.257261 | -0.2130351 | -81.72531 | 81.64168 | 0.0001526318 | 0.0002438181
362 | -18.57519 | 18.71868 | 9.05 | 0.2629531 | -0.2186262 | -79.90416 | 79.84958 | 0.0001509465 | 0.0002419437
363 | -18.54127 | 18.6904 | 9.075 | 0.2688595 | -0.2248488 | -78.16519 | 78.02817 | 0.0001502413 | 0.0002401577
364 | -18.50658 | 18.66133 | 9.1 | 0.2751172 | -0.2310241 | -76.33588 | 76.17996 | 0.0001485032 | 0.000237965
365 | -18.4711 | 18.63148 | 9.125 | 0.2812186 | -0.236949 | -74.41382 | 74.32504 | 0.0001471683 | 0.0002355955
366 | -18.43481 | 18.60082 | 9.15 | 0.2876962 | -0.2437692 | -72.58092 | 72.48721 | 0.0001458972 | 0.0002335389
367 | -18.39771 | 18.56933 | 9.175 | 0.2940925 | -0.2500149 | -70.64844 | 70.565 | 0.0001448982 | 0.0002314613
368 | -18.35977 | 18.53703 | 9.2 | 0.300749 | -0.2565051 | -68.79996 | 68.70618 | 0.0001434477 | 0.000229315
369 | -18.32102 | 18.50389 | 9.225 | 0.3068746 | -0.2630869 | -66.87634 | 66.77149 | 0.000142321 | 0.0002273875
370 | -18.28143 | 18.46988 | 9.25 | 0.3139241 | -0.2701896 | -64.89603 | 64.80111 | 0.0001411748 | 0.0002251911
371 | -18.24094 | 18.43498 | 9.275 | 0.3208729 | -0.2770042 | -62.99954 | 62.90172 | 0.0001398005 | 0.0002228954
372 | -18.19957 | 18.39919 | 9.3 | 0.327923 | -0.284254 | -60.96905 | 60.87897 | 0.0001388892 | 0.0002206138
373 | -18.15727 | 18.36246 | 9.325 | 0.3353045 | -0.2917328 | -59.04809 | 58.94531 | 0.0001378043 | 0.0002188548
374 | -18.11402 | 18.32478 | 9.35 | 0.3428512 | -0.2990709 | -56.9987 | 56.90576 | 0.0001366601 | 0.0002164531
375 | -18.06978 | 18.28613 | 9.375 | 0.3507659 | -0.3068707 | -55.0342 | 54.95172 | 0.000135309 | 0.0002142515
376 | -18.02456 | 18.24649 | 9.4 | 0.358362 | -0.3146972 | -53.03015 | 52.8734 | 0.0001340548 | 0.0002123355
377 | -17.97832 | 18.2058 | 9.425 | 0.3666736 | -0.323365 | -50.91302 | 50.82008 | 0.0001327413 | 0.0002100657
378 | -17.93101 | 18.16402 | 9.45 | 0.3751414 | -0.3316827 | -48.92256 | 48.81053 | 0.0001321256 | 0.0002074733
379 | -17.88257 | 18.12113 | 9.475 | 0.3843575 | -0.3408681 | -46.78382 | 46.71061 | 0.0001309265 | 0.0002052509
380 | -17.83297 | 18.07706 | 9.5 | 0.3933578 | -0.3501173 | -44.77939 | 44.6955 | 0.0001298764 | 0.0002028554
381 | -17.78223 | 18.03184 | 9.525 | 0.4023489 | -0.3589895 | -42.62496 | 42.5358 | 0.0001288475 | 0.0002004774
382 | -17.73028 | 17.98542 | 9.55 | 0.4121955 | -0.3688507 | -40.59206 | 40.47458 | 0.0001277234 | 0.0001982149
383 | -17.6771 | 17.93774 | 9.575 | 0.4216216 | -0.3788157 | -38.51733 | 38.32424 | 0.0001264715 | 0.0001957583
384 | -17.62262 | 17.88874 | 9.6 | 0.4326706 | -0.3895028 | -36.30704 | 36.21315 | 0.0001254134 | 0.0001932156
385 | -17.56675 | 17.83837 | 9.625 | 0.4433978 | -0.4002174 | -34.2488 | 34.14378 | 0.0001239702 | 0.0001908406
386 | -17.5095 | 17.78663 | 9.65 | 0.4542934 | -0.4111978 | -32.06761 | 31.94805 | 0.0001229508 | 0.0001881152
387 | -17.4508 | 17.73343 | 9.675 | 0.4660525 | -0.4228331 | -29.99118 | 29.85015 | 0.0001217684 | 0.0001856326
388 | -17.39062 | 17.67874 | 9.7 | 0.4776306 | -0.4348111 | -27.77913 | 27.70032 | 0.0001203955 | 0.000182365
389 | -17.32888 | 17.62246 | 9.725 | 0.4903606 | -0.4475838 | -25.66705 | 25.55365 | 0.000119269 | 0.0001794968
390 | -17.26551 | 17.56456 | 9.75 | 0.5033948 | -0.4603408 | -23.53578 | 23.32573 | 0.0001180057 | 0.0001767101
391 | -17.20046 | 17.50499 | 9.775 | 0.5165244 | -0.473637 | -21.28498 | 21.17554 | 0.0001165244 | 0.0001738998
392 | -17.13367 | 17.4437 | 9.8 | 0.5306957 | -0.4874081 | -19.1507 | 19.05133 | 0.0001150369 | 0.0001704361
393 | -17.0651 | 17.38063 | 9.825 | 0.5445208 | -0.5016 | -16.91804 | 16.83449 | 0.000113648 | 0.0001680063
394 | -16.99468 | 17.31567 | 9.85 | 0.5597006 | -0.5169907 | -14.81002 | 14.70527 | 0.0001121366 | 0.0001639452
395 | -16.92231 | 17.24878 | 9.875 | 0.574959 | -0.5317499 | -12.59231 | 12.47622 | 0.0001105458 | 0.000160408
396 | -16.84791 | 17.1799 | 9.9 | 0.5916316 | -0.5483797 | -10.42977 | 10.33122 | 0.0001092709 | 0.0001574392
397 | -16.77141 | 17.10892 | 9.925 | 0.6079228 | -0.5646154 | -8.243427 | 8.119034 | 0.0001075876 | 0.0001535703
398 | -16.69279 | 17.03581 | 9.95 | 0.6249163 | -0.5817087 | -5.993897 | 5.898363 | 0.0001056285 | 0.0001494632
399 | -16.61191 | 16.96045 | 9.975 | 0.6432345 | -0.6 | -3.868737 | 3.736502 | 0.00010389 | 0.0001457569
400 | -16.52908 | 16.88314 | 10 | 0.6555211 | -0.6121743 | -1.622218 | 1.515559 | 0.0001025412 | 0.0001418291

## 15. 150.0 kV_cm
| P2 [uC/cm2] | P3 [uC/cm2] | Time [ms] | I2 [mA] | I3 [mA] | E+ [kV/cm] | E- [kV/cm] | Strain2 [] | Strain3 []
0 | -21.19688 | 21.79664 | 0 | -0.007507811 | -0.0154012 | -0.03827401 | -0.05938198 | 0 | 0
1 | -21.19145 | 21.78703 | 0.025 | 0.09270038 | -0.1352036 | 0.431916 | -0.6847782 | -1.001758e-07 | -3.804657e-07
2 | -21.16814 | 21.76038 | 0.05 | 0.2727082 | -0.2826339 | 2.478027 | -2.907363 | -1.275395e-06 | -1.970989e-06
3 | -21.13182 | 21.72417 | 0.075 | 0.2968234 | -0.2851163 | 5.362286 | -5.438763 | -4.570034e-06 | -6.400687e-06
4 | -21.09693 | 21.68876 | 0.1 | 0.250205 | -0.2701411 | 7.850195 | -7.819179 | -8.126336e-06 | -1.208943e-05
5 | -21.06439 | 21.6527 | 0.125 | 0.2600945 | -0.2952796 | 9.954752 | -10.05858 | -1.084787e-05 | -1.710427e-05
6 | -21.02869 | 21.61389 | 0.15 | 0.2996355 | -0.3133817 | 12.29892 | -12.43503 | -1.383259e-05 | -2.168729e-05
7 | -20.98908 | 21.57267 | 0.175 | 0.3215433 | -0.3329474 | 14.76171 | -14.84074 | -1.673852e-05 | -2.608678e-05
8 | -20.94689 | 21.52852 | 0.2 | 0.3398758 | -0.3591742 | 17.03467 | -17.10832 | -1.988334e-05 | -3.066455e-05
9 | -20.90149 | 21.48041 | 0.225 | 0.3719834 | -0.3952574 | 19.36608 | -19.47661 | -2.259863e-05 | -3.558725e-05
10 | -20.85152 | 21.42764 | 0.25 | 0.4115803 | -0.4322054 | 21.67277 | -21.76758 | -2.565274e-05 | -4.096794e-05
11 | -20.79606 | 21.36977 | 0.275 | 0.4579957 | -0.4751368 | 24.05264 | -24.13979 | -2.901807e-05 | -4.67821e-05
12 | -20.73417 | 21.30572 | 0.3 | 0.5125255 | -0.5291499 | 26.29118 | -26.40035 | -3.250116e-05 | -5.259e-05
13 | -20.66541 | 21.23478 | 0.325 | 0.5656123 | -0.5833045 | 28.60462 | -28.71566 | -3.570749e-05 | -5.884542e-05
14 | -20.58903 | 21.15618 | 0.35 | 0.6319744 | -0.6490985 | 30.97414 | -31.09456 | -3.938802e-05 | -6.509195e-05
15 | -20.50392 | 21.06893 | 0.375 | 0.7026351 | -0.7189515 | 33.21204 | -33.30985 | -4.291508e-05 | -7.192691e-05
16 | -20.40918 | 20.97229 | 0.4 | 0.7828362 | -0.7963622 | 35.53269 | -35.65804 | -4.688767e-05 | -7.932721e-05
17 | -20.30387 | 20.86517 | 0.425 | 0.8685177 | -0.8833476 | 37.76813 | -37.86631 | -5.093718e-05 | -8.698237e-05
18 | -20.18725 | 20.74668 | 0.45 | 0.960024 | -0.9746041 | 40.09237 | -40.17466 | -5.491282e-05 | -9.493828e-05
19 | -20.05827 | 20.61601 | 0.475 | 1.062354 | -1.074182 | 42.28744 | -42.38683 | -5.869218e-05 | -0.0001031043
20 | -19.91595 | 20.47244 | 0.5 | 1.169186 | -1.177084 | 44.55893 | -44.64908 | -6.339447e-05 | -0.0001121394
21 | -19.75922 | 20.315 | 0.525 | 1.288455 | -1.291463 | 46.85053 | -46.95118 | -6.823443e-05 | -0.0001208902
22 | -19.58723 | 20.14252 | 0.55 | 1.40831 | -1.413031 | 49.00248 | -49.11969 | -7.263282e-05 | -0.0001305516
23 | -19.39941 | 19.95431 | 0.575 | 1.536607 | -1.538164 | 51.30122 | -51.39176 | -7.725458e-05 | -0.0001404383
24 | -19.19475 | 19.74946 | 0.6 | 1.672511 | -1.673805 | 53.42408 | -53.53427 | -8.180531e-05 | -0.0001503619
25 | -18.97214 | 19.5271 | 0.625 | 1.818075 | -1.812937 | 55.6521 | -55.75634 | -8.672672e-05 | -0.0001613571
26 | -18.72995 | 19.28587 | 0.65 | 1.979496 | -1.969524 | 57.80366 | -57.8834 | -9.177416e-05 | -0.0001719553
27 | -18.46745 | 19.02478 | 0.675 | 2.136424 | -2.124274 | 59.94263 | -60.0813 | -9.678725e-05 | -0.0001828081
28 | -18.18377 | 18.74279 | 0.7 | 2.311617 | -2.297339 | 62.11592 | -62.23935 | -0.0001009002 | -0.0001939409
29 | -17.87677 | 18.43775 | 0.725 | 2.502141 | -2.485694 | 64.22679 | -64.32557 | -0.0001061413 | -0.0002065005
30 | -17.54508 | 18.10869 | 0.75 | 2.698904 | -2.674028 | 66.37206 | -66.47553 | -0.0001110494 | -0.0002182558
31 | -17.18657 | 17.75378 | 0.775 | 2.922417 | -2.89098 | 68.41977 | -68.53073 | -0.0001156102 | -0.0002300368
32 | -16.79916 | 17.37069 | 0.8 | 3.152273 | -3.115876 | 70.53462 | -70.64279 | -0.0001197405 | -0.0002426852
33 | -16.38076 | 16.95712 | 0.825 | 3.408163 | -3.368881 | 72.55088 | -72.67885 | -0.0001232909 | -0.0002549395
34 | -15.92882 | 16.51086 | 0.85 | 3.678324 | -3.628459 | 74.59355 | -74.7366 | -0.0001273948 | -0.0002680171
35 | -15.44045 | 16.02933 | 0.875 | 3.979315 | -3.921933 | 76.6029 | -76.78424 | -0.0001309146 | -0.0002800846
36 | -14.912 | 15.50897 | 0.9 | 4.306665 | -4.237364 | 78.61137 | -78.71595 | -0.0001337557 | -0.0002928735
37 | -14.34105 | 14.94695 | 0.925 | 4.645832 | -4.575041 | 80.6384 | -80.77538 | -0.000135825 | -0.0003047434
38 | -13.72413 | 14.33934 | 0.95 | 5.027604 | -4.95233 | 82.55679 | -82.67424 | -0.0001378298 | -0.0003173804
39 | -13.05805 | 13.68331 | 0.975 | 5.416439 | -5.33412 | 84.49118 | -84.60542 | -0.0001389026 | -0.000330154
40 | -12.33941 | 12.9756 | 1 | 5.851904 | -5.762902 | 86.47076 | -86.59317 | -0.0001392439 | -0.000341603
41 | -11.56489 | 12.2129 | 1.025 | 6.292472 | -6.196227 | 88.3255 | -88.43595 | -0.0001385427 | -0.0003530558
42 | -10.73239 | 11.39306 | 1.05 | 6.761253 | -6.658834 | 90.25481 | -90.33718 | -0.0001361708 | -0.0003635852
43 | -9.838632 | 10.51249 | 1.075 | 7.252807 | -7.148535 | 92.03931 | -92.16637 | -0.0001331305 | -0.0003735983
44 | -8.883369 | 9.570347 | 1.1 | 7.725728 | -7.624207 | 93.9358 | -94.03347 | -0.0001286263 | -0.0003823382
45 | -7.866398 | 8.566356 | 1.125 | 8.220378 | -8.118373 | 95.71599 | -95.82962 | -0.0001226712 | -0.0003905084
46 | -6.788442 | 7.501276 | 1.15 | 8.681967 | -8.582076 | 97.5142 | -97.61718 | -0.0001139019 | -0.0003969153
47 | -5.653191 | 6.378076 | 1.175 | 9.118767 | -9.029708 | 99.36382 | -99.43363 | -0.0001042781 | -0.0004014924
48 | -4.465342 | 5.201497 | 1.2 | 9.506702 | -9.41905 | 101.0799 | -101.2116 | -9.22142e-05 | -0.000404945
49 | -3.231186 | 3.978223 | 1.225 | 9.844864 | -9.761887 | 102.8535 | -102.9356 | -7.855149e-05 | -0.0004065813
50 | -1.958625 | 2.715633 | 1.25 | 10.1089 | -10.03552 | 104.5472 | -104.6457 | -6.215294e-05 | -0.0004060989
51 | -0.6579859 | 1.42426 | 1.275 | 10.28512 | -10.21321 | 106.2733 | -106.3505 | -4.271821e-05 | -0.0004036805
52 | 0.6588296 | 0.1159032 | 1.3 | 10.36255 | -10.30183 | 107.9351 | -107.9726 | -2.195319e-05 | -0.0003990767
53 | 1.979497 | -1.198149 | 1.325 | 10.34552 | -10.30252 | 109.581 | -109.6627 | 1.541782e-06 | -0.0003928679
54 | 3.291521 | -2.5055 | 1.35 | 10.22701 | -10.19673 | 111.2547 | -111.3129 | 2.58098e-05 | -0.000384726
55 | 4.582711 | -3.79379 | 1.375 | 10.01885 | -10.00366 | 112.836 | -112.8729 | 5.33579e-05 | -0.0003745557
56 | 5.842216 | -5.052529 | 1.4 | 9.730182 | -9.733365 | 114.4279 | -114.5038 | 8.063e-05 | -0.000363733
57 | 7.059289 | -6.271741 | 1.425 | 9.353534 | -9.383874 | 115.9276 | -115.9974 | 0.0001092231 | -0.0003516321
58 | 8.226218 | -7.444316 | 1.45 | 8.943904 | -9.002111 | 117.4688 | -117.5273 | 0.0001390861 | -0.0003383585
59 | 9.336964 | -8.564358 | 1.475 | 8.472592 | -8.560151 | 118.8891 | -118.944 | 0.0001668825 | -0.0003246195
60 | 10.38795 | -9.628556 | 1.5 | 8.006901 | -8.126467 | 120.3029 | -120.3816 | 0.0001965468 | -0.0003099178
61 | 11.37834 | -10.63559 | 1.525 | 7.522337 | -7.663855 | 121.761 | -121.7949 | 0.0002243813 | -0.0002959279
62 | 12.30632 | -11.58313 | 1.55 | 7.028508 | -7.193551 | 123.0668 | -123.14 | 0.0002521324 | -0.0002812825
63 | 13.17421 | -12.47303 | 1.575 | 6.58 | -6.76013 | 124.4252 | -124.4843 | 0.0002785409 | -0.0002674415
64 | 13.98458 | -13.30775 | 1.6 | 6.126466 | -6.328241 | 125.6645 | -125.7791 | 0.000304409 | -0.0002531658
65 | 14.74024 | -14.0899 | 1.625 | 5.722374 | -5.935911 | 126.9685 | -127.034 | 0.0003306648 | -0.0002387747
66 | 15.44467 | -14.82217 | 1.65 | 5.323061 | -5.546018 | 128.1919 | -128.2281 | 0.0003538705 | -0.0002254047
67 | 16.10096 | -15.50732 | 1.675 | 4.967488 | -5.197212 | 129.363 | -129.4327 | 0.0003776511 | -0.0002120074
68 | 16.71308 | -16.14864 | 1.7 | 4.630631 | -4.858623 | 130.5363 | -130.6649 | 0.0003990385 | -0.0001994061
69 | 17.28385 | -16.74839 | 1.725 | 4.319006 | -4.545453 | 131.6437 | -131.7316 | 0.0004207996 | -0.0001862539
70 | 17.81732 | -17.31056 | 1.75 | 4.045835 | -4.269411 | 132.7911 | -132.9024 | 0.0004407691 | -0.0001740813
71 | 18.31629 | -17.83812 | 1.775 | 3.778031 | -4.00263 | 133.8386 | -133.8963 | 0.0004604187 | -0.0001623766
72 | 18.78351 | -18.33343 | 1.8 | 3.54795 | -3.763824 | 134.8581 | -134.9311 | 0.0004788603 | -0.0001502637
73 | 19.22194 | -18.79894 | 1.825 | 3.326687 | -3.53551 | 135.8931 | -135.9681 | 0.0004959676 | -0.0001387704
74 | 19.6337 | -19.23696 | 1.85 | 3.129644 | -3.332549 | 136.831 | -136.8932 | 0.0005132008 | -0.0001275569
75 | 20.02114 | -19.6499 | 1.875 | 2.945383 | -3.142341 | 137.7905 | -137.9131 | 0.0005291191 | -0.0001172878
76 | 20.38569 | -20.03897 | 1.9 | 2.770776 | -2.958294 | 138.6553 | -138.7183 | 0.000544763 | -0.0001068979
77 | 20.72947 | -20.40614 | 1.925 | 2.619702 | -2.798993 | 139.5468 | -139.6272 | 0.0005589389 | -9.699981e-05
78 | 21.05409 | -20.75332 | 1.95 | 2.470319 | -2.644675 | 140.3718 | -140.4466 | 0.0005730111 | -8.708359e-05
79 | 21.36075 | -21.08192 | 1.975 | 2.338153 | -2.507805 | 141.1646 | -141.2437 | 0.0005867069 | -7.751538e-05
80 | 21.65115 | -21.39324 | 2 | 2.215394 | -2.373685 | 141.9427 | -142.0302 | 0.0005990996 | -6.8765e-05
81 | 21.92667 | -21.68848 | 2.025 | 2.104657 | -2.255671 | 142.6557 | -142.7267 | 0.0006116393 | -5.974034e-05
82 | 22.18799 | -21.96868 | 2.05 | 1.992894 | -2.137975 | 143.3367 | -143.4324 | 0.0006225832 | -5.162218e-05
83 | 22.43589 | -22.23446 | 2.075 | 1.894124 | -2.029436 | 144.0169 | -144.067 | 0.0006340809 | -4.320336e-05
84 | 22.67141 | -22.48711 | 2.1 | 1.798811 | -1.93212 | 144.6423 | -144.7026 | 0.0006448958 | -3.522152e-05
85 | 22.89519 | -22.72696 | 2.125 | 1.710108 | -1.828723 | 145.209 | -145.2377 | 0.0006545191 | -2.808506e-05
86 | 23.10806 | -22.95468 | 2.15 | 1.627714 | -1.741872 | 145.7589 | -145.7854 | 0.0006642962 | -2.064887e-05
87 | 23.31068 | -23.17143 | 2.175 | 1.549381 | -1.656856 | 146.2618 | -146.3325 | 0.000673224 | -1.389281e-05
88 | 23.50301 | -23.37749 | 2.2 | 1.466262 | -1.574118 | 146.7331 | -146.7767 | 0.000682387 | -7.111794e-06
89 | 23.68575 | -23.5734 | 2.225 | 1.399161 | -1.497677 | 147.166 | -147.2165 | 0.00069025 | -9.813718e-07
90 | 23.85985 | -23.75973 | 2.25 | 1.330759 | -1.424045 | 147.5686 | -147.5571 | 0.0006981542 | 5.092802e-06
91 | 24.02563 | -23.93706 | 2.275 | 1.268577 | -1.356508 | 147.9281 | -147.9465 | 0.0007060485 | 1.103664e-05
92 | 24.18327 | -24.10554 | 2.3 | 1.203332 | -1.285235 | 148.2263 | -148.244 | 0.0007130401 | 1.628578e-05
93 | 24.33315 | -24.26552 | 2.325 | 1.14667 | -1.223288 | 148.5189 | -148.5437 | 0.0007201962 | 2.186925e-05
94 | 24.47573 | -24.4179 | 2.35 | 1.089115 | -1.165985 | 148.7765 | -148.7686 | 0.0007264664 | 2.674227e-05
95 | 24.61121 | -24.56259 | 2.375 | 1.035165 | -1.102788 | 148.9814 | -148.9702 | 0.0007324263 | 3.079824e-05
96 | 24.73979 | -24.69973 | 2.4 | 0.9809233 | -1.047477 | 149.1713 | -149.1665 | 0.000737776 | 3.505558e-05
97 | 24.86158 | -24.82999 | 2.425 | 0.9287606 | -0.9950847 | 149.3064 | -149.2671 | 0.0007432366 | 3.926828e-05
98 | 24.97687 | -24.95384 | 2.45 | 0.8790289 | -0.9469171 | 149.46 | -149.3936 | 0.0007488439 | 4.329492e-05
99 | 25.08611 | -25.07119 | 2.475 | 0.833849 | -0.8930306 | 149.5205 | -149.471 | 0.0007534817 | 4.646305e-05
100 | 25.18984 | -25.18244 | 2.5 | 0.7925854 | -0.8514704 | 149.5478 | -149.4915 | 0.0007580298 | 4.93137e-05
101 | 25.2881 | -25.2881 | 2.525 | 0.7481287 | -0.805176 | 149.561 | -149.494 | 0.0007617141 | 5.275095e-05
102 | 25.38072 | -25.38779 | 2.55 | 0.7041478 | -0.7580498 | 149.5326 | -149.4931 | 0.0007657702 | 5.601737e-05
103 | 25.4682 | -25.48197 | 2.575 | 0.6675923 | -0.7186994 | 149.4391 | -149.4351 | 0.0007695275 | 5.857267e-05
104 | 25.55079 | -25.57097 | 2.6 | 0.6274797 | -0.6768163 | 149.3652 | -149.3404 | 0.0007726088 | 6.062916e-05
105 | 25.62851 | -25.65505 | 2.625 | 0.5910907 | -0.6414837 | 149.2406 | -149.2112 | 0.0007755496 | 6.314233e-05
106 | 25.70137 | -25.73408 | 2.65 | 0.5514151 | -0.5977446 | 149.0749 | -149.0301 | 0.0007780981 | 6.497656e-05
107 | 25.76946 | -25.80793 | 2.675 | 0.5161053 | -0.5602342 | 148.8923 | -148.855 | 0.0007806534 | 6.68816e-05
108 | 25.83312 | -25.87692 | 2.7 | 0.482096 | -0.5215671 | 148.635 | -148.6079 | 0.0007827989 | 6.841775e-05
109 | 25.89232 | -25.94138 | 2.725 | 0.4462512 | -0.4891731 | 148.3466 | -148.3685 | 0.000784487 | 6.969321e-05
110 | 25.94694 | -26.00175 | 2.75 | 0.4102136 | -0.4573587 | 148.0485 | -148.0582 | 0.0007861691 | 7.102076e-05
111 | 25.9972 | -26.05788 | 2.775 | 0.3777626 | -0.4227277 | 147.7348 | -147.7229 | 0.0007875618 | 7.212252e-05
112 | 26.04365 | -26.10968 | 2.8 | 0.3505525 | -0.389525 | 147.3214 | -147.3505 | 0.0007888859 | 7.296462e-05
113 | 26.08624 | -26.1572 | 2.825 | 0.3172573 | -0.3556172 | 146.9051 | -146.9431 | 0.0007898218 | 7.360943e-05
114 | 26.12473 | -26.20085 | 2.85 | 0.2862996 | -0.3288554 | 146.4718 | -146.4989 | 0.0007902679 | 7.417805e-05
115 | 26.15971 | -26.24095 | 2.875 | 0.2622677 | -0.2997766 | 145.9428 | -145.9921 | 0.000790395 | 7.461504e-05
116 | 26.19126 | -26.27733 | 2.9 | 0.2323322 | -0.270732 | 145.4589 | -145.4766 | 0.0007913584 | 7.518683e-05
117 | 26.21922 | -26.30996 | 2.925 | 0.2061921 | -0.240849 | 144.8704 | -144.894 | 0.0007912668 | 7.505069e-05
118 | 26.24403 | -26.339 | 2.95 | 0.1827978 | -0.2144841 | 144.28 | -144.3294 | 0.0007909618 | 7.542046e-05
119 | 26.26564 | -26.36492 | 2.975 | 0.1559972 | -0.1920345 | 143.648 | -143.6872 | 0.0007904664 | 7.545481e-05
120 | 26.28419 | -26.38786 | 3 | 0.1349701 | -0.1675827 | 142.9218 | -142.9944 | 0.0007898534 | 7.513156e-05
121 | 26.29972 | -26.40756 | 3.025 | 0.1085232 | -0.1413342 | 142.2269 | -142.2734 | 0.0007896653 | 7.495996e-05
122 | 26.31243 | -26.42437 | 3.05 | 0.0907827 | -0.1223389 | 141.4554 | -141.499 | 0.0007885897 | 7.442744e-05
123 | 26.32284 | -26.43859 | 3.075 | 0.07234408 | -0.100527 | 140.6776 | -140.7408 | 0.0007873511 | 7.390863e-05
124 | 26.33084 | -26.45017 | 3.1 | 0.05316167 | -0.08113922 | 139.8446 | -139.9072 | 0.0007859115 | 7.36426e-05
125 | 26.33662 | -26.45947 | 3.125 | 0.03743357 | -0.06465021 | 138.9902 | -139.0592 | 0.0007846641 | 7.275363e-05
126 | 26.34034 | -26.46662 | 3.15 | 0.02086698 | -0.04745277 | 138.1146 | -138.1697 | 0.0007834061 | 7.192382e-05
127 | 26.34213 | -26.47151 | 3.175 | 0.007253912 | -0.02917386 | 137.1689 | -137.2435 | 0.0007815206 | 7.096298e-05
128 | 26.34187 | -26.47457 | 3.2 | -0.01141173 | -0.01885311 | 136.2152 | -136.2944 | 0.0007797706 | 6.983809e-05
129 | 26.3397 | -26.47605 | 3.225 | -0.02261659 | -0.004391293 | 135.1952 | -135.2729 | 0.0007775366 | 6.862775e-05
130 | 26.33597 | -26.47575 | 3.25 | -0.03574368 | 0.009205808 | 134.2038 | -134.2698 | 0.0007757527 | 6.733893e-05
131 | 26.33056 | -26.47392 | 3.275 | -0.04908182 | 0.01940677 | 133.1496 | -133.213 | 0.0007738725 | 6.615244e-05
132 | 26.32373 | -26.47073 | 3.3 | -0.05807697 | 0.03062076 | 132.0184 | -132.0909 | 0.0007719798 | 6.445183e-05
133 | 26.31567 | -26.46583 | 3.325 | -0.06835892 | 0.04628611 | 130.9246 | -131 | 0.0007691901 | 6.255588e-05
134 | 26.30622 | -26.45923 | 3.35 | -0.07978852 | 0.05704834 | 129.753 | -129.83 | 0.0007669103 | 6.119744e-05
135 | 26.29561 | -26.45159 | 3.375 | -0.08655342 | 0.06277626 | 128.5658 | -128.677 | 0.000765071 | 5.929111e-05
136 | 26.28415 | -26.44282 | 3.4 | -0.09317229 | 0.07484128 | 127.3251 | -127.3895 | 0.0007623931 | 5.749111e-05
137 | 26.27157 | -26.43275 | 3.425 | -0.1040121 | 0.08307437 | 126.102 | -126.1504 | 0.0007598424 | 5.530374e-05
138 | 26.25776 | -26.42184 | 3.45 | -0.1126137 | 0.08788167 | 124.8133 | -124.8686 | 0.0007570305 | 5.313233e-05
139 | 26.24308 | -26.40978 | 3.475 | -0.117575 | 0.1012563 | 123.463 | -123.544 | 0.0007545046 | 5.067496e-05
140 | 26.22753 | -26.39651 | 3.5 | -0.1262404 | 0.1067549 | 122.1444 | -122.2255 | 0.000752 | 4.842172e-05
141 | 26.21077 | -26.38239 | 3.525 | -0.136576 | 0.114769 | 120.7562 | -120.8161 | 0.0007493454 | 4.511099e-05
142 | 26.19284 | -26.36704 | 3.55 | -0.1444509 | 0.1258963 | 119.3652 | -119.4432 | 0.0007463344 | 4.228351e-05
143 | 26.17396 | -26.35066 | 3.575 | -0.1516276 | 0.1309603 | 117.8784 | -117.9976 | 0.0007433237 | 3.94321e-05
144 | 26.15426 | -26.33364 | 3.6 | -0.1573053 | 0.1359147 | 116.479 | -116.5543 | 0.0007408252 | 3.674996e-05
145 | 26.13386 | -26.31572 | 3.625 | -0.1625644 | 0.1450319 | 114.9631 | -115.0215 | 0.0007375011 | 3.337904e-05
146 | 26.11258 | -26.29689 | 3.65 | -0.1710313 | 0.1502807 | 113.3979 | -113.4916 | 0.0007348439 | 2.994159e-05
147 | 26.09039 | -26.27731 | 3.675 | -0.1768973 | 0.156652 | 111.8995 | -111.9927 | 0.0007314798 | 2.697098e-05
148 | 26.06741 | -26.25667 | 3.7 | -0.1834854 | 0.1669694 | 110.2682 | -110.3797 | 0.000728042 | 2.329256e-05
149 | 26.04339 | -26.2349 | 3.725 | -0.1932266 | 0.174332 | 108.6987 | -108.8124 | 0.0007255737 | 2.007485e-05
150 | 26.01831 | -26.21231 | 3.75 | -0.2 | 0.1799151 | 107.0514 | -107.1187 | 0.0007219279 | 1.62454e-05
151 | 25.99237 | -26.18903 | 3.775 | -0.2068191 | 0.1851125 | 105.4409 | -105.5005 | 0.0007187511 | 1.263854e-05
152 | 25.96573 | -26.16495 | 3.8 | -0.2109385 | 0.1925163 | 103.7543 | -103.8208 | 0.0007149279 | 9.269595e-06
153 | 25.93821 | -26.14012 | 3.825 | -0.2205714 | 0.1967543 | 101.984 | -102.0624 | 0.0007120298 | 5.705198e-06
154 | 25.90968 | -26.11429 | 3.85 | -0.2268469 | 0.2082968 | 100.3295 | -100.3797 | 0.000708787 | 2.000286e-06
155 | 25.8803 | -26.08745 | 3.875 | -0.2337418 | 0.2125828 | 98.50351 | -98.55 | 0.0007051355 | -1.678252e-06
156 | 25.85016 | -26.05987 | 3.9 | -0.2388195 | 0.2198804 | 96.77355 | -96.84115 | 0.000701537 | -5.336874e-06
157 | 25.81923 | -26.03127 | 3.925 | -0.2462495 | 0.2285539 | 94.92802 | -94.97947 | 0.0006976721 | -8.4075e-06
158 | 25.78736 | -26.00199 | 3.95 | -0.2534832 | 0.2305457 | 93.12615 | -93.18046 | 0.0006941798 | -1.188807e-05
159 | 25.75445 | -25.9719 | 3.975 | -0.2625309 | 0.2412235 | 91.26439 | -91.33477 | 0.0006904779 | -1.588791e-05
160 | 25.72075 | -25.94071 | 4 | -0.2658141 | 0.2479451 | 89.33237 | -89.42908 | 0.0006865061 | -1.922227e-05
161 | 25.6862 | -25.90873 | 4.025 | -0.2759249 | 0.2535019 | 87.49775 | -87.5616 | 0.0006824802 | -2.261344e-05
162 | 25.65045 | -25.87593 | 4.05 | -0.2847044 | 0.2607117 | 85.52805 | -85.59714 | 0.0006786595 | -2.562322e-05
163 | 25.61362 | -25.84207 | 4.075 | -0.292755 | 0.27017 | 83.64179 | -83.67958 | 0.0006745561 | -2.898297e-05
164 | 25.57591 | -25.80705 | 4.1 | -0.2984989 | 0.2789803 | 81.67534 | -81.72866 | 0.0006706508 | -3.23935e-05
165 | 25.53742 | -25.77093 | 4.125 | -0.305047 | 0.2874381 | 79.63057 | -79.72107 | 0.0006666279 | -3.591085e-05
166 | 25.49814 | -25.73398 | 4.15 | -0.3109324 | 0.2919625 | 77.68557 | -77.74832 | 0.0006620511 | -3.890847e-05
167 | 25.45779 | -25.69604 | 4.175 | -0.3216821 | 0.3028548 | 75.62679 | -75.68408 | 0.0006579718 | -4.179702e-05
168 | 25.41623 | -25.65702 | 4.2 | -0.33 | 0.3090379 | 73.61893 | -73.69523 | 0.0006541359 | -4.481061e-05
169 | 25.37367 | -25.61691 | 4.225 | -0.3373885 | 0.3198195 | 71.5116 | -71.60813 | 0.0006495279 | -4.767519e-05
170 | 25.33001 | -25.57573 | 4.25 | -0.3470749 | 0.3259342 | 69.48111 | -69.56179 | 0.0006449695 | -5.119363e-05
171 | 25.28524 | -25.53358 | 4.275 | -0.3549784 | 0.334927 | 67.38737 | -67.48317 | 0.0006401939 | -5.378393e-05
172 | 25.23932 | -25.49006 | 4.3 | -0.3651097 | 0.347486 | 65.22779 | -65.3021 | 0.0006359302 | -5.675149e-05
173 | 25.1922 | -25.44538 | 4.325 | -0.3737227 | 0.3530747 | 63.15695 | -63.2529 | 0.0006310874 | -5.993e-05
174 | 25.14391 | -25.3996 | 4.35 | -0.3833795 | 0.3647451 | 60.99282 | -61.0687 | 0.0006262695 | -6.345927e-05
175 | 25.09413 | -25.35243 | 4.375 | -0.397247 | 0.3748878 | 58.87004 | -58.9476 | 0.0006213156 | -6.655355e-05
176 | 25.04307 | -25.30384 | 4.4 | -0.4033491 | 0.3869905 | 56.65698 | -56.73401 | 0.0006166958 | -6.955084e-05
177 | 24.99074 | -25.25385 | 4.425 | -0.4171721 | 0.3968412 | 54.5266 | -54.58721 | 0.0006120305 | -7.255538e-05
178 | 24.93706 | -25.20273 | 4.45 | -0.4245986 | 0.4047834 | 52.29615 | -52.39973 | 0.0006066542 | -7.623031e-05
179 | 24.8821 | -25.15021 | 4.475 | -0.4370857 | 0.4187878 | 50.05324 | -50.14034 | 0.0006016202 | -7.958359e-05
180 | 24.82548 | -25.09598 | 4.5 | -0.4507912 | 0.431454 | 47.90813 | -47.95668 | 0.0005962107 | -8.301218e-05
181 | 24.76707 | -25.04032 | 4.525 | -0.4650762 | 0.4412534 | 45.5905 | -45.68767 | 0.0005910618 | -8.633279e-05
182 | 24.70704 | -24.98326 | 4.55 | -0.4761556 | 0.4534451 | 43.39611 | -43.48405 | 0.0005861202 | -9.000538e-05
183 | 24.64551 | -24.92444 | 4.575 | -0.4886347 | 0.4689085 | 41.07733 | -41.17267 | 0.0005800855 | -9.422279e-05
184 | 24.58246 | -24.86369 | 4.6 | -0.5 | 0.4837422 | 38.88107 | -38.96882 | 0.000574626 | -9.76808e-05
185 | 24.51755 | -24.80116 | 4.625 | -0.5178253 | 0.4965841 | 36.59841 | -36.71875 | 0.0005686966 | -0.0001017243
186 | 24.45069 | -24.73687 | 4.65 | -0.5306523 | 0.5114794 | 34.24977 | -34.3309 | 0.0005632985 | -0.0001055959
187 | 24.38208 | -24.67041 | 4.675 | -0.5450948 | 0.5307394 | 31.9987 | -32.11261 | 0.0005572534 | -0.0001097485
188 | 24.3115 | -24.60185 | 4.7 | -0.5616728 | 0.5441814 | 29.64778 | -29.74852 | 0.0005510038 | -0.0001142645
189 | 24.23866 | -24.53133 | 4.725 | -0.5804479 | 0.5615933 | 27.4004 | -27.49899 | 0.0005452202 | -0.0001183081
190 | 24.1636 | -24.45866 | 4.75 | -0.5963814 | 0.5778826 | 25.01383 | -25.1426 | 0.0005386882 | -0.0001228132
191 | 24.08638 | -24.3836 | 4.775 | -0.614545 | 0.5990854 | 22.74447 | -22.86006 | 0.0005327011 | -0.0001271356
192 | 24.0068 | -24.3062 | 4.8 | -0.6332324 | 0.6145933 | 20.41703 | -20.5345 | 0.0005261992 | -0.0001317799
193 | 23.92464 | -24.22645 | 4.825 | -0.655001 | 0.6358258 | 18.02185 | -18.13922 | 0.0005197195 | -0.0001367177
194 | 23.83999 | -24.14419 | 4.85 | -0.6723809 | 0.654018 | 15.77642 | -15.86061 | 0.0005126809 | -0.0001411512
195 | 23.75282 | -24.05943 | 4.875 | -0.6943606 | 0.675061 | 13.36342 | -13.45034 | 0.0005061821 | -0.0001457965
196 | 23.66297 | -23.97173 | 4.9 | -0.7144796 | 0.7 | 11.07751 | -11.1684 | 0.0004993905 | -0.0001507737
197 | 23.57054 | -23.88094 | 4.925 | -0.7348404 | 0.7235093 | 8.686156 | -8.799469 | 0.000492495 | -0.0001561615
198 | 23.47505 | -23.78714 | 4.95 | -0.7623985 | 0.7472629 | 6.413653 | -6.495782 | 0.0004851813 | -0.0001612045
199 | 23.37622 | -23.6902 | 4.975 | -0.7873659 | 0.772755 | 4.040351 | -4.118198 | 0.0004775294 | -0.0001662166
200 | 23.274 | -23.59 | 5 | -0.8153975 | 0.7983099 | 1.647629 | -1.683581 | 0.0004703198 | -0.0001710774
201 | 23.16823 | -23.48653 | 5.025 | -0.8431039 | 0.8240838 | -0.6716489 | 0.5742439 | 0.0004629824 | -0.0001769135
202 | 23.0591 | -23.37949 | 5.05 | -0.8681066 | 0.8543171 | -3.067151 | 2.98046 | 0.0004552664 | -0.0001817152
203 | 22.94642 | -23.26877 | 5.075 | -0.8985931 | 0.8818855 | -5.380729 | 5.279863 | 0.000446871 | -0.000187104
204 | 22.8301 | -23.15425 | 5.1 | -0.9253767 | 0.913766 | -7.741038 | 7.639302 | 0.000438713 | -0.0001924589
205 | 22.70969 | -23.03548 | 5.125 | -0.9626155 | 0.9485271 | -10.13581 | 10.0659 | 0.0004310302 | -0.0001976583
206 | 22.585 | -22.91242 | 5.15 | -0.9925054 | 0.9810967 | -12.42473 | 12.31934 | 0.0004224695 | -0.0002034394
207 | 22.4561 | -22.78501 | 5.175 | -1.028706 | 1.016668 | -14.80108 | 14.75615 | 0.0004141172 | -0.0002090911
208 | 22.3225 | -22.65279 | 5.2 | -1.066161 | 1.05656 | -17.09807 | 17.00449 | 0.0004050011 | -0.0002147052
209 | 22.18402 | -22.51551 | 5.225 | -1.105156 | 1.09592 | -19.49503 | 19.37839 | 0.0003965053 | -0.0002199592
210 | 22.04055 | -22.37301 | 5.25 | -1.144392 | 1.138531 | -21.76767 | 21.67993 | 0.0003872363 | -0.0002251485
211 | 21.89178 | -22.22504 | 5.275 | -1.188352 | 1.181574 | -24.10924 | 24.00172 | 0.0003779212 | -0.0002309458
212 | 21.73723 | -22.07137 | 5.3 | -1.235 | 1.228076 | -26.44903 | 26.37014 | 0.0003686691 | -0.0002364286
213 | 21.5766 | -21.91149 | 5.325 | -1.283671 | 1.278726 | -28.72464 | 28.60718 | 0.0003590921 | -0.0002420833
214 | 21.40983 | -21.74507 | 5.35 | -1.331245 | 1.330849 | -31.07195 | 30.95198 | 0.0003496099 | -0.0002474343
215 | 21.23658 | -21.57173 | 5.375 | -1.38539 | 1.386997 | -33.33119 | 33.22841 | 0.000340136 | -0.0002528427
216 | 21.05599 | -21.39081 | 5.4 | -1.446249 | 1.449826 | -35.65261 | 35.55566 | 0.0003295099 | -0.0002586756
217 | 20.86732 | -21.20176 | 5.425 | -1.51213 | 1.514499 | -37.87684 | 37.78846 | 0.0003193798 | -0.0002636764
218 | 20.67028 | -21.00411 | 5.45 | -1.577476 | 1.584706 | -40.19531 | 40.0634 | 0.0003086812 | -0.0002693094
219 | 20.4642 | -20.79694 | 5.475 | -1.653763 | 1.663739 | -42.48363 | 42.3842 | 0.0002991645 | -0.0002749269
220 | 20.24847 | -20.57958 | 5.5 | -1.728894 | 1.744411 | -44.67099 | 44.56359 | 0.0002882237 | -0.0002807221
221 | 20.02263 | -20.35133 | 5.525 | -1.812356 | 1.834593 | -46.9529 | 46.82844 | 0.0002771576 | -0.0002859354
222 | 19.7851 | -20.11086 | 5.55 | -1.912092 | 1.936041 | -49.13645 | 49.03546 | 0.000266051 | -0.0002913486
223 | 19.53499 | -19.85733 | 5.575 | -2.009691 | 2.039269 | -51.38504 | 51.28374 | 0.0002548513 | -0.0002969598
224 | 19.27178 | -19.58991 | 5.6 | -2.117429 | 2.15387 | -53.55878 | 53.4474 | 0.0002437829 | -0.0003023603
225 | 18.99427 | -19.30737 | 5.625 | -2.233883 | 2.276304 | -55.72828 | 55.64275 | 0.0002317073 | -0.0003078629
226 | 18.70119 | -19.00836 | 5.65 | -2.361563 | 2.412201 | -57.95645 | 57.85844 | 0.0002200481 | -0.0003133708
227 | 18.39061 | -18.69061 | 5.675 | -2.508344 | 2.570128 | -60.08603 | 59.95439 | 0.0002080931 | -0.0003185512
228 | 18.06115 | -18.35282 | 5.7 | -2.657627 | 2.726418 | -62.2537 | 62.13084 | 0.0001962242 | -0.0003231436
229 | 17.71121 | -17.99328 | 5.725 | -2.829353 | 2.911206 | -64.31851 | 64.21916 | 0.0001842654 | -0.0003284393
230 | 17.33884 | -17.60989 | 5.75 | -3.009431 | 3.100349 | -66.47985 | 66.38355 | 0.0001712932 | -0.0003333047
231 | 16.94206 | -17.20083 | 5.775 | -3.21205 | 3.313675 | -68.52473 | 68.42496 | 0.0001585446 | -0.0003377254
232 | 16.51855 | -16.76351 | 5.8 | -3.428709 | 3.543464 | -70.62084 | 70.48695 | 0.0001457635 | -0.0003420437
233 | 16.06562 | -16.29513 | 5.825 | -3.67315 | 3.800727 | -72.69866 | 72.63687 | 0.0001334201 | -0.0003458357
234 | 15.57965 | -15.79225 | 5.85 | -3.946934 | 4.084391 | -74.72905 | 74.60737 | 0.0001207095 | -0.0003495458
235 | 15.05859 | -15.25239 | 5.875 | -4.223304 | 4.380688 | -76.77443 | 76.65924 | 0.0001082093 | -0.0003523748
236 | 14.49969 | -14.67214 | 5.9 | -4.540258 | 4.717651 | -78.69588 | 78.61905 | 9.491637e-05 | -0.0003547484
237 | 13.89933 | -14.04837 | 5.925 | -4.873325 | 5.063065 | -80.71454 | 80.5995 | 8.221901e-05 | -0.0003566056
238 | 13.2542 | -13.3777 | 5.95 | -5.242266 | 5.452956 | -82.73099 | 82.62191 | 7.034897e-05 | -0.0003578141
239 | 12.5613 | -12.65691 | 5.975 | -5.622485 | 5.849121 | -84.60599 | 84.50973 | 5.821321e-05 | -0.0003581609
240 | 11.81784 | -11.88336 | 6 | -6.034977 | 6.280136 | -86.57725 | 86.50046 | 4.680889e-05 | -0.0003578182
241 | 11.01974 | -11.05296 | 6.025 | -6.479207 | 6.740463 | -88.42874 | 88.30698 | 3.542988e-05 | -0.0003556394
242 | 10.16544 | -10.16467 | 6.05 | -6.916263 | 7.18803 | -90.33634 | 90.2287 | 2.560921e-05 | -0.0003527709
243 | 9.253636 | -9.217182 | 6.075 | -7.380753 | 7.66852 | -92.16927 | 92.06351 | 1.646966e-05 | -0.0003483101
244 | 8.283597 | -8.210042 | 6.1 | -7.829457 | 8.123443 | -94.01504 | 93.90927 | 8.225397e-06 | -0.0003425798
245 | 7.255958 | -7.144393 | 6.125 | -8.283918 | 8.585937 | -95.87656 | 95.81954 | 1.116081e-06 | -0.0003351358
246 | 6.173021 | -6.022585 | 6.15 | -8.696547 | 9.004002 | -97.61805 | 97.53916 | -4.910595e-06 | -0.0003256871
247 | 5.038958 | -4.849361 | 6.175 | -9.085551 | 9.392164 | -99.4521 | 99.3637 | -8.800344e-06 | -0.0003143625
248 | 3.858625 | -3.629727 | 6.2 | -9.422073 | 9.731696 | -101.1831 | 101.0939 | -1.113152e-05 | -0.0003009829
249 | 2.640614 | -2.372255 | 6.225 | -9.676349 | 9.985459 | -102.9493 | 102.8757 | -1.188038e-05 | -0.0002853079
250 | 1.394198 | -1.086971 | 6.25 | -9.86745 | 10.16779 | -104.6487 | 104.5818 | -1.103861e-05 | -0.0002674806
251 | 0.1291442 | 0.2155238 | 6.275 | -9.96859 | 10.25533 | -106.3502 | 106.2952 | -8.157305e-06 | -0.0002461817
252 | -1.143057 | 1.523147 | 6.3 | -9.97952 | 10.24819 | -108.0645 | 108.0234 | -3.369975e-06 | -0.000224706
253 | -2.4113 | 2.82414 | 6.325 | -9.906543 | 10.15138 | -109.672 | 109.6093 | 3.256515e-06 | -0.0002001427
254 | -3.66457 | 4.106789 | 6.35 | -9.744729 | 9.960561 | -111.3286 | 111.2886 | 1.049409e-05 | -0.0001752377
255 | -4.891691 | 5.359116 | 6.375 | -9.496528 | 9.675927 | -112.9096 | 112.8425 | 1.938861e-05 | -0.000147785
256 | -6.083942 | 6.571752 | 6.4 | -9.197961 | 9.338201 | -114.5038 | 114.4516 | 3.029597e-05 | -0.0001187905
257 | -7.233731 | 7.736757 | 6.425 | -8.830728 | 8.929075 | -115.9942 | 115.9425 | 4.091179e-05 | -9.095454e-05
258 | -8.335646 | 8.848237 | 6.45 | -8.447306 | 8.498928 | -117.5007 | 117.4338 | 5.280721e-05 | -6.181863e-05
259 | -9.386455 | 9.902643 | 6.475 | -8.029378 | 8.03416 | -118.9845 | 118.9437 | 6.446989e-05 | -3.396904e-05
260 | -10.38259 | 10.89695 | 6.5 | -7.590066 | 7.556554 | -120.3891 | 120.32 | 7.709111e-05 | -4.891034e-06
261 | -11.324 | 11.83218 | 6.525 | -7.171196 | 7.107911 | -121.8061 | 121.7205 | 8.940645e-05 | 2.208856e-05
262 | -12.21095 | 12.70941 | 6.55 | -6.736203 | 6.64699 | -123.1431 | 123.0656 | 0.0001018889 | 4.862e-05
263 | -13.0449 | 13.53013 | 6.575 | -6.340183 | 6.222001 | -124.4685 | 124.4284 | 0.0001143571 | 7.469218e-05
264 | -13.82817 | 14.29728 | 6.6 | -5.9414 | 5.806811 | -125.7258 | 125.6566 | 0.0001263005 | 9.874076e-05
265 | -14.56313 | 15.01429 | 6.625 | -5.582737 | 5.435984 | -127.0087 | 126.9474 | 0.0001380735 | 0.0001225842
266 | -15.25302 | 15.68467 | 6.65 | -5.234723 | 5.075507 | -128.2702 | 128.2281 | 0.0001496595 | 0.0001441877
267 | -15.89927 | 16.31032 | 6.675 | -4.898575 | 4.734714 | -129.4384 | 129.3563 | 0.0001615856 | 0.0001658333
268 | -16.50555 | 16.89528 | 6.7 | -4.607844 | 4.437467 | -130.6288 | 130.5602 | 0.0001724137 | 0.0001857491
269 | -17.07492 | 17.44292 | 6.725 | -4.319833 | 4.149482 | -131.7218 | 131.6471 | 0.0001825219 | 0.0002051099
270 | -17.60979 | 17.95624 | 6.75 | -4.067059 | 3.899482 | -132.8285 | 132.7735 | 0.0001937363 | 0.0002239166
271 | -18.11283 | 18.43793 | 6.775 | -3.820552 | 3.65341 | -133.9232 | 133.8637 | 0.0002034872 | 0.0002407015
272 | -18.58616 | 18.89031 | 6.8 | -3.601236 | 3.439798 | -134.9145 | 134.8522 | 0.0002135828 | 0.0002574654
273 | -19.03243 | 19.31643 | 6.825 | -3.396222 | 3.241764 | -135.9552 | 135.898 | 0.0002229215 | 0.0002729062
274 | -19.45338 | 19.71766 | 6.85 | -3.204372 | 3.049628 | -136.9094 | 136.8161 | 0.0002320865 | 0.0002889077
275 | -19.85106 | 20.09605 | 6.875 | -3.031157 | 2.883513 | -137.8419 | 137.789 | 0.0002416117 | 0.0003028621
276 | -20.2272 | 20.4535 | 6.9 | -2.866802 | 2.721202 | -138.7326 | 138.6547 | 0.0002504856 | 0.0003167153
277 | -20.58314 | 20.79175 | 6.925 | -2.714281 | 2.582579 | -139.6184 | 139.5004 | 0.0002588771 | 0.0003302455
278 | -20.92045 | 21.11236 | 6.95 | -2.574784 | 2.44459 | -140.4792 | 140.3768 | 0.0002662925 | 0.000342818
279 | -21.24063 | 21.41617 | 6.975 | -2.445574 | 2.31925 | -141.2295 | 141.1686 | 0.0002744763 | 0.0003552526
280 | -21.54481 | 21.70445 | 7 | -2.324065 | 2.200964 | -142.012 | 141.9431 | 0.0002819522 | 0.0003660198
281 | -21.83373 | 21.97795 | 7.025 | -2.206221 | 2.087443 | -142.72 | 142.65 | 0.0002894906 | 0.0003770671
282 | -22.10849 | 22.23782 | 7.05 | -2.102026 | 1.987364 | -143.432 | 143.3596 | 0.0002960333 | 0.0003878324
283 | -22.37007 | 22.48522 | 7.075 | -2 | 1.891794 | -144.0798 | 144.0094 | 0.0003020313 | 0.0003979218
284 | -22.61893 | 22.7209 | 7.1 | -1.902753 | 1.803713 | -144.7031 | 144.6234 | 0.0003086923 | 0.0004071901
285 | -22.85575 | 22.94537 | 7.125 | -1.810583 | 1.715963 | -145.2644 | 145.2468 | 0.0003145015 | 0.0004157267
286 | -23.08137 | 23.15916 | 7.15 | -1.72717 | 1.636347 | -145.7894 | 145.764 | 0.0003199029 | 0.0004235336
287 | -23.29654 | 23.36281 | 7.175 | -1.64655 | 1.556769 | -146.3247 | 146.2935 | 0.0003250023 | 0.0004315443
288 | -23.50157 | 23.55669 | 7.2 | -1.568446 | 1.483382 | -146.7845 | 146.7213 | 0.0003297521 | 0.0004386832
289 | -23.69693 | 23.74136 | 7.225 | -1.494817 | 1.412194 | -147.1942 | 147.1865 | 0.0003349907 | 0.0004459004
290 | -23.88298 | 23.91727 | 7.25 | -1.422325 | 1.346051 | -147.5866 | 147.5754 | 0.0003391929 | 0.0004519756
291 | -24.06027 | 24.085 | 7.275 | -1.357633 | 1.284008 | -147.9235 | 147.9233 | 0.000343734 | 0.0004583271
292 | -24.22935 | 24.24487 | 7.3 | -1.293517 | 1.222737 | -148.2875 | 148.2474 | 0.0003475335 | 0.000463845
293 | -24.39034 | 24.39705 | 7.325 | -1.230837 | 1.163384 | -148.5333 | 148.5388 | 0.0003514985 | 0.0004695618
294 | -24.54373 | 24.54185 | 7.35 | -1.174359 | 1.10708 | -148.7676 | 148.7994 | 0.0003547942 | 0.0004743981
295 | -24.68992 | 24.67942 | 7.375 | -1.117857 | 1.05 | -148.9976 | 149.0017 | 0.0003584445 | 0.0004790878
296 | -24.82906 | 24.81024 | 7.4 | -1.0639 | 1.001329 | -149.1409 | 149.1979 | 0.0003612328 | 0.0004833088
297 | -24.96151 | 24.93464 | 7.425 | -1.012906 | 0.9492116 | -149.2745 | 149.328 | 0.0003638443 | 0.0004875462
298 | -25.0875 | 25.05277 | 7.45 | -0.962522 | 0.9031065 | -149.3801 | 149.4203 | 0.0003666051 | 0.0004914191
299 | -25.20717 | 25.16505 | 7.475 | -0.9140315 | 0.8574257 | -149.4802 | 149.5395 | 0.0003688564 | 0.0004948092
300 | -25.32077 | 25.27163 | 7.5 | -0.8671461 | 0.8137847 | -149.5192 | 149.5582 | 0.0003716273 | 0.0004978729
301 | -25.42855 | 25.37258 | 7.525 | -0.8228525 | 0.7691193 | -149.5186 | 149.546 | 0.0003732222 | 0.0005012557
302 | -25.53075 | 25.46784 | 7.55 | -0.7796644 | 0.7244733 | -149.5044 | 149.5295 | 0.000374844 | 0.0005033
303 | -25.6275 | 25.55791 | 7.575 | -0.7373456 | 0.6878869 | -149.439 | 149.473 | 0.0003768508 | 0.0005060844
304 | -25.7189 | 25.64293 | 7.6 | -0.6958413 | 0.6452453 | -149.3358 | 149.3721 | 0.0003782233 | 0.0005079939
305 | -25.8053 | 25.72283 | 7.625 | -0.6588283 | 0.6075969 | -149.2154 | 149.2366 | 0.0003792545 | 0.0005097282
306 | -25.88699 | 25.79807 | 7.65 | -0.6221268 | 0.5720532 | -149.0602 | 149.0857 | 0.0003804235 | 0.0005108023
307 | -25.96368 | 25.86864 | 7.675 | -0.5803943 | 0.5346101 | -148.8508 | 148.869 | 0.0003813853 | 0.0005124492
308 | -26.03572 | 25.93433 | 7.7 | -0.5492347 | 0.4953886 | -148.6138 | 148.6429 | 0.0003825481 | 0.0005135195
309 | -26.10315 | 25.99539 | 7.725 | -0.5080544 | 0.4620706 | -148.3519 | 148.3832 | 0.00038315 | 0.0005141763
310 | -26.16595 | 26.05222 | 7.75 | -0.4765765 | 0.4289705 | -148.0618 | 148.0731 | 0.0003835141 | 0.0005147519
311 | -26.22424 | 26.10484 | 7.775 | -0.43738 | 0.3960769 | -147.7267 | 147.7224 | 0.0003839939 | 0.0005149733
312 | -26.27841 | 26.15321 | 7.8 | -0.4119963 | 0.3623927 | -147.3427 | 147.34 | 0.000384234 | 0.0005150828
313 | -26.32867 | 26.19756 | 7.825 | -0.3760716 | 0.3329774 | -146.9143 | 146.9179 | 0.0003846878 | 0.0005149893
314 | -26.3747 | 26.23803 | 7.85 | -0.3458178 | 0.301625 | -146.4918 | 146.4637 | 0.0003844935 | 0.0005146134
315 | -26.41688 | 26.27475 | 7.875 | -0.3154511 | 0.2741433 | -145.9885 | 145.9809 | 0.000384376 | 0.0005138111
316 | -26.45531 | 26.30799 | 7.9 | -0.2872062 | 0.2471191 | -145.4868 | 145.4606 | 0.0003839141 | 0.000513692
317 | -26.49009 | 26.33783 | 7.925 | -0.2581593 | 0.220768 | -144.9252 | 144.8684 | 0.0003835401 | 0.0005130821
318 | -26.52124 | 26.3642 | 7.95 | -0.2302453 | 0.192644 | -144.2755 | 144.251 | 0.0003829332 | 0.0005119019
319 | -26.54893 | 26.38723 | 7.975 | -0.2039124 | 0.1684946 | -143.6881 | 143.6387 | 0.0003821798 | 0.0005103538
320 | -26.57343 | 26.40726 | 8 | -0.1801702 | 0.1455521 | -142.9689 | 142.9609 | 0.0003812746 | 0.0005090977
321 | -26.59496 | 26.42421 | 8.025 | -0.1574377 | 0.120238 | -142.2849 | 142.2444 | 0.0003805366 | 0.0005079011
322 | -26.61347 | 26.43854 | 8.05 | -0.132857 | 0.1044722 | -141.5184 | 141.4534 | 0.0003798435 | 0.0005063168
323 | -26.62923 | 26.45049 | 8.075 | -0.1142998 | 0.08293291 | -140.7393 | 140.7058 | 0.0003786556 | 0.0005045996
324 | -26.64256 | 26.45987 | 8.1 | -0.09471236 | 0.06414863 | -139.9058 | 139.8698 | 0.0003774514 | 0.0005022622
325 | -26.65336 | 26.46671 | 8.125 | -0.07452947 | 0.04310102 | -139.0931 | 138.9714 | 0.0003760364 | 0.0005003966
326 | -26.66173 | 26.47118 | 8.15 | -0.05680498 | 0.02686527 | -138.1956 | 138.1109 | 0.0003747156 | 0.0004986702
327 | -26.66807 | 26.47356 | 8.175 | -0.04253025 | 0.01049604 | -137.2215 | 137.1811 | 0.0003736247 | 0.0004965824
328 | -26.67238 | 26.47405 | 8.2 | -0.02515029 | -0.002859209 | -136.2841 | 136.226 | 0.0003718909 | 0.0004938359
329 | -26.67465 | 26.47268 | 8.225 | -0.01036676 | -0.01855423 | -135.2738 | 135.1983 | 0.0003703945 | 0.0004912962
330 | -26.67512 | 26.46953 | 8.25 | 0.003003321 | -0.03090216 | -134.2781 | 134.2111 | 0.0003686117 | 0.000489013
331 | -26.67393 | 26.46493 | 8.275 | 0.01561934 | -0.04119895 | -133.2061 | 133.1424 | 0.0003671434 | 0.0004864992
332 | -26.67109 | 26.45894 | 8.3 | 0.02886165 | -0.05274148 | -132.1258 | 132.0213 | 0.0003657524 | 0.0004840107
333 | -26.66664 | 26.45151 | 8.325 | 0.04095405 | -0.06367483 | -131.0016 | 130.9359 | 0.0003635871 | 0.0004807584
334 | -26.66091 | 26.4428 | 8.35 | 0.04890993 | -0.07298712 | -129.8189 | 129.7271 | 0.0003615702 | 0.0004782947
335 | -26.65391 | 26.43289 | 8.375 | 0.06079356 | -0.08238382 | -128.6545 | 128.575 | 0.000359541 | 0.0004756691
336 | -26.64572 | 26.42161 | 8.4 | 0.06773528 | -0.09449447 | -127.4265 | 127.3631 | 0.0003579284 | 0.0004733004
337 | -26.6365 | 26.4092 | 8.425 | 0.07674754 | -0.1 | -126.149 | 126.0558 | 0.0003559279 | 0.0004704
338 | -26.62593 | 26.39564 | 8.45 | 0.08904186 | -0.1125943 | -124.8849 | 124.819 | 0.0003535603 | 0.0004671263
339 | -26.61412 | 26.38103 | 8.475 | 0.09619234 | -0.1165357 | -123.5489 | 123.4744 | 0.0003512248 | 0.000464463
340 | -26.60134 | 26.3654 | 8.5 | 0.1040775 | -0.1284787 | -122.2261 | 122.1423 | 0.0003489129 | 0.0004620599
341 | -26.58755 | 26.34861 | 8.525 | 0.112217 | -0.1348808 | -120.8348 | 120.7605 | 0.0003471133 | 0.0004591076
342 | -26.57283 | 26.33095 | 8.55 | 0.1185564 | -0.1419537 | -119.4456 | 119.374 | 0.0003445284 | 0.0004560756
343 | -26.55729 | 26.31243 | 8.575 | 0.1250521 | -0.1485201 | -118.0252 | 117.9227 | 0.0003422855 | 0.0004531992
344 | -26.54082 | 26.29289 | 8.6 | 0.1333331 | -0.1578096 | -116.5187 | 116.439 | 0.0003396095 | 0.000450624
345 | -26.52334 | 26.27241 | 8.625 | 0.1406764 | -0.1633481 | -115.0378 | 114.9817 | 0.0003369505 | 0.0004477927
346 | -26.50491 | 26.25099 | 8.65 | 0.1483653 | -0.1724071 | -113.5022 | 113.4111 | 0.0003346082 | 0.0004444641
347 | -26.48576 | 26.22852 | 8.675 | 0.1518847 | -0.1800322 | -111.9737 | 111.9117 | 0.0003314854 | 0.0004416573
348 | -26.4657 | 26.20507 | 8.7 | 0.1626286 | -0.1875785 | -110.3889 | 110.297 | 0.00032899 | 0.0004383882
349 | -26.44449 | 26.18066 | 8.725 | 0.1699103 | -0.1952504 | -108.7953 | 108.7336 | 0.0003259699 | 0.0004358844
350 | -26.42265 | 26.15556 | 8.75 | 0.1725889 | -0.1982997 | -107.1805 | 107.092 | 0.0003235562 | 0.0004326832
351 | -26.40006 | 26.12982 | 8.775 | 0.1816844 | -0.2052677 | -105.4912 | 105.3831 | 0.0003204583 | 0.0004289817
352 | -26.37626 | 26.10328 | 8.8 | 0.1914781 | -0.2109705 | -103.8268 | 103.7466 | 0.0003172882 | 0.0004255294
353 | -26.35163 | 26.07595 | 8.825 | 0.1947431 | -0.2175403 | -102.0842 | 101.99 | 0.0003145238 | 0.0004225763
354 | -26.32636 | 26.04757 | 8.85 | 0.2014236 | -0.227358 | -100.3925 | 100.2999 | 0.000311709 | 0.0004194134
355 | -26.3001 | 26.01825 | 8.875 | 0.210316 | -0.2324504 | -98.56908 | 98.5345 | 0.0003094639 | 0.0004157046
356 | -26.27291 | 25.98796 | 8.9 | 0.216036 | -0.2425305 | -96.84279 | 96.76229 | 0.0003063362 | 0.0004121542
357 | -26.24487 | 25.95673 | 8.925 | 0.223604 | -0.2470286 | -95.02569 | 94.9292 | 0.0003028956 | 0.0004089168
358 | -26.21569 | 25.9246 | 8.95 | 0.2339304 | -0.2568702 | -93.16924 | 93.07859 | 0.0003000774 | 0.0004056622
359 | -26.18555 | 25.89155 | 8.975 | 0.2387731 | -0.2613695 | -91.34534 | 91.28103 | 0.0002971717 | 0.0004021981
360 | -26.15468 | 25.85785 | 9 | 0.2451627 | -0.26694 | -89.41031 | 89.35214 | 0.0002949592 | 0.0003984618
361 | -26.12287 | 25.82326 | 9.025 | 0.2536627 | -0.2754652 | -87.5705 | 87.48511 | 0.0002922482 | 0.0003947439
362 | -26.09004 | 25.7877 | 9.05 | 0.261168 | -0.2821297 | -85.61851 | 85.53141 | 0.000289318 | 0.0003913046
363 | -26.05627 | 25.75107 | 9.075 | 0.2682318 | -0.2922953 | -83.7195 | 83.62359 | 0.0002867727 | 0.0003882989
364 | -26.02156 | 25.71333 | 9.1 | 0.2760519 | -0.2994503 | -81.72786 | 81.63656 | 0.0002841311 | 0.0003841912
365 | -25.98573 | 25.67456 | 9.125 | 0.2858433 | -0.3084591 | -79.72595 | 79.6416 | 0.0002819573 | 0.0003805342
366 | -25.94878 | 25.63486 | 9.15 | 0.2935231 | -0.3140696 | -77.76023 | 77.68893 | 0.0002793133 | 0.000376618
367 | -25.91093 | 25.59429 | 9.175 | 0.3 | -0.3220083 | -75.70698 | 75.63172 | 0.0002768291 | 0.0003736164
368 | -25.87195 | 25.55262 | 9.2 | 0.3110879 | -0.3313913 | -73.69385 | 73.62851 | 0.0002746477 | 0.0003700682
369 | -25.83204 | 25.5099 | 9.225 | 0.3148 | -0.3385019 | -71.64031 | 71.54889 | 0.0002723482 | 0.0003657842
370 | -25.7911 | 25.46611 | 9.25 | 0.3271149 | -0.3480401 | -69.55344 | 69.4587 | 0.0002701082 | 0.0003623531
371 | -25.74879 | 25.42108 | 9.275 | 0.3362572 | -0.3580767 | -67.48038 | 67.36809 | 0.0002677533 | 0.0003585253
372 | -25.70538 | 25.3746 | 9.3 | 0.3444447 | -0.3707555 | -65.32756 | 65.24912 | 0.0002651108 | 0.0003555287
373 | -25.66097 | 25.3268 | 9.325 | 0.3518609 | -0.3786327 | -63.24771 | 63.17061 | 0.0002628182 | 0.0003515486
374 | -25.61542 | 25.27825 | 9.35 | 0.362411 | -0.3827749 | -61.05011 | 60.98073 | 0.0002610769 | 0.000347552
375 | -25.56838 | 25.22864 | 9.375 | 0.3752472 | -0.3950932 | -58.94725 | 58.86393 | 0.0002584529 | 0.0003437972
376 | -25.51988 | 25.17749 | 9.4 | 0.3852074 | -0.4069266 | -56.77504 | 56.69134 | 0.0002560668 | 0.0003398461
377 | -25.47032 | 25.12479 | 9.425 | 0.3918468 | -0.4194 | -54.54798 | 54.43317 | 0.0002538488 | 0.0003362058
378 | -25.41965 | 25.07054 | 9.45 | 0.4026924 | -0.4312677 | -52.38691 | 52.3037 | 0.0002514728 | 0.0003319429
379 | -25.36756 | 25.01506 | 9.475 | 0.4140341 | -0.4386338 | -50.14672 | 50.06168 | 0.0002488078 | 0.0003279581
380 | -25.31389 | 24.95803 | 9.5 | 0.427524 | -0.455538 | -47.9537 | 47.88321 | 0.0002461181 | 0.000323765
381 | -25.25845 | 24.89907 | 9.525 | 0.4418078 | -0.4690336 | -45.67668 | 45.60607 | 0.0002437626 | 0.0003195379
382 | -25.20113 | 24.83868 | 9.55 | 0.4568766 | -0.4778063 | -43.48309 | 43.38748 | 0.0002411693 | 0.0003156597
383 | -25.14226 | 24.7769 | 9.575 | 0.4662596 | -0.490938 | -41.22962 | 41.13088 | 0.0002382773 | 0.0003103928
384 | -25.08175 | 24.71346 | 9.6 | 0.4825832 | -0.5037513 | -38.91374 | 38.81508 | 0.0002355541 | 0.0003063539
385 | -25.01929 | 24.64816 | 9.625 | 0.4967107 | -0.5201456 | -36.67585 | 36.60206 | 0.0002324173 | 0.0003013318
386 | -24.95501 | 24.58095 | 9.65 | 0.5112638 | -0.5337028 | -34.3697 | 34.23656 | 0.0002295708 | 0.0002968857
387 | -24.8888 | 24.51172 | 9.675 | 0.5269497 | -0.5518083 | -32.09136 | 32.00499 | 0.0002267839 | 0.0002919743
388 | -24.82043 | 24.44046 | 9.7 | 0.5450746 | -0.5656644 | -29.75253 | 29.6765 | 0.0002236535 | 0.0002864618
389 | -24.74982 | 24.367 | 9.725 | 0.5619846 | -0.5861462 | -27.51285 | 27.41749 | 0.0002202317 | 0.0002811006
390 | -24.6772 | 24.29103 | 9.75 | 0.5766939 | -0.6049955 | -25.17273 | 25.08691 | 0.000217071 | 0.0002759622
391 | -24.60249 | 24.21282 | 9.775 | 0.5947595 | -0.6213966 | -22.79665 | 22.6734 | 0.0002137478 | 0.0002705082
392 | -24.52532 | 24.13241 | 9.8 | 0.6153542 | -0.6394839 | -20.54776 | 20.43057 | 0.0002108044 | 0.0002647444
393 | -24.44544 | 24.04956 | 9.825 | 0.6370715 | -0.6594774 | -18.13785 | 18.05896 | 0.0002075701 | 0.000259079
394 | -24.36282 | 23.96413 | 9.85 | 0.6584363 | -0.6801201 | -15.87839 | 15.76494 | 0.0002038943 | 0.0002526693
395 | -24.27749 | 23.87608 | 9.875 | 0.6795432 | -0.7004923 | -13.46794 | 13.35371 | 0.000200026 | 0.0002469419
396 | -24.18948 | 23.78526 | 9.9 | 0.7005543 | -0.7235443 | -11.17305 | 11.08102 | 0.0001966482 | 0.0002408295
397 | -24.09863 | 23.69143 | 9.925 | 0.7238413 | -0.7477017 | -8.814195 | 8.729099 | 0.0001929326 | 0.0002341336
398 | -24.00491 | 23.5943 | 9.95 | 0.7458095 | -0.7752861 | -6.423344 | 6.325893 | 0.0001891837 | 0.0002271689
399 | -23.90819 | 23.49401 | 9.975 | 0.770697 | -0.7973296 | -4.114916 | 4.033557 | 0.0001848006 | 0.0002200022
400 | -23.80856 | 23.391 | 10 | 0.7915781 | -0.8178912 | -1.731221 | 1.649225 | 0.0001807601 | 0.0002137492