## table1
| time [min] | Delta T [°C] | Thermovoltage forw [V] | Seebeck (back thermo) [V/K] | Thermovoltage back [V] | AVG T [°C] | Flow [ml/min] | TCC (B) [°C] | TCT [°C] | 2pt_fwd_resistance [Ohm] | 2pt_rev_resistance [Ohm] | 2 point R avg [Ohm]
0 | 660.0927 | 0.1082057 | -0.0001883847 | -0.001269015 | -0.0001373146 | 23.04315 | 199.3759 | 22.98905 | 23.09725 | 118473500 | 117895300 | 103102695
1 | 661.0439 | 0.08846739 | 0.0005546192 | 0.003224439 | 0.0002852577 | 23.06664 | 199.2863 | 23.02241 | 23.11088 | 112942500 | 112103900 | 98235855
2 | 661.9939 | 0.07819713 | -0.0001091276 | 0.006284197 | 0.0004914062 | 23.02299 | 199.3516 | 22.98389 | 23.06208 | 107368100 | 106863200 | 93450975
3 | 662.9435 | 0.09357802 | 0.0005491722 | 0.002751826 | 0.0002575104 | 23.02022 | 199.3707 | 22.97344 | 23.06701 | 101481600 | 101729800 | 88600670
4 | 663.893 | 0.08330598 | 0.0002649668 | -0.0003695629 | -3.07868e-05 | 23.00682 | 199.3381 | 22.96516 | 23.04847 | 97075740 | 96831550 | 84570155
5 | 664.8453 | 0.1510386 | -1.972401e-05 | -0.0005294266 | -7.996384e-05 | 23.01502 | 199.3237 | 22.9395 | 23.09054 | 91595350 | 92166730 | 80100245
6 | 665.7959 | 0.0868652 | 0.0003102419 | 0.0002176668 | 1.890767e-05 | 23.02823 | 199.282 | 22.98479 | 23.07166 | 87705140 | 87731890 | 76515355
7 | 666.7478 | 0.06688956 | -2.165064e-05 | 0.00287634 | 0.0001923971 | 23.03621 | 199.2717 | 23.00276 | 23.06965 | 83107600 | 83529210 | 72683665
8 | 667.6976 | 0.03940727 | 0.0002993592 | -0.006130777 | -0.0002415972 | 22.98109 | 199.2856 | 22.96138 | 23.00079 | 78616420 | 79533850 | 68934985
9 | 668.6488 | 0.03929984 | 0.0001283456 | 0.002287065 | 8.988129e-05 | 23.00188 | 199.3329 | 22.98223 | 23.02153 | 74751000 | 75719740 | 65586430
10 | 669.599 | 0.1546913 | 5.642773e-05 | 0.002612258 | 0.0004040937 | 22.99099 | 199.2874 | 22.91365 | 23.06834 | 71304640 | 72064570 | 62566715
11 | 670.5491 | 0.03608858 | 6.637669e-05 | 0.002290497 | 8.266077e-05 | 23.02658 | 199.241 | 23.00854 | 23.04463 | 67581590 | 68605140 | 59397215
12 | 671.5014 | 0.1126728 | 0.0003722311 | -0.003547491 | -0.0003997057 | 22.98978 | 199.2481 | 22.93344 | 23.04612 | 64580250 | 65325570 | 56689305
13 | 672.4515 | 0.04279152 | 0.0003261266 | 0.002872985 | 0.0001229394 | 23.00056 | 199.2444 | 22.97916 | 23.02196 | 61478910 | 62259730 | 53987285
14 | 673.3992 | 0.06847894 | 0.0001994688 | 0.01845848 | 0.001264017 | 23.01431 | 199.2816 | 22.98007 | 23.04855 | 58195090 | 59253550 | 51249600
15 | 674.3496 | 0.124777 | 0.0001214535 | -0.0001511642 | -1.886181e-05 | 23.00792 | 199.2005 | 22.94553 | 23.07031 | 55287830 | 56421860 | 48744335
16 | 675.2992 | 0.1201486 | 0.0005549346 | 0.0009927146 | 0.0001192733 | 22.99113 | 199.2373 | 22.93105 | 23.0512 | 52840410 | 53828790 | 46520290
17 | 676.2506 | 0.1475926 | -0.0002859267 | 0.001528703 | 0.0002256253 | 22.98912 | 199.2598 | 22.91533 | 23.06292 | 50209370 | 51212840 | 44258410
18 | 677.2003 | 0.1359103 | 0.0001876197 | 0.002592835 | 0.0003523929 | 22.98904 | 199.2245 | 22.92108 | 23.05699 | 47592510 | 48798360 | 42039905
19 | 678.1504 | 0.04780498 | -0.000199116 | 0.006572892 | 0.000314217 | 22.99319 | 199.2244 | 22.96929 | 23.01709 | 45333420 | 46495660 | 40050220
20 | 679.0997 | 0.04580101 | -0.0001118932 | -0.0008644191 | -3.959127e-05 | 23.00114 | 199.1726 | 22.97824 | 23.02404 | 43185210 | 44304110 | 38158235
21 | 680.0493 | -0.0007457032 | 0.0001339295 | 0.4345421 | -0.0003240394 | 23.00436 | 199.1812 | 23.00473 | 23.00399 | 41057880 | 42200840 | 36317465
22 | 681.0008 | 0.09394312 | 0.0003283258 | 0.004888858 | 0.0004592746 | 23.02679 | 199.2013 | 22.97982 | 23.07376 | 39066690 | 40200170 | 34590740
23 | 681.9507 | 0.01012889 | 0.0006411634 | 0.008377973 | 8.485955e-05 | 23.00158 | 199.173 | 22.99652 | 23.00665 | 37039580 | 38307450 | 32879705
24 | 682.9003 | -0.01523533 | 0.0001283868 | -0.003187473 | 4.856221e-05 | 23.00819 | 199.1494 | 23.01581 | 23.00057 | 35390410 | 36487300 | 31390335
25 | 683.8502 | 0.003921906 | 0.0003022129 | 0.06576201 | 0.0002579124 | 23.02572 | 199.1511 | 23.02375 | 23.02768 | 33592870 | 34767020 | 29861265
26 | 684.8003 | 0.03252555 | -5.697256e-05 | 0.007999699 | 0.0002601946 | 23.00482 | 199.1617 | 22.98856 | 23.02109 | 32106520 | 33131260 | 28518930
27 | 685.7515 | 0.0324165 | 0.0002842747 | 0.003310752 | 0.000107323 | 23.04227 | 199.1129 | 23.02606 | 23.05847 | 30444090 | 31577050 | 27115750
28 | 686.7014 | 0.1109781 | 0.0003807387 | -0.0002726026 | -3.025291e-05 | 23.00989 | 199.1696 | 22.9544 | 23.06538 | 29095190 | 30114790 | 25898435
29 | 687.6508 | 0.05465804 | 0.0002692663 | 0.002864122 | 0.0001565473 | 23.01727 | 199.1001 | 22.98994 | 23.0446 | 27634150 | 28719830 | 24650480
30 | 688.6025 | 0.06162166 | 7.711525e-05 | 0.005665079 | 0.0003490916 | 23.01246 | 199.1391 | 22.98165 | 23.04328 | 26319080 | 27390260 | 23499435
31 | 689.5522 | -0.005755957 | 7.385772e-05 | 0.05466621 | -0.0003146564 | 23.02805 | 199.1743 | 23.03092 | 23.02517 | 25121760 | 26129660 | 22430885
32 | 690.5018 | 0.01139658 | 0.0001208655 | -0.01469954 | -0.0001675244 | 23.0201 | 199.1509 | 23.0144 | 23.0258 | 23890420 | 24931340 | 21373345
33 | 691.4517 | 0.1012154 | -5.417691e-05 | -0.009580071 | -0.0009696507 | 23.00972 | 199.0993 | 22.95911 | 23.06033 | 22824980 | 23787410 | 20416150
34 | 692.4189 | 0.05601128 | 0.0003088684 | 0.001696963 | 9.504908e-05 | 23.0208 | 199.0964 | 22.99279 | 23.04881 | 21735770 | 22701680 | 19464910
35 | 693.3685 | 0.05523794 | -1.103402e-05 | -0.005592705 | -0.0003089295 | 23.00643 | 199.1321 | 22.97882 | 23.03405 | 20708150 | 21666810 | 18563020
36 | 694.3182 | 0.06998218 | 6.28949e-05 | 0.002919782 | 0.0002043327 | 23.03868 | 199.0704 | 23.00369 | 23.07367 | 19733470 | 20679790 | 17707740
37 | 695.2699 | 0.05354366 | 7.961492e-05 | -0.001922326 | -0.0001029284 | 23.0326 | 199.1299 | 23.00583 | 23.05937 | 18806470 | 19740010 | 16891895
38 | 696.2176 | 0.01549711 | 3.940821e-05 | 0.004840468 | 7.501325e-05 | 23.00262 | 199.0993 | 22.99488 | 23.01037 | 17897190 | 18856270 | 16101555
39 | 697.1712 | 0.04715472 | 0.0002686432 | 0.005587885 | 0.0002634952 | 22.99242 | 199.0999 | 22.96884 | 23.01599 | 17069270 | 18007320 | 15367970
40 | 698.1226 | 0.01560136 | -8.748952e-06 | 0.006650637 | 0.000103759 | 23.03472 | 199.0704 | 23.02691 | 23.04252 | 16266640 | 17194050 | 14662890
41 | 699.0703 | 0.03279125 | 0.0002910265 | 0.003936788 | 0.0001290922 | 22.98496 | 199.0568 | 22.96857 | 23.00136 | 15515920 | 16417890 | 13997435
42 | 700.0184 | 0.04561188 | 0.0002722647 | 0.006275536 | 0.000286239 | 23.00598 | 199.046 | 22.98317 | 23.02878 | 14771070 | 15682010 | 13348690
43 | 700.9696 | 0.03992526 | 0.000180361 | 0.006096869 | 0.0002434191 | 23.02411 | 199.0931 | 23.00415 | 23.04408 | 14098370 | 14977320 | 12750000
44 | 701.9179 | 0.03620597 | 0.0001527764 | 0.002279701 | 8.253877e-05 | 23.01241 | 199.0724 | 22.99431 | 23.03051 | 13443440 | 14305920 | 12173555
45 | 702.8656 | 0.01538256 | -0.0002345857 | 0.09457598 | 0.001454821 | 22.99142 | 199.0412 | 22.98373 | 22.99911 | 12834960 | 13666670 | 11631430
46 | 703.816 | 0.06922898 | 0.0001792314 | 0.002349151 | 0.0001626293 | 23.02955 | 199.0771 | 22.99493 | 23.06416 | 12225070 | 13059140 | 11099737.5
47 | 704.7653 | 0.07185509 | 0.000481314 | 0.0006660771 | 4.786103e-05 | 23.01299 | 198.989 | 22.97706 | 23.04891 | 11670550 | 12478950 | 10605430
48 | 705.7188 | 0.05842413 | -0.0009340487 | 0.002530347 | 0.0001478333 | 23.01136 | 199.0608 | 22.98214 | 23.04057 | 11142990 | 11926310 | 10135380
49 | 706.6668 | 0.1013073 | -8.954576e-06 | 0.001084751 | 0.0001098932 | 22.98689 | 199.0245 | 22.93623 | 23.03754 | 11786030 | 11401630 | 10260122.5
50 | 707.6166 | 0.08751351 | 0.0003829721 | -0.001563632 | -0.0001368389 | 23.0005 | 198.9332 | 22.95674 | 23.04425 | 11257740 | 10903670 | 9810064
51 | 708.566 | 0.03359459 | 0.0005469317 | -0.01325783 | -0.0004453915 | 23.00887 | 198.9629 | 22.99208 | 23.02567 | 10731890 | 10427900 | 9368397.5
52 | 709.5201 | 0.04287818 | 6.881874e-05 | -0.0007281081 | -3.121995e-05 | 22.98412 | 199.0174 | 22.96269 | 23.00556 | 10219980 | 9974405 | 8940262.5
53 | 710.471 | 0.0754621 | 0.0001113907 | 0.002299654 | 0.0001735367 | 22.97359 | 199.0066 | 22.93586 | 23.01132 | 9780243 | 9540310 | 8555561
54 | 711.4187 | 0.0138076 | 0.0001111679 | 0.00398277 | 5.499248e-05 | 23.02623 | 198.9951 | 23.01932 | 23.03313 | 9326589 | 9127770 | 8171831.5
55 | 712.3668 | 0.005965853 | 0.0003240632 | 0.006546456 | 3.905519e-05 | 22.98635 | 198.9861 | 22.98336 | 22.98933 | 8884670 | 8734215 | 7802535
56 | 713.317 | 0.1173845 | 0.0002244888 | 0.001685672 | 0.0001978718 | 22.98311 | 199.0151 | 22.92442 | 23.04181 | 8481048 | 8362388 | 7457888.5
57 | 714.2666 | 0.03199102 | 0.0002000007 | -0.001846904 | -5.908433e-05 | 23.00923 | 198.9732 | 22.99323 | 23.02523 | 8109768 | 8004905 | 7136660
58 | 715.2182 | 0.115489 | -0.000132574 | 0.00145008 | 0.0001674683 | 22.97788 | 198.9573 | 22.92014 | 23.03563 | 7745784 | 7660545 | 6824912
59 | 716.1676 | 0.05656535 | -0.0002516065 | -0.008147877 | -0.0004608875 | 22.97598 | 198.9657 | 22.9477 | 23.00426 | 7379656 | 7330879 | 6518428
60 | 717.1174 | 0.09432167 | 0.0001027603 | -0.00334197 | -0.0003152202 | 22.99015 | 198.9555 | 22.94299 | 23.03732 | 7063764 | 7017074 | 6242558.5
61 | 718.0668 | 0.1139421 | -0.0001112084 | 0.002460805 | 0.0002803893 | 22.98947 | 198.9654 | 22.9325 | 23.04645 | 6745349 | 6720400 | 5971164.5
62 | 719.0148 | 0.03623312 | -0.0003044131 | -0.01066867 | -0.0003865591 | 22.96135 | 198.8988 | 22.94323 | 22.97947 | 6444563 | 6434729 | 5713681.5
63 | 719.9633 | 0.0947862 | 0.0007123831 | 4.638563e-05 | 4.396718e-06 | 22.98118 | 198.9717 | 22.93378 | 23.02857 | 6152791 | 6163552 | 5466165.5
64 | 720.9148 | 0.0472449 | 0.000527324 | -0.002249348 | -0.0001062702 | 23.02506 | 198.9508 | 23.00144 | 23.04869 | 5887786 | 5904040 | 5236250
65 | 721.8622 | 0.03060923 | 7.58645e-05 | 0.006219516 | 0.0001903746 | 22.98414 | 198.9382 | 22.96883 | 22.99944 | 5632787 | 5657200 | 5016536
66 | 722.8128 | 0.01366166 | -0.000480836 | 0.07899294 | 0.001079175 | 23.02621 | 198.8895 | 23.01938 | 23.03304 | 5383172 | 5421353 | 4802973.5
67 | 723.7642 | 0.03336898 | 0.0003931357 | 0.008057836 | 0.0002688818 | 23.05794 | 198.8831 | 23.04126 | 23.07463 | 5154515 | 5196980 | 4603865.5
68 | 724.7154 | 0.03673328 | -0.0006205729 | 0.01434175 | 0.0005268196 | 22.99097 | 198.8884 | 22.97261 | 23.00934 | 4928125 | 4982800 | 4409346
69 | 725.663 | 0.1286938 | 0.0006718431 | -0.0002181035 | -2.806857e-05 | 22.97442 | 198.9163 | 22.91008 | 23.03877 | 4714644 | 4779540 | 4225188
70 | 726.6111 | 0.08294984 | 0.0004358463 | 0.003978252 | 0.0003299954 | 22.97436 | 198.9611 | 22.93289 | 23.01584 | 4512498 | 4584714 | 4049562.5
71 | 727.5591 | 0.09360983 | 0.0004367285 | 0.001123225 | 0.0001051449 | 23.01866 | 198.8887 | 22.97185 | 23.06546 | 4321420 | 4400285 | 3882724.5
72 | 728.5071 | 0.06718536 | 0.0005974751 | 0.002659103 | 0.0001786528 | 22.98419 | 198.863 | 22.9506 | 23.01778 | 4136511 | 4222775 | 3721567.5
73 | 729.4567 | 0.0783141 | 0.000121814 | -0.001629828 | -0.0001276385 | 22.97412 | 198.8447 | 22.93497 | 23.01328 | 3959547 | 4053216 | 3567498
74 | 730.4047 | 0.0574958 | -4.631148e-05 | 0.003665656 | 0.0002107598 | 22.98855 | 198.8927 | 22.95981 | 23.0173 | 3791366 | 3890567 | 3420344
75 | 731.3559 | 0.09178163 | 0.0001390671 | 0.00186158 | 0.0001708588 | 23.00005 | 198.8465 | 22.95416 | 23.04594 | 3634638 | 3735732 | 3281919
76 | 732.3058 | 0.06206953 | -0.0002512227 | -0.0004601508 | -2.856134e-05 | 22.98321 | 198.8443 | 22.95218 | 23.01425 | 3480533 | 3586627 | 3147294
77 | 733.2556 | 0.1219733 | 1.633749e-05 | -0.0023891 | -0.0002914063 | 22.99289 | 198.8678 | 22.9319 | 23.05388 | 3332546 | 3444029 | 3016829.5
78 | 734.2036 | 0.09854528 | -4.332524e-05 | 0.002477401 | 0.0002441362 | 22.97102 | 198.8898 | 22.92174 | 23.02029 | 3195886 | 3306624 | 2896075.5
79 | 735.1516 | 0.04324635 | 0.0001524083 | 0.002623144 | 0.0001134414 | 22.98252 | 198.8459 | 22.9609 | 23.00415 | 3062124 | 3175449 | 2778501
80 | 736.101 | -0.01785731 | -4.056859e-05 | 0.0009909647 | -1.769596e-05 | 23.0129 | 198.796 | 23.02183 | 23.00398 | 2936999 | 3049322 | 2667449
81 | 737.0492 | 0.005788452 | -0.0001826508 | 0.05057144 | 0.0002927304 | 22.98635 | 198.802 | 22.98345 | 22.98924 | 2815736 | 2929200 | 2560285
82 | 737.9969 | 0.04038275 | 0.0004891345 | 0.002256469 | 9.112244e-05 | 22.97872 | 198.8735 | 22.95853 | 22.99891 | 2700321 | 2814055 | 2457980
83 | 738.9449 | 0.03436224 | -0.0001920845 | -0.002747505 | -9.441043e-05 | 22.99475 | 198.7901 | 22.97757 | 23.01193 | 2591069 | 2701113 | 2360607
84 | 739.8926 | 0.0352745 | 0.0003772909 | 0.003416361 | 0.0001205104 | 22.9904 | 198.7713 | 22.97276 | 23.00803 | 2486760 | 2596265 | 2267556
85 | 740.8408 | 0.06621732 | -0.0003208908 | 0.00595673 | 0.0003944387 | 22.99931 | 198.8403 | 22.96621 | 23.03242 | 2386468 | 2494878 | 2178301.5
86 | 741.7904 | 0.04589671 | 0.0001436778 | 0.006911366 | 0.000317209 | 22.99498 | 198.7688 | 22.97203 | 23.01793 | 2291664 | 2397899 | 2093247.5
87 | 742.7384 | 0.02869147 | -6.317257e-05 | 0.003573561 | 0.0001025307 | 22.97276 | 198.8024 | 22.95842 | 22.98711 | 2199765 | 2304834 | 2010401
88 | 743.6881 | 0.04143119 | 0.0002047743 | 0.01224712 | 0.0005074128 | 22.98766 | 198.8018 | 22.96695 | 23.00838 | 2113398 | 2215639 | 1933500.5
89 | 744.6366 | 0.1351588 | 0.0006081257 | 6.025293e-05 | 8.143716e-06 | 22.96053 | 198.7557 | 22.89296 | 23.02811 | 2031206 | 2130145 | 1859270.5
90 | 745.5859 | -0.02933902 | -0.0001563116 | -0.007290717 | 0.0002139025 | 22.99489 | 198.7574 | 23.00956 | 22.98022 | 1951605 | 2048352 | 1787253
91 | 746.5357 | 0.08796877 | -0.0001403454 | 0.002754772 | 0.0002423339 | 22.98719 | 198.7272 | 22.9432 | 23.03117 | 1874562 | 1970135 | 1717405
92 | 747.4851 | -0.01708038 | -0.000135035 | 0.001132746 | -1.934773e-05 | 23.02594 | 198.7564 | 23.03448 | 23.0174 | 1802874 | 1894831 | 1652517.5
93 | 748.4331 | 0.01012894 | 0.000148152 | 0.1091458 | 0.001105532 | 23.02721 | 198.7653 | 23.02214 | 23.03227 | 1732742 | 1821037 | 1589151
94 | 749.384 | -0.02711043 | -5.555178e-05 | -0.003280715 | 8.894158e-05 | 23.04865 | 198.7525 | 23.0622 | 23.03509 | 1666833 | 1753603 | 1528937.5
95 | 750.3325 | -0.001478727 | -0.0003629348 | 0.0809672 | -0.0001197284 | 23.04792 | 198.8167 | 23.04866 | 23.04718 | 1602998 | 1687335 | 1470878
96 | 751.2826 | -0.02929602 | 0.0005799977 | -0.002405184 | 7.046232e-05 | 23.01473 | 198.7875 | 23.02938 | 23.00008 | 1539891 | 1622901 | 1414165
97 | 752.2333 | 0.03429944 | -4.840192e-05 | 0.005314078 | 0.0001822699 | 22.99673 | 198.7789 | 22.97958 | 23.01388 | 1190513 | 1560248 | 1189948.5
98 | 753.1808 | 0.003942921 | 0.0003312972 | -0.009033249 | -3.561739e-05 | 22.94459 | 198.7969 | 22.94262 | 22.94656 | 1148914 | 1502161 | 1147479.5
99 | 754.1285 | -0.009919028 | -0.0001180808 | -0.02750926 | 0.0002728651 | 23.00671 | 198.7514 | 23.01167 | 23.00175 | 1109570 | 1445560 | 1107181.5
100 | 755.0786 | 0.04285326 | 7.001181e-06 | 0.007489731 | 0.0003209594 | 23.00783 | 198.7943 | 22.9864 | 23.02925 | 1070773 | 1391042 | 1068038
101 | 756.0303 | -0.006206904 | 0.0003419965 | 0.01736102 | -0.0001077582 | 22.99712 | 198.7864 | 23.00022 | 22.99401 | 1033684 | 1338758 | 1030653.5
102 | 756.9777 | 0.006312527 | -5.779168e-05 | 0.02630313 | 0.0001660392 | 22.99592 | 198.718 | 22.99276 | 22.99908 | 998072.7 | 1288439 | 994810.9
103 | 757.926 | -0.04594497 | 0.0002608889 | -0.003864604 | 0.0001775591 | 23.02286 | 198.7087 | 23.04583 | 22.99988 | 964108.4 | 1189384 | 960523.4
104 | 758.8781 | 0.02415939 | -0.0002034788 | -0.001679235 | -4.056928e-05 | 22.98792 | 198.6634 | 22.97584 | 23 | 930741.4 | 1146045 | 927244.1
105 | 759.8273 | 0.04648316 | 0.0004550967 | 0.01308546 | 0.0006082533 | 22.99922 | 198.7214 | 22.97597 | 23.02246 | 898813.9 | 1104793 | 895342.3
106 | 760.7769 | -0.04154547 | -0.0002284463 | 0.003078218 | -0.000127886 | 22.99467 | 198.7088 | 23.01544 | 22.9739 | 868330.6 | 1065303 | 864775.65
107 | 761.7252 | 0.0101404 | -0.0003497881 | 0.01933808 | 0.0001960959 | 22.98585 | 198.6977 | 22.98078 | 22.99092 | 838487.3 | 1027623 | 835057.25
108 | 762.6765 | 0.035007 | -0.0001795473 | 0.003384278 | 0.0001184734 | 23.03852 | 198.6859 | 23.02102 | 23.05603 | 809376.7 | 991549.1 | 806212.8
109 | 763.6281 | -0.02769261 | 0.0002064769 | 0.0095903 | -0.0002655804 | 23.0057 | 198.6996 | 23.01955 | 22.99185 | 781376.3 | 956938.4 | 778397.55
110 | 764.5755 | 0.06591055 | 0.0006752568 | 0.007426923 | 0.0004895126 | 23.00724 | 198.7615 | 22.97428 | 23.04019 | 754547.8 | 923746.8 | 751765.05
111 | 765.5241 | 0.04021958 | -0.0004560149 | 0.00151062 | 6.07565e-05 | 22.95187 | 198.6448 | 22.93176 | 22.97198 | 728653.2 | 891870.7 | 726145.25
112 | 766.4736 | -0.01084353 | 0.0002220466 | 0.007486204 | -8.117691e-05 | 22.96679 | 198.7142 | 22.97221 | 22.96137 | 703988 | 861220.7 | 701648.65
113 | 767.4237 | 0.03584915 | -1.531631e-05 | 0.01151855 | 0.0004129302 | 23.01144 | 198.5783 | 22.99352 | 23.02937 | 680141.5 | 831627.2 | 678026.7
114 | 768.3708 | 0.06641336 | -0.0001470711 | 0.001856244 | 0.0001232794 | 22.97185 | 198.694 | 22.93864 | 23.00505 | 657118 | 803048.9 | 655349.6
115 | 769.3212 | 0.06893971 | 0.0002684915 | -0.00100945 | -6.95912e-05 | 22.97287 | 198.6591 | 22.9384 | 23.00734 | 634985.5 | 775418.8 | 633528.3
116 | 770.2702 | 0.03546722 | 0.0003299297 | -0.004464683 | -0.0001583499 | 22.96439 | 198.6836 | 22.94666 | 22.98212 | 613741 | 748982.3 | 612540.85
117 | 771.2205 | 0.002118394 | 0.0004132913 | -0.03677574 | -7.790553e-05 | 22.9622 | 198.6442 | 22.96114 | 22.96326 | 593338.3 | 723637.3 | 592356.3
118 | 772.1685 | 0.04810481 | 0.0006606134 | 0.007248095 | 0.0003486682 | 22.9589 | 198.6342 | 22.93485 | 22.98295 | 573434.2 | 699309.3 | 572775.85
119 | 773.1165 | 0.06941094 | -0.0001620837 | -0.0005547584 | -3.85063e-05 | 22.97665 | 198.6365 | 22.94194 | 23.01135 | 554424.4 | 675911.9 | 553978.75
120 | 774.0674 | 0.07624577 | 0.0004129618 | -0.006887704 | -0.0005251583 | 22.94885 | 198.6605 | 22.91073 | 22.98697 | 535950.9 | 653581.2 | 535770.1
121 | 775.0156 | 0.006040254 | -3.00281e-05 | 0.02130467 | 0.0001286856 | 22.9601 | 198.5755 | 22.95707 | 22.96312 | 518146.9 | 632071.1 | 518227.95
122 | 775.9636 | 0.07410202 | -3.334739e-05 | 0.006130863 | 0.0004543093 | 23.002 | 198.6342 | 22.96495 | 23.03905 | 501064.4 | 611340.7 | 501350.5
123 | 776.9133 | -0.04259712 | -0.0002142553 | -0.01397791 | 0.0005954188 | 22.97175 | 198.6593 | 22.99305 | 22.95045 | 484545.9 | 591374.3 | 485057.6
124 | 777.8652 | 0.03442566 | 0.0004843441 | 0.01499728 | 0.0005162911 | 22.98127 | 198.5994 | 22.96405 | 22.99848 | 468718.4 | 572117.5 | 469451.7
125 | 778.8126 | 0.01832876 | -0.0005104139 | 7.026199e-05 | 1.287815e-06 | 23.00291 | 198.6453 | 22.99375 | 23.01208 | 453568.3 | 553533.1 | 454495.1
126 | 779.7606 | -0.03492852 | 0.0004808698 | -0.007745207 | 0.0002705286 | 22.99507 | 198.6178 | 23.01254 | 22.97761 | 439023 | 535589.3 | 440123.2
127 | 780.7105 | -0.01728462 | 0.000129238 | -0.02854608 | 0.0004934082 | 22.94176 | 198.5613 | 22.9504 | 22.93312 | 425111.3 | 518309 | 426391.75
128 | 781.6602 | 0.04265655 | 0.0005236708 | 0.002552435 | 0.0001088781 | 22.99378 | 198.614 | 22.97245 | 23.01511 | 411733.1 | 501636.6 | 413179.15
129 | 782.6082 | 0.008157985 | -1.676521e-05 | 0.01711339 | 0.0001396108 | 22.99396 | 198.6215 | 22.98988 | 22.99804 | 398898.3 | 485569.3 | 400489.7
130 | 783.5557 | 0.07386597 | -0.0001691535 | 0.003063994 | 0.0002263249 | 22.94375 | 198.6071 | 22.90682 | 22.98069 | 386378.7 | 470185 | 388082.6
131 | 784.5058 | -0.0106227 | -0.000247412 | 0.00267374 | -2.840233e-05 | 22.98931 | 198.6209 | 22.99462 | 22.984 | 374298.8 | 455421.9 | 376127.4
132 | 785.4535 | 0.01005694 | 0.0003051043 | 0.01692964 | 0.0001702604 | 22.97828 | 198.6111 | 22.97326 | 22.98331 | 362780.2 | 441223.4 | 364703.15
133 | 786.4015 | -0.01813081 | -0.0002254777 | -0.02253777 | 0.0004086281 | 22.98596 | 198.5636 | 22.99503 | 22.9769 | 351670.1 | 427672.2 | 353674.3
134 | 787.3492 | 0.06563634 | 0.0002982039 | 0.00287037 | 0.0001884006 | 23.0148 | 198.5827 | 22.98198 | 23.04761 | 340966.8 | 414625.2 | 343055
135 | 788.2989 | 0.0003250625 | 0.0001658055 | 0.5017103 | 0.0001630872 | 22.96513 | 198.5875 | 22.96497 | 22.9653 | 330647.1 | 402081.1 | 332809.25
136 | 789.2471 | 0.03513883 | -2.45683e-05 | 0.002574079 | 9.045014e-05 | 22.99277 | 198.5808 | 22.9752 | 23.01034 | 320784.9 | 389786.5 | 322996.35
137 | 790.1972 | 0.01390668 | -0.0001543514 | 0.01116592 | 0.0001552808 | 22.9627 | 198.5875 | 22.95575 | 22.96965 | 311256.1 | 377956 | 313502
138 | 791.1466 | 0.02477972 | 0.0003365647 | -0.002562395 | -6.349543e-05 | 22.97844 | 198.6519 | 22.96605 | 22.99083 | 301985.3 | 366626.1 | 304262.1
139 | 792.0943 | 0.0477802 | 0.0002552675 | -0.003380821 | -0.0001615363 | 22.95814 | 198.5894 | 22.93425 | 22.98203 | 292942 | 355678.5 | 295232.65
140 | 793.0425 | 0.06311504 | 0.0002963758 | 0.0004963994 | 3.133027e-05 | 22.94511 | 198.5344 | 22.91355 | 22.97667 | 284230.1 | 345143.2 | 286523.35
141 | 793.9921 | -0.03453415 | 0.000486765 | 0.001335099 | -4.610652e-05 | 22.96379 | 198.5139 | 22.98106 | 22.94653 | 275827.1 | 334971.4 | 278127.4
142 | 794.9401 | 0.01850104 | 0.0003669944 | -0.001115707 | -2.064175e-05 | 22.93711 | 198.5349 | 22.92786 | 22.94636 | 267760.2 | 325207.8 | 270047.1
143 | 795.8881 | 0.02230082 | 0.000337508 | 0.02302319 | 0.0005134361 | 22.90177 | 198.5316 | 22.89062 | 22.91292 | 260020 | 315747.9 | 262289.05
144 | 796.8381 | 0.02072342 | 0.0001493316 | 0.005336059 | 0.0001105814 | 22.95669 | 198.5521 | 22.94633 | 22.96705 | 252526.2 | 306538.9 | 254770.1
145 | 797.7895 | 0.03287781 | 0.0005270771 | -0.002197232 | -7.224017e-05 | 22.95749 | 198.5336 | 22.94105 | 22.97393 | 245268.4 | 297523.3 | 247464.05
146 | 798.7391 | 0.02084728 | 0.000492395 | -0.01133777 | -0.0002363617 | 22.96877 | 198.4754 | 22.95835 | 22.9792 | 238272.7 | 288816.6 | 240430.35
147 | 799.6869 | -0.01147432 | -0.0002348071 | 0.0050028 | -5.740373e-05 | 22.93083 | 198.5073 | 22.93657 | 22.9251 | 231557 | 280427.7 | 233668.05
148 | 800.6369 | 0.02428736 | 3.035495e-05 | 0.01389623 | 0.0003375028 | 22.96706 | 198.452 | 22.95492 | 22.9792 | 225061.9 | 272334 | 227110.9
149 | 801.5866 | -0.03891891 | 0.0008550494 | 0.005312728 | -0.0002067656 | 22.95902 | 198.5069 | 22.97848 | 22.93956 | 218855.4 | 264558.1 | 220853.95
150 | 802.5383 | 0.02773668 | 0.0001509298 | 0.0051173 | 0.0001419369 | 22.98079 | 198.5025 | 22.96692 | 22.99466 | 213264.4 | 257014 | 215230.25
151 | 803.4874 | 0.04703352 | 2.056562e-05 | -0.003475994 | -0.0001634882 | 22.96991 | 198.4601 | 22.94639 | 22.99343 | 208411.1 | 249659.7 | 210353.75
152 | 804.4373 | -0.02126956 | 0.0002115121 | 0.01162331 | -0.0002472228 | 22.94686 | 198.4495 | 22.9575 | 22.93623 | 204320.8 | 242588 | 206245.2
153 | 805.3874 | -0.02428873 | -0.0001822227 | -0.004561619 | 0.0001107959 | 22.96309 | 198.4279 | 22.97523 | 22.95095 | 200959.3 | 235779.1 | 202867.6
154 | 806.337 | 0.04395521 | 0.0004559206 | 0.01201994 | 0.0005283389 | 22.94142 | 198.4629 | 22.91945 | 22.9634 | 198251.8 | 229159.9 | 200155.8
155 | 807.2871 | 0.01223756 | 0.0005421778 | -0.02135007 | -0.0002612728 | 22.98286 | 198.4735 | 22.97675 | 22.98898 | 196077.5 | 222852.5 | 197982.7
156 | 808.2362 | 0.0209405 | -8.069719e-05 | 0.007751308 | 0.0001623163 | 22.99193 | 198.5056 | 22.98146 | 23.0024 | 194374.6 | 217196.1 | 196273.4
157 | 809.1844 | -0.033598 | 0.000701081 | -0.01154406 | 0.0003878574 | 22.9867 | 198.5155 | 23.0035 | 22.96991 | 193041.1 | 212296.4 | 194942.1
158 | 810.1322 | -0.02658655 | 0.0002767301 | 0.005581778 | -0.0001484002 | 22.93901 | 198.4693 | 22.9523 | 22.92571 | 192028 | 208169.6 | 193930
159 | 811.0818 | -0.0253798 | 0.0001218956 | -0.01391269 | 0.0003531012 | 22.95212 | 198.4533 | 22.96481 | 22.93943 | 191296.1 | 204775.9 | 193203.55
160 | 812.0292 | 0.007560684 | 0.0001166873 | 0.01042251 | 7.88013e-05 | 22.94715 | 198.4865 | 22.94337 | 22.95093 | 190757.5 | 202059.8 | 192668.65
161 | 812.9791 | -0.001720118 | 0.0004548903 | -0.1410237 | 0.0002425774 | 22.97139 | 198.4931 | 22.97225 | 22.97053 | 190399.9 | 199887.9 | 192313
162 | 813.93 | 0.0814525 | 0.0004149055 | 0.004430116 | 0.000360844 | 22.9302 | 198.4301 | 22.88947 | 22.97092 | 190206.3 | 198172.2 | 192126.7
163 | 814.878 | 0.04273617 | 0.0001962592 | 0.002112163 | 9.026577e-05 | 22.95583 | 198.4187 | 22.93446 | 22.9772 | 190149.7 | 196843.1 | 192081.55
164 | 815.8262 | 0.05286041 | 0.0001895334 | 0.0002341643 | 1.237802e-05 | 22.93312 | 198.4404 | 22.90669 | 22.95955 | 190171.7 | 195832 | 192108.35
165 | 816.7744 | 0.01292217 | -0.0002294754 | 0.01865581 | 0.0002410735 | 22.91456 | 198.4032 | 22.9081 | 22.92102 | 190252.2 | 195111 | 192190.7
166 | 817.7225 | 0.05495735 | 6.228355e-05 | 0.008680588 | 0.0004770621 | 22.93223 | 198.4637 | 22.90475 | 22.95971 | 190348.3 | 194579.8 | 192288.3
167 | 818.6756 | 0.03821467 | 0.0004749567 | 0.002833728 | 0.00010829 | 22.96703 | 198.399 | 22.94793 | 22.98614 | 190446.6 | 194226.1 | 192388
168 | 819.6236 | 0.04532139 | 0.0006477626 | 0.007718108 | 0.0003497954 | 22.92292 | 198.4345 | 22.90026 | 22.94558 | 190567.7 | 194047.1 | 192509.15
169 | 820.5711 | 0.02574911 | 9.027667e-05 | -0.004434177 | -0.0001141761 | 22.93258 | 198.4197 | 22.91971 | 22.94546 | 190715.2 | 194013.4 | 192660.2
170 | 821.519 | 0.0368153 | 0.0002324206 | 0.008512736 | 0.0003133989 | 22.92547 | 198.4257 | 22.90706 | 22.94388 | 190883 | 194045 | 192830.2
171 | 822.4673 | -0.09581994 | 0.0008800398 | -0.001526465 | 0.0001462658 | 22.93893 | 198.4147 | 22.98684 | 22.89102 | 191026.2 | 194129.2 | 192963.45
172 | 823.4169 | 0.04649056 | 0.0005348813 | 0.004242444 | 0.0001972336 | 22.95299 | 198.3632 | 22.92974 | 22.97623 | 191135 | 194228.3 | 193073.95
173 | 824.3666 | 0.04094863 | 0.000475357 | 0.006322817 | 0.0002589107 | 22.91709 | 198.4054 | 22.89662 | 22.93757 | 191255.9 | 194329.4 | 193197.1
174 | 825.3183 | -0.03103905 | 0.0001099759 | -0.009516397 | 0.0002953799 | 22.9015 | 198.3724 | 22.91702 | 22.88598 | 191412.5 | 194450.6 | 193355.8
175 | 826.2678 | 0.0194465 | 0.0004252157 | 0.008118657 | 0.0001578795 | 22.9144 | 198.3448 | 22.90467 | 22.92412 | 191591.2 | 194605.2 | 193534.8
176 | 827.2188 | 0.06741206 | 0.000653802 | -0.001422162 | -9.587085e-05 | 22.91762 | 198.397 | 22.88391 | 22.95132 | 191772.8 | 194777.4 | 193717.45
177 | 828.1675 | -0.03349834 | 0.0003251399 | -0.01383552 | 0.0004634669 | 22.94394 | 198.3565 | 22.96068 | 22.92719 | 191959.6 | 194900.7 | 193905.35
178 | 829.1168 | 0.01192663 | 0.0003451764 | 0.009505512 | 0.0001133687 | 22.90277 | 198.3777 | 22.8968 | 22.90873 | 192150.2 | 195012.9 | 194093.05
179 | 830.0654 | 0.1227221 | 2.997458e-05 | 0.003076871 | 0.0003775999 | 22.93582 | 198.4034 | 22.87446 | 22.99719 | 192340.9 | 195138.3 | 194284.15
180 | 831.0147 | 0.07827635 | 0.0004939506 | 0.002708846 | 0.0002120386 | 22.88739 | 198.3352 | 22.84825 | 22.92653 | 192534.4 | 195299.1 | 194478.8
181 | 831.9645 | 0.1394325 | 0.0005315192 | 0.002927463 | 0.0004081835 | 22.86967 | 198.3026 | 22.79995 | 22.93938 | 192744.7 | 195478.4 | 194689.3
182 | 832.9142 | 0.1167237 | 0.0009581641 | 0.002155226 | 0.000251566 | 22.9087 | 198.3213 | 22.85033 | 22.96706 | 192961.6 | 195662.1 | 194906.7
183 | 833.8624 | 0.1466943 | -0.0002344625 | -0.0008084908 | -0.000118601 | 22.8851 | 198.3502 | 22.81175 | 22.95845 | 193174.3 | 195851.1 | 195115.65
184 | 834.8096 | 0.04594332 | -0.000356502 | 0.004490333 | 0.0002063008 | 22.90129 | 198.3795 | 22.87832 | 22.92426 | 193349.7 | 196035.9 | 195288.8
185 | 835.7597 | 0.08901365 | 1.860268e-05 | -0.001800837 | -0.0001602991 | 22.87068 | 198.3599 | 22.82617 | 22.91518 | 193462 | 196227.4 | 195399.5
186 | 836.7112 | 0.1432802 | 0.0002515617 | 0.002374266 | 0.0003401853 | 22.8928 | 198.3689 | 22.82116 | 22.96444 | 193552.5 | 196423.2 | 195488
187 | 837.6611 | 0.07789046 | 0.0005306289 | 0.0006140263 | 4.782679e-05 | 22.88041 | 198.3268 | 22.84146 | 22.91935 | 193633.1 | 196633.9 | 195565.35
188 | 838.6108 | 0.04431484 | -0.0004784033 | 0.003926958 | 0.0001740225 | 22.92351 | 198.3099 | 22.90135 | 22.94567 | 193701.3 | 196851.8 | 195632.25
189 | 839.5604 | 0.04258529 | -2.734685e-05 | 0.01749199 | 0.0007449015 | 22.91201 | 198.312 | 22.89072 | 22.9333 | 193785.5 | 197057 | 195708.85
190 | 840.5106 | 0.0487184 | 0.0005277784 | 0.008038261 | 0.0003916112 | 22.93013 | 198.3651 | 22.90577 | 22.95448 | 193872.8 | 197227.9 | 195795.95
191 | 841.4599 | 0.1163468 | 0.0002980194 | 0.005168126 | 0.0006012947 | 22.88472 | 198.3564 | 22.82655 | 22.94289 | 194006.3 | 197337 | 195928.35
192 | 842.41 | 0.1273422 | 9.908185e-05 | 0.0003725305 | 4.743887e-05 | 22.90167 | 198.3199 | 22.838 | 22.96534 | 194165.6 | 197423.5 | 196089.05
193 | 843.3577 | 0.08163368 | 0.0002893504 | -0.0006479414 | -5.289384e-05 | 22.88584 | 198.3124 | 22.84503 | 22.92666 | 194305.7 | 197497.6 | 196224.25
194 | 844.3057 | 0.04631469 | 8.601348e-07 | 0.01620385 | 0.0007504765 | 22.87673 | 198.3053 | 22.85357 | 22.89989 | 194433.1 | 197563.2 | 196350.2
195 | 845.2534 | 0.03483229 | 0.0006178248 | -0.009850975 | -0.000343132 | 22.92853 | 198.284 | 22.91111 | 22.94594 | 194584.5 | 197632.2 | 196503.55
196 | 846.2013 | 0.06898771 | -0.0003186514 | 0.00240416 | 0.0001658575 | 22.95203 | 198.3604 | 22.91754 | 22.98653 | 194762.9 | 197719.1 | 196681.9
197 | 847.1506 | -0.01597741 | 0.0003900706 | -0.006636734 | 0.0001060378 | 22.87809 | 198.3245 | 22.88608 | 22.8701 | 194936.9 | 197850.4 | 196855.65
198 | 848.0989 | -0.0163347 | -0.0001445215 | 0.01869926 | -0.0003054469 | 22.86693 | 198.3078 | 22.8751 | 22.85877 | 195084.8 | 198012.5 | 197001.85
199 | 849.0487 | 0.003565935 | 0.0001653118 | 0.1168106 | 0.0004165392 | 22.90095 | 198.2895 | 22.89917 | 22.90273 | 195182.8 | 198142.8 | 197096.5
200 | 849.9967 | 0.07263229 | 0.0002985136 | -0.01533938 | -0.001114134 | 22.89122 | 198.2747 | 22.8549 | 22.92753 | 195252.9 | 198267.3 | 197160.85
201 | 850.9463 | -0.03061387 | -7.259323e-05 | 0.00357 | -0.0001092915 | 22.94594 | 198.2871 | 22.96125 | 22.93063 | 195316.8 | 198422.6 | 197220.45
202 | 851.8962 | -0.005391819 | 0.0003167626 | -0.01376915 | 7.424079e-05 | 22.93365 | 198.2807 | 22.93634 | 22.93095 | 195376.9 | 198600.9 | 197282.5
203 | 852.8457 | -0.003786723 | 8.653246e-05 | -0.044112 | 0.0001670399 | 22.91768 | 198.2324 | 22.91957 | 22.91579 | 195431.5 | 198774.4 | 197333.5
204 | 853.7942 | -0.05564994 | 0.0001888288 | -0.0002395703 | 1.333207e-05 | 22.88953 | 198.2836 | 22.91736 | 22.86171 | 195395.1 | 198918.9 | 197279.8
205 | 854.7454 | -0.03027971 | 0.0005117076 | -0.007924547 | 0.000239953 | 22.93527 | 198.2493 | 22.95041 | 22.92013 | 195237 | 199010.2 | 197115.75
206 | 855.6953 | 0.05045348 | 0.0002828649 | 0.0003523133 | 1.777543e-05 | 22.90527 | 198.2548 | 22.88004 | 22.9305 | 195162.7 | 199068.8 | 197043.9
207 | 856.6449 | -0.01145519 | 5.558467e-05 | -0.01106744 | 0.0001267796 | 22.89802 | 198.242 | 22.90375 | 22.89229 | 195246.1 | 199124.1 | 197132.45
208 | 857.5943 | 0.05875242 | -0.0001100981 | 0.001743756 | 0.0001024499 | 22.8997 | 198.323 | 22.87032 | 22.92907 | 195398.4 | 199188.1 | 197282.3
209 | 858.5427 | -0.03206329 | 0.0003031269 | -0.01816336 | 0.0005823773 | 22.92815 | 198.2089 | 22.94418 | 22.91212 | 195568.8 | 199235.5 | 197457.4
210 | 859.4925 | -0.03894443 | 0.0001116531 | -0.03130458 | 0.001219139 | 22.9194 | 198.2791 | 22.93887 | 22.89993 | 195760.9 | 199164.5 | 197645.4
211 | 860.4421 | 0.02800686 | 0.0005591412 | -0.0005649865 | -1.58235e-05 | 22.89793 | 198.2407 | 22.88393 | 22.91194 | 195930.5 | 198994.5 | 197820.75
212 | 861.3939 | -0.005727993 | -9.853793e-06 | -0.051323 | 0.0002939778 | 22.88703 | 198.186 | 22.88989 | 22.88417 | 196093.5 | 198925.1 | 197977.95
213 | 862.3415 | 0.008358917 | -2.260949e-05 | 0.002494678 | 2.085281e-05 | 22.92845 | 198.2948 | 22.92427 | 22.93263 | 196232.9 | 199018.8 | 198116.7
214 | 863.2913 | -0.01334088 | 0.0004962327 | -0.01795902 | 0.0002395891 | 22.94049 | 198.1799 | 22.94716 | 22.93382 | 196378.6 | 199166.2 | 198264.7
215 | 864.2393 | -0.003597566 | -4.03102e-05 | -0.05647711 | 0.0002031801 | 22.93847 | 198.2184 | 22.94027 | 22.93667 | 196514 | 199346 | 198395.05
216 | 865.1872 | 0.02102134 | 0.0003388257 | 0.01931522 | 0.0004060317 | 22.89465 | 198.2287 | 22.88413 | 22.90516 | 196611.5 | 199529.9 | 198487.8
217 | 866.1368 | 0.04871649 | 0.0005956316 | 0.002911024 | 0.0001418149 | 22.93793 | 198.2099 | 22.91357 | 22.96229 | 196678.1 | 199711 | 198554.1
218 | 867.0848 | 0.01883885 | -0.0001813965 | -0.01882881 | -0.0003547131 | 22.90168 | 198.2412 | 22.89226 | 22.9111 | 196732.8 | 199862.4 | 198600.05
219 | 868.0344 | -0.01959451 | 3.815512e-06 | -0.00301475 | 5.907255e-05 | 22.90754 | 198.2186 | 22.91734 | 22.89774 | 196765.3 | 200000.5 | 198633.4
220 | 868.9843 | 0.03668288 | 0.0003819339 | -0.005349297 | -0.0001962276 | 22.89595 | 198.158 | 22.87761 | 22.91429 | 196781 | 200150.8 | 198640.85
221 | 869.9336 | 0.05925845 | -8.190549e-05 | 4.059636e-05 | 2.405677e-06 | 22.88705 | 198.1967 | 22.85742 | 22.91668 | 196781.7 | 200276.1 | 198639.4
222 | 870.8816 | 0.06389734 | -0.0003132529 | -0.01045279 | -0.0006679053 | 22.8767 | 198.2032 | 22.84475 | 22.90865 | 196757.2 | 200364.1 | 198607.65
223 | 871.8383 | -0.009849938 | -0.0001860702 | -0.04708704 | 0.0004638044 | 22.9181 | 198.184 | 22.92302 | 22.91317 | 196729.4 | 200430.1 | 198578.3
224 | 872.7862 | 0.01852781 | 7.081724e-05 | 0.009182557 | 0.0001701327 | 22.84541 | 198.2528 | 22.83615 | 22.85467 | 196740.1 | 200467.3 | 198584.5
225 | 873.7363 | 0.1012906 | 0.0002143675 | 0.005295832 | 0.0005364178 | 22.86258 | 198.122 | 22.81194 | 22.91323 | 196749.5 | 200501.5 | 198590.75
226 | 874.6856 | 0.06287609 | 0.0004288486 | 0.003439719 | 0.0002162761 | 22.88973 | 198.178 | 22.85829 | 22.92117 | 196765.1 | 200500.7 | 198608.35
227 | 875.6356 | 0.03181273 | -7.315596e-05 | 0.001961226 | 6.239195e-05 | 22.83446 | 198.1735 | 22.81855 | 22.85037 | 196817.2 | 200497.1 | 198654.95
228 | 876.5871 | 0.07111685 | 1.435809e-05 | 0.002239392 | 0.0001592585 | 22.87079 | 198.166 | 22.83524 | 22.90635 | 196850.6 | 200458.1 | 198682.75
229 | 877.5366 | 0.09832614 | 0.0001218249 | 0.001432295 | 0.000140832 | 22.84886 | 198.176 | 22.7997 | 22.89803 | 196879.8 | 200427.2 | 198703.6
230 | 878.4864 | 0.06111458 | -0.0001338096 | 0.00594135 | 0.0003631031 | 22.88901 | 198.1332 | 22.85845 | 22.91956 | 196920.3 | 200428.9 | 198745.65
231 | 879.4345 | 0.1259839 | 0.0002379586 | 0.001276745 | 0.0001608493 | 22.84491 | 198.1376 | 22.78191 | 22.9079 | 196952.2 | 200432 | 198776.2
232 | 880.3824 | 0.1000337 | -0.0001753534 | -0.001504516 | -0.0001505022 | 22.82899 | 198.1365 | 22.77897 | 22.879 | 197000.1 | 200451.6 | 198823.05
233 | 881.3341 | 0.1120119 | 0.0002351758 | 0.007053196 | 0.0007900419 | 22.86262 | 198.2088 | 22.80661 | 22.91863 | 197074.2 | 200492.7 | 198894.05
234 | 882.2837 | 0.1437419 | -0.0002464171 | 0.0005380681 | 7.734291e-05 | 22.81603 | 198.1519 | 22.74416 | 22.8879 | 197129.5 | 200514.9 | 198949.3
235 | 883.2315 | 0.0855054 | 0.0001579639 | 0.00455707 | 0.0003896541 | 22.81816 | 198.1678 | 22.7754 | 22.86091 | 197187.4 | 200527.4 | 199003.45
236 | 884.1815 | 0.1053412 | 0.0002613933 | -0.001630994 | -0.0001718108 | 22.80668 | 198.1319 | 22.75401 | 22.85935 | 197267.3 | 200571 | 199082.45
237 | 885.1292 | 0.03318714 | -5.681017e-05 | -0.002977889 | -9.882764e-05 | 22.82886 | 198.1327 | 22.81227 | 22.84545 | 197332 | 200600.2 | 199143.65
238 | 886.0799 | 0.07927803 | -4.312437e-05 | 0.001812111 | 0.0001436606 | 22.83449 | 198.0937 | 22.79485 | 22.87412 | 197389.5 | 200646 | 199198.9
239 | 887.0285 | 0.11733 | -7.152397e-05 | 0.002788583 | 0.0003271843 | 22.81664 | 198.1329 | 22.75797 | 22.8753 | 197406.9 | 200713.9 | 199217.2
240 | 887.9785 | 0.1135511 | 0.0007235391 | -0.0003447652 | -3.914846e-05 | 22.82066 | 198.1028 | 22.76388 | 22.87743 | 197445.7 | 200769.1 | 199250.25
241 | 888.9284 | 0.03019584 | 0.0005274767 | -0.01738588 | -0.0005249814 | 22.84096 | 198.1361 | 22.82587 | 22.85606 | 197497.2 | 200819.5 | 199300.45
242 | 889.8764 | 0.1311601 | 0.0003398877 | 0.008601842 | 0.001128218 | 22.81546 | 198.1032 | 22.74988 | 22.88104 | 197535 | 200897.6 | 199335.9
243 | 890.8263 | 0.1220377 | -6.017128e-05 | 0.001873644 | 0.0002286551 | 22.8004 | 198.0948 | 22.73939 | 22.86142 | 197516.6 | 200955.3 | 199319.3
244 | 891.7788 | 0.08739481 | 0.0009218095 | 0.00432352 | 0.0003778532 | 22.81482 | 198.1151 | 22.77112 | 22.85852 | 197512.1 | 201008.3 | 199313.5
245 | 892.7275 | 0.09262998 | -0.0003467071 | 0.001112042 | 0.0001030084 | 22.81681 | 198.0847 | 22.7705 | 22.86313 | 197520.8 | 201027.5 | 199319.8
246 | 893.6787 | 0.07707417 | -0.0009423648 | 0.0007307258 | 5.632008e-05 | 22.79897 | 198.0993 | 22.76043 | 22.83751 | 197505.1 | 201054.8 | 199297.8
247 | 894.6286 | 0.1169224 | -0.000262372 | 0.005627096 | 0.0006579334 | 22.79063 | 198.0882 | 22.73217 | 22.84909 | 197489.5 | 201103.7 | 199283
248 | 895.5781 | 0.05056664 | -0.0004241463 | 0.004347603 | 0.0002198437 | 22.80609 | 198.0774 | 22.78081 | 22.83138 | 197444.8 | 201136.8 | 199243.05
249 | 896.5296 | 0.06205907 | 0.000639633 | -0.002471901 | -0.0001534039 | 22.83605 | 198.0768 | 22.80502 | 22.86708 | 197405.3 | 201122 | 199201.5
250 | 897.4792 | 0.08823729 | 0.0007484465 | 0.0031572 | 0.0002785828 | 22.80598 | 198.0709 | 22.76186 | 22.8501 | 197374.2 | 201114.9 | 199162.5
251 | 898.4274 | 0.1257974 | -2.129079e-05 | -0.00713963 | -0.0008981466 | 22.84085 | 198.0587 | 22.77795 | 22.90375 | 197358.9 | 201118.8 | 199144.2
252 | 899.3756 | 0.008205342 | 0.0005805611 | 0.01977841 | 0.0001622886 | 22.83445 | 198.0438 | 22.83034 | 22.83855 | 197358.1 | 201090.5 | 199142.15
253 | 900.3247 | 0.1208187 | -0.0002102893 | -0.003257076 | -0.0003935157 | 22.80544 | 198.024 | 22.74503 | 22.86585 | 197366.2 | 201076.5 | 199150.3
254 | 901.2732 | 0.03416879 | 0.0007353974 | -0.009911931 | -0.0003386787 | 22.78812 | 198.0489 | 22.77103 | 22.8052 | 197390.3 | 201041.3 | 199169.45
255 | 902.2226 | 0.1193787 | 0.0002485833 | -0.002655791 | -0.0003170449 | 22.81073 | 198.0519 | 22.75104 | 22.87042 | 197404.3 | 200997.7 | 199182.3
256 | 903.1708 | 0.08605395 | -0.0004781491 | 0.006904991 | 0.0005942017 | 22.80743 | 198.0317 | 22.7644 | 22.85046 | 197400.5 | 200950.8 | 199178
257 | 904.1183 | 0.05093767 | 0.000457019 | -0.002729622 | -0.0001390406 | 22.78723 | 198.0623 | 22.76176 | 22.8127 | 197410.9 | 200929.5 | 199188.8
258 | 905.0681 | 0.1041466 | 0.0003572307 | 0.002191704 | 0.0002282584 | 22.83193 | 198.0312 | 22.77985 | 22.884 | 197421.9 | 200926.2 | 199204.5
259 | 906.0203 | 0.05464732 | -0.0001295095 | 0.008808235 | 0.0004813465 | 22.80795 | 198.0246 | 22.78063 | 22.83528 | 197471.5 | 200934.4 | 199250.8
260 | 906.9712 | 0.08794922 | 7.693986e-05 | 0.002937513 | 0.000258352 | 22.75562 | 198.0137 | 22.71164 | 22.79959 | 197542.9 | 200948.6 | 199326.65
261 | 907.9189 | 0.03922142 | 0.0005462812 | 0.002773818 | 0.0001087931 | 22.82056 | 198.0136 | 22.80095 | 22.84017 | 197608.5 | 200960.3 | 199383.6
262 | 908.8672 | 0.0864253 | 0.0004306367 | 0.002829108 | 0.0002445065 | 22.82648 | 198.053 | 22.78327 | 22.86969 | 197601 | 200955.5 | 199378.25
263 | 909.817 | 0.1423502 | -8.63618e-05 | -0.0003657448 | -5.206383e-05 | 22.8068 | 197.9872 | 22.73563 | 22.87798 | 197603.3 | 200966.7 | 199379.5
264 | 910.7647 | 0.09759958 | -0.0001149376 | 0.003231139 | 0.0003153578 | 22.80004 | 198.0023 | 22.75124 | 22.84883 | 197626.7 | 200987.1 | 199395.95
265 | 911.7124 | 0.06394626 | -7.89385e-05 | 0.002992222 | 0.0001913414 | 22.84898 | 198.013 | 22.81701 | 22.88095 | 197643.8 | 201030.1 | 199413.5
266 | 912.6631 | 0.0469157 | 0.0005232816 | 0.004400696 | 0.0002064617 | 22.803 | 197.9831 | 22.77955 | 22.82646 | 197641 | 201110.4 | 199405.25
267 | 913.6121 | 0.06987674 | 0.0001969205 | 0.00298406 | 0.0002085164 | 22.79747 | 197.9997 | 22.76253 | 22.8324 | 197605.9 | 201158.7 | 199368.9
268 | 914.5639 | 0.07270019 | 6.229593e-05 | 0.002804118 | 0.0002038599 | 22.83112 | 197.9979 | 22.79477 | 22.86747 | 197620.6 | 201155.5 | 199380.25
269 | 915.5132 | 0.09836892 | 3.534315e-05 | 0.005285945 | 0.0005199727 | 22.81902 | 197.9852 | 22.76983 | 22.8682 | 197654.7 | 201155.7 | 199418.85
270 | 916.4614 | -0.02223288 | -2.700073e-05 | 0.003631326 | -8.073485e-05 | 22.84606 | 197.9474 | 22.85717 | 22.83494 | 197702.6 | 201165.2 | 199470.3
271 | 917.4105 | 0.06167032 | -3.058667e-05 | 0.003999871 | 0.0002466733 | 22.84394 | 197.9932 | 22.8131 | 22.87477 | 197761.7 | 201183.2 | 199526.2
272 | 918.3612 | 0.06541454 | -0.0001301312 | 0.006881859 | 0.0004501736 | 22.84796 | 197.9389 | 22.81525 | 22.88067 | 197816.5 | 201169.5 | 199579.1
273 | 919.3109 | 0.0514431 | 0.0003658561 | 0.0006471583 | 3.329183e-05 | 22.83552 | 197.9525 | 22.80979 | 22.86124 | 197859.3 | 201131.9 | 199617.4
274 | 920.2602 | 0.009673739 | -4.585702e-05 | 0.0002010699 | 1.945098e-06 | 22.84534 | 197.9817 | 22.84051 | 22.85018 | 197866.6 | 201139.9 | 199622.45
275 | 921.2082 | 0.06207197 | 0.0003274842 | 0.005259812 | 0.0003264869 | 22.83335 | 197.9346 | 22.80231 | 22.86439 | 197834.5 | 201183 | 199586.2
276 | 922.1561 | 0.05432163 | 0.00039249 | 0.005881269 | 0.0003194801 | 22.81271 | 198.0264 | 22.78555 | 22.83987 | 197757.9 | 201238 | 199508
277 | 923.1041 | 0.001332459 | -9.871594e-05 | 0.1698097 | 0.0002262645 | 22.80967 | 197.9233 | 22.809 | 22.81033 | 197721.7 | 201290.7 | 199471.15
278 | 924.0539 | 0.05778778 | -0.0001588111 | -0.00359771 | -0.0002079037 | 22.84582 | 197.9391 | 22.81693 | 22.87472 | 197758.8 | 201341.7 | 199512.3
279 | 925.0035 | 0.02494109 | -5.138116e-05 | 0.00114636 | 2.859147e-05 | 22.82153 | 197.9415 | 22.80906 | 22.83401 | 197803.7 | 201375.5 | 199554.5
280 | 925.9515 | 0.06746708 | 0.0001543006 | 0.002151154 | 0.0001451321 | 22.8647 | 197.9177 | 22.83096 | 22.89843 | 197871.9 | 201378.3 | 199617.85
281 | 926.8997 | 0.05057646 | 2.86833e-05 | -0.002498453 | -0.0001263629 | 22.86179 | 197.8649 | 22.8365 | 22.88708 | 197884.7 | 201337.9 | 199633.05
282 | 927.8477 | -0.004983334 | 0.0004331841 | -0.07548973 | 0.0003761905 | 22.82175 | 197.8882 | 22.82424 | 22.81926 | 197919.1 | 201258.1 | 199664.95
283 | 928.7972 | -0.00335808 | 6.078128e-05 | 0.09366256 | -0.0003145264 | 22.81561 | 197.9151 | 22.81729 | 22.81393 | 197959 | 201220.6 | 199695.2
284 | 929.7448 | 0.03736173 | 0.0004209397 | 0.007180833 | 0.0002682883 | 22.83876 | 197.9587 | 22.82008 | 22.85744 | 197979.3 | 201265.8 | 199715.6
285 | 930.6946 | 0.02858017 | 6.44261e-05 | -0.0004602705 | -1.315461e-05 | 22.83978 | 197.8847 | 22.82549 | 22.85407 | 197987.7 | 201305.3 | 199719.7
286 | 931.6418 | 0.02017776 | 2.84962e-05 | 0.01048448 | 0.0002115533 | 22.81329 | 197.9369 | 22.8032 | 22.82338 | 198050.7 | 201363.8 | 199772.7
287 | 932.5903 | 0.04300679 | 0.0002714771 | 0.007127837 | 0.0003065454 | 22.83338 | 197.9089 | 22.81188 | 22.85489 | 198093.6 | 201381.4 | 199825.45
288 | 933.5397 | 0.03577709 | 0.0003328116 | -0.005690071 | -0.0002035742 | 22.84095 | 197.8754 | 22.82306 | 22.85884 | 198154.1 | 201410.8 | 199889.7
289 | 934.4878 | 0.03272596 | -7.022173e-05 | 0.01129082 | 0.0003695029 | 22.82339 | 197.922 | 22.80703 | 22.83975 | 198192.8 | 201431.4 | 199917.2
290 | 935.4371 | 0.1070918 | -0.0001040885 | -0.0005768995 | -6.178119e-05 | 22.80708 | 197.8935 | 22.75354 | 22.86063 | 198226.2 | 201451.9 | 199949.9
291 | 936.3854 | 0.03262247 | -4.309223e-05 | -0.002105183 | -6.867626e-05 | 22.80809 | 197.9238 | 22.79178 | 22.8244 | 198274.1 | 201451.7 | 199996.5
292 | 937.3331 | 0.117267 | 0.0009505811 | 0.001797496 | 0.000210787 | 22.79361 | 197.8949 | 22.73498 | 22.85224 | 198344.5 | 201494.7 | 200067.9
293 | 938.281 | 0.02547913 | 0.0003215019 | 0.005836801 | 0.0001487166 | 22.79319 | 197.9272 | 22.78045 | 22.80593 | 198437.4 | 201557.3 | 200164.4
294 | 939.2293 | 0.07591998 | -9.004714e-05 | -0.0003847254 | -2.920834e-05 | 22.79852 | 197.8955 | 22.76056 | 22.83648 | 198543.7 | 201625.3 | 200263.9
295 | 940.1773 | 0.06735903 | 6.683517e-05 | 0.003155517 | 0.0002125526 | 22.79163 | 197.8519 | 22.75795 | 22.82531 | 198626.9 | 201641.6 | 200344.45
296 | 941.1266 | 0.03119706 | -8.935499e-05 | 0.002669121 | 8.326875e-05 | 22.79837 | 197.8864 | 22.78277 | 22.81397 | 198734 | 201673.6 | 200460.65
297 | 942.0765 | 0.1408204 | 0.001114488 | 0.003428668 | 0.0004828263 | 22.82164 | 197.907 | 22.75123 | 22.89205 | 198847.5 | 201718.9 | 200570.2
298 | 943.0263 | 0.09799548 | -7.717084e-05 | 0.003352186 | 0.0003284991 | 22.80479 | 197.8272 | 22.75579 | 22.85379 | 198962.7 | 201791.3 | 200682.75
299 | 943.9757 | 0.02312996 | 0.0004699132 | 0.00444191 | 0.0001027412 | 22.77659 | 197.8492 | 22.76503 | 22.78816 | 199082 | 201891.4 | 200801.55
300 | 944.9241 | 0.04493879 | -8.540569e-05 | -0.002049269 | -9.209167e-05 | 22.75804 | 197.8091 | 22.73557 | 22.78051 | 199188 | 201984.1 | 200906.75
301 | 945.8751 | 0.05626758 | 0.000266494 | 0.005260645 | 0.0002960038 | 22.7898 | 197.8127 | 22.76166 | 22.81793 | 199264.5 | 202062 | 200975.9
302 | 946.825 | 0.05100417 | -8.092672e-05 | 0.002214039 | 0.0001129252 | 22.77005 | 197.9219 | 22.74455 | 22.79555 | 199263.8 | 202187.3 | 200970.65
303 | 947.7734 | 0.06650761 | 7.434631e-05 | -0.001599464 | -0.0001063765 | 22.75234 | 197.8619 | 22.71909 | 22.7856 | 199228.8 | 202292.9 | 200936.95
304 | 948.7211 | 0.1377555 | -0.0003387242 | -0.002875199 | -0.0003960746 | 22.7628 | 197.846 | 22.69392 | 22.83168 | 199197.7 | 202402.8 | 200893.7
305 | 949.671 | 0.1130331 | 0.000184984 | 0.0006647071 | 7.513391e-05 | 22.77964 | 197.8712 | 22.72312 | 22.83615 | 199177.1 | 202521.1 | 200869.45
306 | 950.6222 | 0.1249026 | 0.000124613 | 0.001650452 | 0.0002061457 | 22.75613 | 197.875 | 22.69368 | 22.81859 | 199186 | 202625.5 | 200884.85
307 | 951.5718 | 0.180949 | -0.0001312201 | -0.003169148 | -0.0005734543 | 22.74994 | 197.8874 | 22.65947 | 22.84042 | 199212.9 | 202687.3 | 200905.7
308 | 952.52 | 0.08973293 | -0.0001528488 | 0.002679777 | 0.0002404642 | 22.75677 | 197.8805 | 22.7119 | 22.80163 | 199245.5 | 202677.5 | 200938
309 | 953.4699 | 0.04436084 | -1.760548e-05 | 0.00276288 | 0.0001225637 | 22.76747 | 197.8436 | 22.74529 | 22.78965 | 199294.2 | 202645.1 | 200982.35
310 | 954.4213 | 0.09624101 | 0.0001256541 | 0.003271201 | 0.0003148237 | 22.78291 | 197.7897 | 22.73479 | 22.83103 | 199319.2 | 202589.7 | 201004.35
311 | 955.3725 | 0.05155005 | -1.836763e-05 | -0.001190002 | -6.134467e-05 | 22.76314 | 197.8303 | 22.73737 | 22.78892 | 199316.6 | 202561.8 | 200997.2
312 | 956.3226 | 0.0979582 | 0.000414275 | 0.0004818273 | 4.719894e-05 | 22.7654 | 197.89 | 22.71642 | 22.81438 | 199343 | 202583.7 | 201026.6
313 | 957.274 | 0.06821282 | 0.0002826914 | 0.01180888 | 0.000805517 | 22.77702 | 197.8409 | 22.74291 | 22.81113 | 199426.8 | 202598.5 | 201106.65
314 | 958.2219 | 0.02213247 | -5.936178e-05 | 0.02829449 | 0.0006262268 | 22.77357 | 197.8063 | 22.76251 | 22.78464 | 199508.5 | 202630.5 | 201190.4
315 | 959.1736 | 0.1151737 | 0.0003234553 | 0.002657624 | 0.0003060884 | 22.78189 | 197.8362 | 22.7243 | 22.83947 | 199581.4 | 202670.5 | 201257.6
316 | 960.1253 | 0.06567014 | 0.000383931 | 0.00246907 | 0.0001621442 | 22.74758 | 197.82 | 22.71475 | 22.78042 | 199581.5 | 202689.5 | 201247.8
317 | 961.0731 | 0.07544468 | 2.958096e-06 | -0.0003871763 | -2.921039e-05 | 22.77228 | 197.8342 | 22.73456 | 22.81001 | 199506.3 | 202677.8 | 201168
318 | 962.0208 | 0.07821458 | 8.831382e-05 | 0.005666413 | 0.0004431961 | 22.77541 | 197.8622 | 22.7363 | 22.81452 | 199422.6 | 202710.2 | 201081.45
319 | 962.9703 | 0.05899007 | -0.0001328179 | -0.001583934 | -9.343635e-05 | 22.77049 | 197.8012 | 22.741 | 22.79999 | 199346.5 | 202786.5 | 201003.1
320 | 963.9167 | 0.1092698 | -0.0002231612 | 0.002296967 | 0.0002509891 | 22.8212 | 197.8651 | 22.76657 | 22.87584 | 199301.7 | 202872.3 | 200949.25
321 | 964.8647 | 0.04535788 | 0.0003604045 | 0.005079679 | 0.0002304035 | 22.76884 | 197.784 | 22.74616 | 22.79152 | 199247.9 | 202933.8 | 200895.05
322 | 965.8124 | 0.02867121 | 0.0003772625 | 0.0006142131 | 1.761023e-05 | 22.76638 | 197.7831 | 22.75205 | 22.78072 | 199225.4 | 202914.1 | 200865.55
323 | 966.7623 | 0.07750661 | 0.0001547904 | 0.006757111 | 0.0005237208 | 22.79191 | 197.7975 | 22.75316 | 22.83067 | 199251.3 | 202829.7 | 200889.55
324 | 967.7121 | 0.03513339 | -0.0001217674 | 0.005092614 | 0.0001789208 | 22.86961 | 197.7919 | 22.85204 | 22.88718 | 199266 | 202740.3 | 200901.65
325 | 968.6604 | 0.01612751 | -5.370334e-05 | 0.009392144 | 0.0001514719 | 22.79789 | 197.8152 | 22.78982 | 22.80595 | 199249 | 202659.7 | 200882.3
326 | 969.6076 | 0.02163733 | 7.277953e-05 | 0.01529524 | 0.0003309481 | 22.79523 | 197.7413 | 22.78441 | 22.80605 | 199220.9 | 202596.8 | 200850.8
327 | 970.5575 | 0.007271921 | 0.0002112696 | 0.02257343 | 0.0001641522 | 22.80282 | 197.7339 | 22.79918 | 22.80645 | 199178 | 202542.2 | 200805.25
328 | 971.5079 | -0.02198504 | -6.336037e-05 | -0.008388574 | 0.0001844231 | 22.79453 | 197.749 | 22.80552 | 22.78354 | 199173.8 | 202505.7 | 200804.2
329 | 972.4572 | 0.004071889 | 0.0001374373 | -0.01364478 | -5.556002e-05 | 22.7891 | 197.7447 | 22.78706 | 22.79114 | 199213.9 | 202527.8 | 200838
330 | 973.405 | 0.01620089 | 0.000229067 | 0.02659958 | 0.0004309367 | 22.809 | 197.763 | 22.8009 | 22.8171 | 199197.1 | 202537.3 | 200813.2
331 | 974.3533 | 0.06873797 | 0.0004608951 | 0.002582471 | 0.0001775138 | 22.81644 | 197.7684 | 22.78208 | 22.85081 | 199160.7 | 202515.6 | 200776.4
332 | 975.3026 | 0.03569113 | 6.367012e-05 | -0.00378712 | -0.0001351666 | 22.77561 | 197.744 | 22.75776 | 22.79346 | 199120.3 | 202480.7 | 200731
333 | 976.2509 | 0.04659008 | 0.0002370838 | 0.003537129 | 0.0001647951 | 22.80314 | 197.7658 | 22.77984 | 22.82643 | 199082.7 | 202432.5 | 200690.55
334 | 977.2001 | 0.0584817 | 0.0004650995 | 0.001534357 | 8.973182e-05 | 22.79224 | 197.6838 | 22.763 | 22.82148 | 199000.3 | 202434.6 | 200603.2
335 | 978.1525 | 0.01866633 | 0.0006071911 | 0.004428774 | 8.266895e-05 | 22.81526 | 197.7217 | 22.80593 | 22.8246 | 198928.7 | 202462.1 | 200525.95
336 | 979.1053 | 0.1077154 | -0.0005611489 | 0.004610119 | 0.0004965808 | 22.77264 | 197.7752 | 22.71878 | 22.8265 | 198849.6 | 202429.3 | 200448.45
337 | 980.0551 | -0.003199993 | 0.000474928 | -0.02588704 | 8.283833e-05 | 22.85211 | 197.6893 | 22.85371 | 22.85051 | 198830.6 | 202392.1 | 200426.9
338 | 981.0026 | -0.0364124 | 0.0005825383 | -0.008844228 | 0.0003220396 | 22.79807 | 197.7635 | 22.81628 | 22.77986 | 198847.9 | 202341.7 | 200448.4
339 | 981.9506 | -0.02142588 | 0.0002210878 | -0.008646876 | 0.0001852669 | 22.82007 | 197.7352 | 22.83079 | 22.80936 | 198890.1 | 202298.4 | 200484.55
340 | 982.9009 | -0.03283163 | 0.0004393798 | -0.005502758 | 0.0001806645 | 22.82334 | 197.7291 | 22.83975 | 22.80692 | 198923.1 | 202206.1 | 200518.1
341 | 983.852 | 0.04374455 | 0.0002661507 | 0.001304117 | 5.704799e-05 | 22.81357 | 197.6818 | 22.79169 | 22.83544 | 198957 | 202123.2 | 200551.6
342 | 984.802 | 0.01783761 | 0.000471289 | 0.01682927 | 0.000300194 | 22.82366 | 197.6983 | 22.81475 | 22.83258 | 198994.3 | 202047.3 | 200589.4
343 | 985.7496 | -0.01445871 | 0.000348862 | -0.01427732 | 0.0002064316 | 22.82155 | 197.72 | 22.82878 | 22.81432 | 199023.3 | 202023.2 | 200614.45
344 | 986.6979 | -0.04470973 | 0.0005602858 | -0.00194035 | 8.675254e-05 | 22.81329 | 197.7062 | 22.83564 | 22.79093 | 198976.7 | 202048.9 | 200561.55
345 | 987.6491 | 0.01176375 | -3.654885e-05 | -0.008779686 | -0.000103282 | 22.79544 | 197.7556 | 22.78956 | 22.80132 | 198893.7 | 202079 | 200472.6
346 | 988.5952 | 0.006736987 | 0.0008640518 | 0.04207647 | 0.0002834686 | 22.80357 | 197.7507 | 22.8002 | 22.80693 | 198818.2 | 202113.1 | 200394
347 | 989.5431 | -0.04023886 | -0.0001173577 | -0.007397625 | 0.000297672 | 22.75355 | 197.682 | 22.77367 | 22.73343 | 198762.2 | 202146.2 | 200337.45
348 | 990.4945 | -0.04329479 | -0.0001532177 | -0.005048485 | 0.0002185731 | 22.80623 | 197.7041 | 22.82788 | 22.78459 | 198725.7 | 202184.5 | 200299.8
349 | 991.4449 | -0.04485719 | 0.0001632893 | -0.003487626 | 0.0001564451 | 22.81591 | 197.6222 | 22.83834 | 22.79348 | 198736.4 | 202205.6 | 200309.7
350 | 992.3961 | 0.002549698 | 6.710593e-05 | 0.1627411 | 0.0004149405 | 22.82353 | 197.6805 | 22.82226 | 22.82481 | 198751.6 | 202146.4 | 200322.8
351 | 993.3459 | 0.04205695 | 0.0003620742 | 0.006360524 | 0.0002675042 | 22.80577 | 197.6864 | 22.78474 | 22.8268 | 198763.4 | 202051.5 | 200328.4
352 | 994.2958 | 0.03807877 | -0.0001245371 | 0.008279917 | 0.0003152891 | 22.80879 | 197.6851 | 22.78975 | 22.82783 | 198779.3 | 201969.8 | 200345.45
353 | 995.2451 | 0.02825489 | 0.0001558153 | -0.003596712 | -0.0001016247 | 22.83726 | 197.6786 | 22.82313 | 22.85138 | 198818.5 | 201912.7 | 200384.4
354 | 996.1929 | -0.0124549 | -0.0001296787 | -0.04279726 | 0.0005330358 | 22.81949 | 197.6834 | 22.82572 | 22.81326 | 198900.3 | 201873.9 | 200465.4
355 | 997.1406 | 0.08130353 | -0.0001172692 | 0.003863257 | 0.0003140964 | 22.79856 | 197.6941 | 22.75791 | 22.83921 | 198974.4 | 201883 | 200539
356 | 998.0889 | 0.01583495 | 0.0003047172 | -0.0023127 | -3.66215e-05 | 22.79105 | 197.6907 | 22.78314 | 22.79897 | 199018.4 | 201894 | 200579.2
357 | 999.0387 | 0.01543733 | 0.0005543312 | -0.02789155 | -0.0004305709 | 22.77331 | 197.6681 | 22.76559 | 22.78103 | 199013 | 201893.4 | 200568.7
358 | 999.988 | 0.01840509 | -6.301155e-05 | -0.001519122 | -2.795959e-05 | 22.80428 | 197.6028 | 22.79508 | 22.81348 | 199002.6 | 201911.6 | 200562
359 | 1000.938 | -0.009663881 | 5.845226e-05 | -0.06356954 | 0.0006143284 | 22.81507 | 197.6415 | 22.8199 | 22.81024 | 199027.9 | 201950.3 | 200583.35
360 | 1001.888 | -0.02002272 | 0.0002329394 | -0.0158448 | 0.000317256 | 22.79147 | 197.6571 | 22.80148 | 22.78146 | 199088 | 202030.5 | 200647.35
361 | 1002.838 | 0.02103917 | 4.569798e-05 | -0.0004102056 | -8.630384e-06 | 22.8078 | 197.6284 | 22.79728 | 22.81832 | 199164.9 | 202103.6 | 200719.5
362 | 1003.787 | -0.0287296 | 0.0003261551 | -0.007992932 | 0.0002296337 | 22.81094 | 197.5938 | 22.82531 | 22.79658 | 199239.1 | 202140 | 200793.6
363 | 1004.737 | -0.01280255 | 0.0001858372 | -0.008263923 | 0.0001057993 | 22.79739 | 197.6069 | 22.80379 | 22.79099 | 199309.5 | 202124.4 | 200866.25
364 | 1005.685 | 0.01102704 | 7.45787e-05 | -0.01861252 | -0.000205241 | 22.8333 | 197.6442 | 22.82778 | 22.83881 | 199374.3 | 202121.4 | 200923.95
365 | 1006.633 | -0.03340103 | 0.0002680525 | -0.009345424 | 0.0003121468 | 22.79705 | 197.6142 | 22.81375 | 22.78035 | 199400.3 | 202138.8 | 200950.85
366 | 1007.583 | -0.04971172 | -0.0001209326 | 0.001305591 | -6.490316e-05 | 22.83261 | 197.619 | 22.85746 | 22.80775 | 199403 | 202206.7 | 200948.45
367 | 1008.532 | -0.01079831 | 0.000125683 | -0.0009920566 | 1.071253e-05 | 22.79736 | 197.6968 | 22.80276 | 22.79196 | 199391 | 202274.1 | 200930.95
368 | 1009.48 | 0.08862301 | 0.0004552938 | 0.003415777 | 0.0003027164 | 22.78158 | 197.6122 | 22.73727 | 22.82589 | 199349.4 | 202348.1 | 200889.7
369 | 1010.428 | 0.04108304 | 0.000556119 | 0.007204554 | 0.000295985 | 22.78906 | 197.5886 | 22.76852 | 22.8096 | 199314.6 | 202423 | 200850.7
370 | 1011.378 | 0.03848981 | 0.0001743987 | 0.001155614 | 4.447936e-05 | 22.80543 | 197.5614 | 22.78618 | 22.82467 | 199280.4 | 202473.6 | 200814.65
371 | 1012.326 | 0.05140945 | 0.0003313369 | 0.004361007 | 0.000224197 | 22.78931 | 197.6226 | 22.7636 | 22.81501 | 199249.4 | 202501.4 | 200775.8
372 | 1013.273 | -0.01123812 | -0.0001026959 | -0.01986359 | 0.0002232295 | 22.8145 | 197.5814 | 22.82012 | 22.80888 | 199218.1 | 202493.9 | 200739.65
373 | 1014.223 | 0.04230784 | 0.0002366262 | 0.00285185 | 0.0001206556 | 22.80891 | 197.5711 | 22.78776 | 22.83007 | 199210.1 | 202470.9 | 200734.4
374 | 1015.173 | -0.05173943 | 0.0003824157 | -0.005135749 | 0.0002657207 | 22.81938 | 197.5845 | 22.84525 | 22.79351 | 199266.6 | 202430 | 200790.3
375 | 1016.121 | 0.01913907 | 3.985371e-05 | 0.01185464 | 0.0002268869 | 22.80653 | 197.577 | 22.79696 | 22.8161 | 199283 | 202386.8 | 200806.5
376 | 1017.069 | 0.01375675 | 0.0003335463 | 0.005845422 | 8.041402e-05 | 22.78847 | 197.5368 | 22.78159 | 22.79534 | 199263.6 | 202348.9 | 200782.75
377 | 1018.017 | 0.002633579 | 4.142392e-05 | 0.06042474 | 0.0001591333 | 22.79678 | 197.5998 | 22.79547 | 22.7981 | 199223.9 | 202302.2 | 200742.2
378 | 1018.966 | 0.001322047 | 0.0001296301 | 0.08923884 | 0.0001179779 | 22.77112 | 197.5547 | 22.77046 | 22.77178 | 199180.5 | 202261.2 | 200692.3
379 | 1019.917 | -0.00456595 | 0.0001512641 | -0.06757696 | 0.000308553 | 22.74858 | 197.5622 | 22.75087 | 22.7463 | 199174.4 | 202258.7 | 200684.75
380 | 1020.866 | -0.01663334 | 0.0008192825 | -0.003476705 | 5.782923e-05 | 22.78661 | 197.5294 | 22.79492 | 22.77829 | 199155.6 | 202314 | 200659.9
381 | 1021.867 | 0.04010832 | 0.0008433954 | 0.002582816 | 0.0001035924 | 22.78619 | 197.536 | 22.76614 | 22.80624 | 199123.1 | 202330 | 200623.45
382 | 1022.815 | 0.04446064 | -0.0003511231 | 0.009228923 | 0.0004103238 | 22.80034 | 197.5609 | 22.77811 | 22.82257 | 199112.2 | 202301.9 | 200608.8
383 | 1023.764 | 0.05212814 | -0.0003284457 | 0.005804307 | 0.0003025677 | 22.81568 | 197.5597 | 22.78961 | 22.84174 | 199084.9 | 202260.5 | 200573.5
384 | 1024.715 | 0.0706768 | -0.0002254687 | -0.008615525 | -0.0006089178 | 22.82479 | 197.5467 | 22.78946 | 22.86013 | 198979.3 | 202204.1 | 200462.55
385 | 1025.666 | 0.05713894 | 0.0001483431 | 0.005506 | 0.000314607 | 22.89035 | 197.5581 | 22.86178 | 22.91892 | 198842.9 | 202195.1 | 200315.3
386 | 1026.613 | 0.04654791 | -4.740393e-05 | 0.006529658 | 0.0003039419 | 22.98635 | 197.5947 | 22.96308 | 23.00963 | 198708.9 | 202164.2 | 200182.8
387 | 1027.562 | 0.06311277 | 0.0002272302 | 0.0019224 | 0.000121328 | 23.04908 | 197.5553 | 23.01753 | 23.08064 | 198646.5 | 202123.8 | 200120.95
388 | 1028.51 | 0.04320123 | 0.0005035813 | -0.0007094795 | -3.065039e-05 | 23.12899 | 197.5732 | 23.10739 | 23.15059 | 198646.1 | 202105.4 | 200124.15
389 | 1029.46 | 0.116843 | 0.0005219781 | 0.002072455 | 0.0002421518 | 23.29128 | 197.559 | 23.23286 | 23.3497 | 198685.8 | 202062.1 | 200158.45
390 | 1030.41 | 0.1884792 | -3.974478e-05 | -0.000238482 | -4.494891e-05 | 23.51772 | 197.5241 | 23.42348 | 23.61196 | 198719.7 | 201945.8 | 200191.4
391 | 1031.357 | 0.1913178 | 0.0002021829 | -0.0002001832 | -3.829862e-05 | 23.69335 | 197.5212 | 23.59769 | 23.78901 | 198782.8 | 201787.7 | 200254.6
392 | 1032.307 | 0.2599542 | -0.0005182896 | 0.0005625068 | 0.000146226 | 23.96504 | 197.5377 | 23.83506 | 24.09502 | 198829.6 | 201656.7 | 200300.4
393 | 1033.255 | 0.3471041 | 0.0003524869 | 5.084734e-05 | 1.764932e-05 | 24.26542 | 197.5544 | 24.09187 | 24.43898 | 198878.2 | 201595.4 | 200345.25
394 | 1034.202 | 0.3998102 | 0.0003886578 | 0.0006211364 | 0.0002483367 | 24.61245 | 197.581 | 24.41255 | 24.81236 | 198892.2 | 201602.2 | 200352.45
395 | 1035.151 | 0.4650567 | 0.0002467532 | -0.0002457885 | -0.0001143056 | 25.05005 | 197.4931 | 24.81752 | 25.28258 | 198847.2 | 201631.1 | 200306
396 | 1036.098 | 0.6652482 | 0.0001832992 | -1.092192e-05 | -7.265785e-06 | 25.42429 | 197.5018 | 25.09166 | 25.75691 | 198782.3 | 201663.1 | 200242.25
397 | 1037.048 | 0.67845 | 0.0002677568 | 0.0005461533 | 0.0003705377 | 25.87088 | 197.5216 | 25.53165 | 26.2101 | 198703.5 | 201726.4 | 200155.5
398 | 1037.998 | 0.6758073 | 0.0003464412 | 0.0003963371 | 0.0002678475 | 26.41071 | 197.4704 | 26.0728 | 26.74861 | 198635.5 | 201771.2 | 200082.95
399 | 1038.945 | 0.9059011 | -6.639336e-06 | 0.0004985328 | 0.0004516214 | 26.948 | 197.5228 | 26.49505 | 27.40095 | 198534.9 | 201812.3 | 199980.95
400 | 1039.894 | 1.065419 | 0.0001535501 | 0.0002235791 | 0.0002382054 | 27.63059 | 197.4878 | 27.09788 | 28.1633 | 198488.5 | 201812.7 | 199930.8
401 | 1040.843 | 1.082262 | 0.0001348939 | 0.000124932 | 0.0001352091 | 28.26901 | 197.5477 | 27.72788 | 28.81014 | 198477 | 201764.8 | 199918.3
402 | 1041.793 | 1.116651 | -0.0001540949 | 0.0001222225 | 0.0001364798 | 28.96142 | 197.5386 | 28.40309 | 29.51974 | 198499.4 | 201702.2 | 199946.1
403 | 1042.741 | 1.324092 | 0.0002353205 | 0.000308206 | 0.000408093 | 29.69475 | 197.4841 | 29.0327 | 30.35679 | 198591.6 | 201607.5 | 200039.8
404 | 1043.689 | 1.496457 | 0.0004840472 | -7.474907e-05 | -0.0001118588 | 30.47435 | 197.52 | 29.72612 | 31.22258 | 198714.7 | 201530.4 | 200162.65
405 | 1044.641 | 1.645457 | 0.0001705125 | 0.0002330175 | 0.0003834202 | 31.33158 | 197.4642 | 30.50885 | 32.15431 | 198834.2 | 201427 | 200281.7
406 | 1045.59 | 1.811878 | 0.0002677502 | 0.000171432 | 0.0003106139 | 32.24834 | 197.478 | 31.34241 | 33.15428 | 198926.2 | 201373.1 | 200377.45
407 | 1046.54 | 1.969496 | 8.220427e-05 | 0.0002590151 | 0.0005101292 | 33.11968 | 197.5186 | 32.13493 | 34.10443 | 199005.2 | 201359.6 | 200456.45
408 | 1047.488 | 2.101459 | 6.931903e-05 | 0.0001555965 | 0.0003269797 | 34.10772 | 197.5629 | 33.05699 | 35.15845 | 199040 | 201392.8 | 200477.65
409 | 1048.437 | 2.283273 | 0.0001842886 | 2.983656e-07 | 6.812501e-07 | 35.16099 | 197.4996 | 34.01935 | 36.30263 | 198991 | 201488 | 200427.9
410 | 1049.386 | 2.548911 | 6.450818e-06 | 2.381263e-05 | 6.069627e-05 | 36.18024 | 197.5221 | 34.90578 | 37.45469 | 198933.7 | 201610.6 | 200365.3
411 | 1050.335 | 2.661002 | -1.303876e-05 | 0.0001055711 | 0.000280925 | 37.28889 | 197.5034 | 35.95839 | 38.61939 | 198814.8 | 201729.2 | 200240.1
412 | 1051.285 | 2.887032 | -0.0002555113 | 7.115847e-06 | 2.054368e-05 | 38.43357 | 197.4802 | 36.99006 | 39.87709 | 198649.4 | 201828.7 | 200065.7
413 | 1052.235 | 3.093716 | -7.100172e-05 | 5.555998e-05 | 0.0001718868 | 39.6439 | 197.49 | 38.09704 | 41.19075 | 198490.5 | 201907.7 | 199912.85
414 | 1053.185 | 3.253595 | 0.000451864 | -1.105494e-05 | -3.596829e-05 | 40.86994 | 197.4582 | 39.24314 | 42.49674 | 198477.6 | 201915.3 | 199909.45
415 | 1054.134 | 3.441745 | 0.000242042 | 2.160213e-05 | 7.434903e-05 | 42.11296 | 197.4549 | 40.39208 | 43.83383 | 198531.5 | 201864.8 | 199966.6
416 | 1055.082 | 3.675931 | 0.0003660456 | 3.075819e-05 | 0.000113065 | 43.37266 | 197.4644 | 41.53469 | 45.21063 | 198631.7 | 201796.9 | 200062.3
417 | 1056.03 | 3.92722 | 0.0003921672 | 1.088123e-05 | 4.2733e-05 | 44.70361 | 197.4532 | 42.74 | 46.66722 | 198724.7 | 201665.4 | 200156.6
418 | 1056.978 | 4.112003 | 0.0002577628 | 0.0001267442 | 0.0005211726 | 46.09937 | 197.4248 | 44.04337 | 48.15537 | 198837.3 | 201482 | 200277.05
419 | 1057.928 | 4.279162 | -8.062113e-05 | 4.212412e-06 | 1.802559e-05 | 47.5147 | 197.4097 | 45.37512 | 49.65428 | 198950.7 | 201335.2 | 200391.15
420 | 1058.878 | 4.605501 | 0.0004856743 | -4.25395e-05 | -0.0001959157 | 48.99804 | 197.4708 | 46.69529 | 51.30079 | 199022.2 | 201341.3 | 200442.85
421 | 1059.826 | 4.780568 | -6.426184e-06 | 4.842067e-05 | 0.0002314783 | 50.46333 | 197.4741 | 48.07305 | 52.85361 | 199000.2 | 201401.7 | 200423.35
422 | 1060.773 | 4.932705 | -3.013431e-05 | 3.693209e-05 | 0.0001821751 | 51.95461 | 197.42 | 49.48825 | 54.42096 | 198980.5 | 201492.9 | 200399.25
423 | 1061.721 | 5.280327 | 0.0001350836 | 3.461922e-05 | 0.0001828008 | 53.5299 | 197.4523 | 50.88974 | 56.17006 | 198943.4 | 201588.5 | 200357.3
424 | 1062.669 | 5.44422 | 0.0001152494 | 9.031519e-05 | 0.0004916958 | 55.09828 | 197.4221 | 52.37617 | 57.82039 | 198907.5 | 201716.8 | 200324.4
425 | 1063.617 | 5.710646 | 0.0004737203 | 1.859222e-05 | 0.0001061736 | 56.73996 | 197.4434 | 53.88464 | 59.59528 | 198851.9 | 201831.6 | 200259.4
426 | 1064.569 | 5.907227 | 0.0003630401 | 4.451503e-05 | 0.0002629604 | 58.39475 | 197.4406 | 55.44114 | 61.34836 | 198803.2 | 201863.5 | 200212.25
427 | 1065.518 | 6.073024 | -1.041444e-05 | 1.095561e-05 | 6.653368e-05 | 60.0504 | 197.4536 | 57.01389 | 63.08691 | 198767.9 | 201846.5 | 200167.2
428 | 1066.466 | 6.302779 | 0.0004113465 | 1.041118e-05 | 6.561938e-05 | 61.7613 | 197.4546 | 58.60991 | 64.91269 | 198716.5 | 201818 | 200118.55
429 | 1067.414 | 6.575657 | 0.0002147012 | 1.395917e-05 | 9.17907e-05 | 63.50498 | 197.456 | 60.21715 | 66.79281 | 198668.7 | 201771.2 | 200064.7
430 | 1068.366 | 6.739951 | -2.41523e-05 | -5.679485e-06 | -3.827945e-05 | 65.28883 | 197.442 | 61.91886 | 68.65881 | 198629.8 | 201741.3 | 200029.55
431 | 1069.315 | 7.010761 | 1.692209e-05 | 2.335789e-05 | 0.0001637566 | 67.08994 | 197.4186 | 63.58456 | 70.59532 | 198571.8 | 201666.9 | 199965.85
432 | 1070.263 | 7.200702 | 0.000298595 | -9.47632e-06 | -6.823615e-05 | 68.95302 | 197.4429 | 65.35267 | 72.55337 | 198512.2 | 201621.3 | 199909.4
433 | 1071.212 | 7.459423 | -8.489881e-06 | 3.177914e-05 | 0.000237054 | 70.79373 | 197.4303 | 67.06401 | 74.52344 | 198536.5 | 201566.5 | 199935.7
434 | 1072.159 | 7.706305 | 1.935503e-06 | 7.515888e-06 | 5.791973e-05 | 72.66465 | 197.4326 | 68.8115 | 76.51781 | 198646.8 | 201520.6 | 200049.8
435 | 1073.107 | 7.86389 | 0.0002890334 | 2.073064e-05 | 0.0001630235 | 74.56764 | 197.3901 | 70.63569 | 78.49958 | 198750.7 | 201460.7 | 200150.95
436 | 1074.057 | 8.048223 | 0.0002133999 | -6.19665e-06 | -4.987202e-05 | 76.51455 | 197.3707 | 72.49044 | 80.53866 | 198794.8 | 201429.3 | 200186.05
437 | 1075.008 | 8.282389 | 0.0003143472 | 6.638366e-06 | 5.498153e-05 | 78.44937 | 197.3753 | 74.30818 | 82.59057 | 198804 | 201359.9 | 200194.9
438 | 1075.956 | 8.463448 | -0.0001178079 | 5.415661e-05 | 0.0004583517 | 80.49267 | 197.3799 | 76.26094 | 84.72439 | 198831.8 | 201306.6 | 200213.7
439 | 1076.904 | 8.701076 | 0.0003696037 | 1.54661e-05 | 0.0001345717 | 82.49642 | 197.4086 | 78.14588 | 86.84696 | 198836.6 | 201334.9 | 200220.25
440 | 1077.854 | 8.960607 | 0.0001669706 | 2.271506e-05 | 0.0002035407 | 84.60813 | 197.403 | 80.12782 | 89.08843 | 198838.6 | 201452.8 | 200220.15
441 | 1078.802 | 9.187403 | 0.0002376349 | 4.211572e-05 | 0.0003869341 | 86.69998 | 197.4079 | 82.10628 | 91.29368 | 198874.3 | 201551.2 | 200260.55
442 | 1079.75 | 9.406727 | 0.0003508597 | 1.934447e-05 | 0.0001819681 | 88.78796 | 197.4149 | 84.0846 | 93.49133 | 198911 | 201577.3 | 200290.5
443 | 1080.699 | 9.600521 | -0.0001502075 | 2.2399e-05 | 0.0002150421 | 90.92485 | 197.3426 | 86.12459 | 95.72511 | 198903.9 | 201585.8 | 200284.15
444 | 1081.649 | 9.777076 | 0.0004549025 | 8.727366e-08 | 8.532812e-07 | 93.08679 | 197.4391 | 88.19825 | 97.97533 | 198858.6 | 201595.6 | 200227.55
445 | 1082.599 | 10.04606 | -0.0003278585 | 3.437237e-05 | 0.0003453068 | 95.21586 | 197.3862 | 90.19283 | 100.2389 | 198832 | 201603.9 | 200203.1
446 | 1083.547 | 10.24859 | 0.0006431156 | -1.276063e-06 | -1.307784e-05 | 97.4151 | 197.3231 | 92.2908 | 102.5394 | 198861.6 | 201601.7 | 200234.1
447 | 1084.497 | 10.45147 | 0.0003408545 | 2.799503e-05 | 0.0002925893 | 99.64355 | 197.3473 | 94.41782 | 104.8693 | 198931 | 201646.8 | 200307.15
448 | 1085.449 | 10.60628 | 0.0002075934 | 1.23395e-05 | 0.0001308762 | 101.8684 | 197.3585 | 96.56525 | 107.1715 | 199017.8 | 201670 | 200374.4
449 | 1086.398 | 10.81577 | -0.000220205 | 1.71508e-06 | 1.85499e-05 | 104.0881 | 197.3946 | 98.68027 | 109.496 | 199116.6 | 201664.4 | 200526.75
450 | 1087.346 | 10.99995 | 0.0003142193 | 2.411478e-05 | 0.0002652614 | 106.3172 | 197.3512 | 100.8172 | 111.8171 | 16680.42 | 201596.5 | 16136.4
451 | 1088.296 | 11.18066 | 0.0001404783 | 2.129107e-05 | 0.0002380482 | 108.5987 | 197.3284 | 103.0083 | 114.189 | 12485.94 | 201574.2 | 12740.245
452 | 1089.244 | 11.38038 | -0.0001844951 | 3.889764e-05 | 0.0004426701 | 110.9037 | 197.3794 | 105.2135 | 116.5939 | 12113.97 | 201606.6 | 12384.82
453 | 1090.191 | 11.55487 | 0.0003245027 | 8.943556e-06 | 0.0001033416 | 113.2289 | 197.3518 | 107.4514 | 119.0063 | 12037.37 | 201683.3 | 12302.73
454 | 1091.141 | 11.70943 | 0.0008592598 | 5.053941e-06 | 5.917875e-05 | 115.5403 | 197.3004 | 109.6856 | 121.395 | 12019.6 | 201731 | 12279.625
455 | 1092.089 | 11.87752 | 0.0004097194 | 3.194437e-05 | 0.0003794199 | 117.8612 | 197.3259 | 111.9224 | 123.7999 | 12020.5 | 201936.9 | 12275.745
456 | 1093.039 | 12.03264 | -0.00011 | 9.935931e-06 | 0.0001195555 | 120.254 | 197.3296 | 114.2376 | 126.2703 | 12025.03 | 15592.38 | 12276.035
457 | 1093.989 | 12.15559 | -0.0001527755 | 7.68685e-07 | 9.343822e-06 | 122.5689 | 197.3153 | 116.4911 | 128.6467 | 12029.47 | 12994.55 | 12277.85
458 | 1094.938 | 12.39581 | 0.0003827216 | -3.401747e-05 | -0.0004216742 | 124.9903 | 197.279 | 118.7924 | 131.1882 | 12037.87 | 12655.67 | 12282.265
459 | 1095.886 | 12.55335 | -0.0003161663 | 2.235057e-05 | 0.0002805744 | 127.3976 | 197.3078 | 121.1209 | 133.6742 | 12044.95 | 12568.09 | 12286.6
460 | 1096.834 | 12.63413 | -6.765912e-05 | 4.339796e-05 | 0.0005482956 | 129.7678 | 197.327 | 123.4507 | 136.0848 | 12051.55 | 12539.65 | 12290.95
461 | 1097.782 | 12.87488 | -0.0003016544 | 4.020081e-05 | 0.0005175806 | 132.2152 | 197.3273 | 125.7778 | 138.6526 | 12054.65 | 12530.99 | 12291.91
462 | 1098.734 | 12.98315 | 0.0003027925 | 1.862268e-05 | 0.000241781 | 134.6419 | 197.3143 | 128.1503 | 141.1335 | 12057.36 | 12527.04 | 12293.355
463 | 1099.682 | 13.16142 | 0.0002942682 | 3.551172e-05 | 0.0004673846 | 137.0597 | 197.2943 | 130.479 | 143.6404 | 12060.78 | 12526.23 | 12295.055
464 | 1100.631 | 13.22437 | -6.680374e-05 | 1.060683e-05 | 0.0001402687 | 139.5227 | 197.2933 | 132.9106 | 146.1349 | 12063.75 | 12526.66 | 12296.73
465 | 1101.581 | 13.45498 | 0.0001282614 | 1.753975e-05 | 0.0002359969 | 142.0654 | 197.3453 | 135.3379 | 148.7928 | 12063.7 | 12528.25 | 12295.195
466 | 1102.531 | 13.58594 | -4.289483e-05 | 3.064555e-05 | 0.0004163486 | 144.6253 | 197.3235 | 137.8324 | 151.4183 | 12065.37 | 12530.35 | 12295.095
467 | 1103.48 | 13.74094 | -0.0005100157 | 3.125747e-05 | 0.000429507 | 147.1872 | 197.2886 | 140.3167 | 154.0577 | 12067.24 | 12529.17 | 12295
468 | 1104.432 | 13.82609 | 0.0002907391 | 2.262554e-05 | 0.0003128228 | 149.719 | 197.315 | 142.806 | 156.6321 | 12067.64 | 12529.35 | 12293.785
469 | 1105.38 | 13.97386 | 0.0002148809 | 5.493771e-06 | 7.67692e-05 | 152.2671 | 197.3071 | 145.2801 | 159.254 | 12068.3 | 12529.33 | 12293.495
470 | 1106.332 | 14.10351 | -0.0002300459 | 1.827284e-05 | 0.0002577112 | 154.8492 | 197.3122 | 147.7975 | 161.901 | 12071.4 | 12529.71 | 12294.42
471 | 1107.283 | 14.25692 | 0.0001565568 | 1.275821e-05 | 0.0001818928 | 157.4079 | 197.3283 | 150.2795 | 164.5364 | 12073.55 | 12526.69 | 12294.27
472 | 1108.231 | 14.37118 | 0.000314779 | 2.754254e-05 | 0.0003958188 | 159.9588 | 197.295 | 152.7732 | 167.1444 | 12076.19 | 12524.82 | 12295.63
473 | 1109.179 | 14.49358 | -0.0001163666 | 1.494751e-05 | 0.000216643 | 162.5217 | 197.2438 | 155.2749 | 169.7685 | 12080.28 | 12522.76 | 12298.64
474 | 1110.128 | 14.55435 | -7.652596e-05 | 2.847522e-06 | 4.144383e-05 | 165.0648 | 197.2494 | 157.7876 | 172.342 | 12084.45 | 12519.93 | 12301.06
475 | 1111.077 | 14.63825 | 0.0001156305 | 9.024324e-06 | 0.0001321003 | 167.6564 | 197.2679 | 160.3373 | 174.9755 | 12087.16 | 12518.69 | 12302.25
476 | 1112.026 | 14.80105 | -3.151949e-05 | 1.3307e-05 | 0.0001969576 | 170.2372 | 197.2682 | 162.8366 | 177.6377 | 12092.13 | 12517.44 | 12304.855
477 | 1112.975 | 14.87027 | -6.523555e-05 | 1.447001e-05 | 0.0002151729 | 172.8223 | 197.2272 | 165.3872 | 180.2574 | 12095.61 | 12514.99 | 12306.98
478 | 1113.923 | 14.95215 | 6.953352e-05 | -8.881434e-06 | -0.0001327965 | 175.4384 | 197.2402 | 167.9623 | 182.9145 | 12099.09 | 12515.07 | 12308.865
479 | 1114.875 | 14.98514 | -5.622209e-05 | 1.35071e-05 | 0.0002024057 | 178.0265 | 197.2645 | 170.534 | 185.5191 | 12100.44 | 12517 | 12308.67
480 | 1115.826 | 15.17964 | -0.0001583724 | -2.715011e-06 | -4.121289e-05 | 180.6207 | 197.2523 | 173.0309 | 188.2105 | 12102.45 | 12517.67 | 12309.425
481 | 1116.777 | 15.21038 | 0.0004807257 | 8.908191e-06 | 0.000135497 | 183.2079 | 197.2407 | 175.6027 | 190.8131 | 12104.54 | 12517.34 | 12310.935
482 | 1117.725 | 15.22511 | 0.0002481805 | 2.573497e-05 | 0.0003918177 | 185.7954 | 197.2299 | 178.1829 | 193.408 | 12107.66 | 12517.58 | 12312.06
483 | 1118.672 | 15.31584 | 0.0006109962 | 1.352433e-06 | 2.071365e-05 | 188.3727 | 197.2483 | 180.7147 | 196.0306 | 12107.81 | 12518.35 | 12310.87
484 | 1119.621 | 15.40592 | 0.0002923979 | 3.488576e-05 | 0.0005374471 | 190.9845 | 197.239 | 183.2816 | 198.6875 | 12106.96 | 12518.64 | 12308.865
485 | 1120.572 | 15.46504 | 2.153339e-05 | 1.372981e-05 | 0.000212332 | 193.5631 | 197.243 | 185.8305 | 201.2956 | 12107.97 | 12516.9 | 12308.75
486 | 1121.523 | 15.53172 | 0.0001091111 | 2.840566e-05 | 0.0004411887 | 196.1436 | 197.2326 | 188.3778 | 203.9095 | 12110.5 | 12516.4 | 12310.365
487 | 1122.471 | 15.57272 | 0.0001331735 | 2.62634e-05 | 0.0004089926 | 198.7209 | 197.2357 | 190.9346 | 206.5073 | 12111.63 | 12517.33 | 12311.045
488 | 1123.419 | 15.6348 | 7.655468e-05 | -3.437896e-05 | -0.0005375082 | 201.307 | 197.2313 | 193.4896 | 209.1244 | 12112.83 | 12516.46 | 12311.44
489 | 1124.369 | 15.69135 | 0.0003038604 | 3.473898e-05 | 0.0005451016 | 203.896 | 197.1973 | 196.0503 | 211.7417 | 12113.52 | 12513.93 | 12311.845
490 | 1125.317 | 15.74827 | -4.884935e-05 | 7.502796e-06 | 0.0001181561 | 206.4469 | 197.2387 | 198.5728 | 214.3211 | 12115.37 | 12510.77 | 12313.035
491 | 1126.265 | 15.79718 | 0.0003001058 | -3.914107e-05 | -0.0006183186 | 209.0244 | 197.2344 | 201.1258 | 216.923 | 12116.18 | 12509.53 | 12317.63
492 | 1127.213 | 15.85875 | 0.0002603828 | 1.582429e-05 | 0.0002509534 | 211.585 | 197.2611 | 203.6557 | 219.5144 | 12170.39 | 12510.23 | 12361.755
493 | 1128.162 | 15.86051 | -3.38203e-05 | 2.043106e-05 | 0.0003240471 | 214.1472 | 197.1748 | 206.2169 | 222.0774 | 12178.63 | 12510.46 | 12365.705
494 | 1129.11 | 15.8846 | 0.0003995243 | 1.101396e-05 | 0.0001749524 | 216.7216 | 197.2423 | 208.7793 | 224.6639 | 13975.44 | 12510.05 | 14237.135
495 | 1130.058 | 15.8905 | -9.233157e-05 | 2.09638e-05 | 0.0003331254 | 219.259 | 197.2177 | 211.3137 | 227.2042 | 21065.38 | 12510.17 | 20200.025
496 | 1131.006 | 15.9201 | 0.0004674949 | -1.705037e-05 | -0.0002714436 | 221.7987 | 197.2215 | 213.8386 | 229.7587 | 27436.08 | 12510.7 | 25706.135
497 | 1131.956 | 15.97716 | 8.027699e-05 | 1.680528e-05 | 0.0002685006 | 224.3738 | 197.2236 | 216.3853 | 232.3624 | 32664.74 | 12519.08 | 30404.305
498 | 1132.906 | 16.02969 | 0.0002583303 | 2.062863e-06 | 3.306705e-05 | 226.9016 | 197.2036 | 218.8868 | 234.9165 | 36683.16 | 12553.12 | 34150.585
499 | 1133.854 | 15.98504 | 0.0003916244 | 5.815823e-06 | 9.296616e-05 | 229.4526 | 197.2078 | 221.4601 | 237.4451 | 39888.84 | 12552.78 | 37191.38
500 | 1134.805 | 16.00652 | 0.000413081 | 5.609764e-06 | 8.979282e-05 | 232.012 | 197.2468 | 224.0087 | 240.0152 | 42532.17 | 14498.83 | 39727.47
501 | 1135.753 | 16.0263 | 6.976386e-05 | 1.381478e-05 | 0.0002213999 | 234.5352 | 197.1865 | 226.522 | 242.5483 | 44781.98 | 19334.67 | 41897.725
502 | 1136.702 | 16.03958 | -0.0001371138 | 1.468977e-05 | 0.0002356178 | 237.0564 | 197.224 | 229.0366 | 245.0761 | 46727.5 | 23976.19 | 43786.82
503 | 1137.671 | 15.9904 | 0.0003661411 | 1.095593e-05 | 0.0001751897 | 239.6399 | 197.1478 | 231.6447 | 247.6351 | 48439.59 | 28143.87 | 45458.94
504 | 1138.621 | 16.0565 | 0.0004992505 | 7.973919e-06 | 0.0001280332 | 242.1687 | 197.1969 | 234.1405 | 250.197 | 49979.45 | 31618.01 | 46967.045
505 | 1139.57 | 16.01656 | 0.001170143 | 1.916018e-05 | 0.00030688 | 244.6895 | 197.1736 | 236.6812 | 252.6978 | 51364.44 | 34493.92 | 48330.935
506 | 1140.522 | 16.04029 | 0.0001254261 | -1.014876e-05 | -0.000162789 | 247.2037 | 197.162 | 239.1836 | 255.2239 | 52610.83 | 36922.77 | 49569.175
507 | 1141.47 | 16.07 | -0.0007888873 | 7.004778e-06 | 0.0001125668 | 249.7124 | 197.1397 | 241.6774 | 257.7474 | 53761.28 | 39013.47 | 50711.145
508 | 1142.419 | 16.00841 | 4.430392e-05 | 6.639299e-06 | 0.0001062846 | 252.1812 | 197.1903 | 244.177 | 260.1854 | 54820.53 | 40846.14 | 51769.105
509 | 1143.369 | 16.06072 | 4.430047e-05 | 7.601871e-06 | 0.0001220915 | 254.6746 | 197.2044 | 246.6443 | 262.705 | 55818.15 | 42478.29 | 52766.35
510 | 1144.321 | 16.10294 | 3.354934e-06 | -7.497602e-05 | -0.001207334 | 257.1888 | 197.1699 | 249.1374 | 265.2403 | 56752.89 | 43954.64 | 53705.585
511 | 1145.27 | 16.05118 | 0.0003654019 | 1.849546e-06 | 2.96874e-05 | 259.6778 | 197.1291 | 251.6522 | 267.7034 | 57642.52 | 45297.43 | 54602.02
512 | 1146.222 | 16.00334 | 0.0005871742 | 1.289131e-05 | 0.0002063041 | 262.1373 | 197.1186 | 254.1357 | 270.139 | 58492.93 | 46527.52 | 55464.405
513 | 1147.172 | 15.97361 | 0.001458348 | 6.013066e-05 | 0.0009605034 | 264.6378 | 197.1279 | 256.651 | 272.6246 | 59323.95 | 47661.01 | 56303.045
514 | 1148.121 | 15.99284 | -1.247675e-05 | 2.299634e-06 | 3.677768e-05 | 267.0954 | 197.1784 | 259.099 | 275.0918 | 60114.62 | 48717.68 | 57102.89
515 | 1149.073 | 15.99197 | 0.0004793293 | 6.548523e-06 | 0.0001047238 | 269.5608 | 197.1493 | 261.5648 | 277.5568 | 60858.89 | 49714.55 | 57859.3
516 | 1150.021 | 15.94646 | 0.0002007229 | 3.022474e-05 | 0.0004819778 | 272.0133 | 197.1575 | 264.04 | 279.9865 | 61574.94 | 50658.28 | 58586.04
517 | 1150.971 | 15.94622 | 0.000397355 | 6.899947e-06 | 0.0001100281 | 274.4597 | 197.1614 | 266.4866 | 282.4328 | 62250.63 | 51561.52 | 59277.405
518 | 1151.924 | 15.8659 | 0.0001801251 | 2.52341e-05 | 0.0004003618 | 276.8963 | 197.154 | 268.9634 | 284.8293 | 62928.79 | 52435.88 | 59964.22
519 | 1152.874 | 15.86239 | 0.000169871 | 8.452719e-06 | 0.0001340803 | 279.3511 | 197.148 | 271.4199 | 287.2823 | 63575.55 | 53282.14 | 60625.495
520 | 1153.826 | 15.86317 | 0.000699932 | 4.923195e-06 | 7.809745e-05 | 281.7766 | 197.1157 | 273.845 | 289.7082 | 64209.12 | 54091.16 | 61270.4
521 | 1154.779 | 15.81577 | 1.220598e-05 | 1.99774e-05 | 0.0003159579 | 284.1757 | 197.1304 | 276.2678 | 292.0836 | 64811.21 | 54859.71 | 61882.185
522 | 1155.73 | 15.75905 | 0.0007791632 | 1.677627e-05 | 0.000264378 | 286.6284 | 197.1418 | 278.7489 | 294.5079 | 65393.74 | 55597.14 | 62478.795
523 | 1156.68 | 15.79222 | 0.0001552526 | 3.052244e-05 | 0.0004820171 | 289.0003 | 197.1484 | 281.1042 | 296.8964 | 65969.16 | 56304.18 | 63071.44
524 | 1157.631 | 15.78347 | 0.0006039264 | 1.517873e-05 | 0.0002395731 | 291.4166 | 197.1367 | 283.5248 | 299.3083 | 66563.53 | 56999.65 | 63681.67
525 | 1158.583 | 15.6815 | 0.000256132 | 1.236969e-05 | 0.0001939752 | 293.8116 | 197.1252 | 285.9709 | 301.6524 | 67163.67 | 57675.44 | 64295.745
526 | 1159.533 | 15.69972 | 5.735223e-05 | 1.042841e-05 | 0.0001637231 | 296.176 | 197.1075 | 288.3262 | 304.0259 | 67750.12 | 58331.68 | 64900.845
527 | 1160.485 | 15.65846 | -0.0001128965 | 2.082914e-05 | 0.0003261523 | 298.577 | 197.1627 | 290.7477 | 306.4062 | 68344.16 | 58953.16 | 65510.62
528 | 1161.434 | 15.55064 | 0.0003690506 | -4.519383e-06 | -7.02793e-05 | 300.927 | 197.1676 | 293.1517 | 308.7024 | 68927.11 | 59563.85 | 66107.18
529 | 1162.382 | 15.51564 | 0.0002895165 | 1.201155e-05 | 0.0001863668 | 303.3057 | 197.0635 | 295.5479 | 311.0636 | 69477.78 | 60173.72 | 66677.515
530 | 1163.332 | 15.51782 | -7.305856e-05 | -1.235115e-05 | -0.0001916629 | 305.6587 | 197.1588 | 297.8998 | 313.4176 | 70025.9 | 60799.81 | 67239.89
531 | 1164.289 | 15.46992 | -8.398362e-05 | 2.838488e-06 | 4.391119e-05 | 307.9983 | 197.1015 | 300.2633 | 315.7332 | 70556.34 | 61427.82 | 67789.375
532 | 1165.238 | 15.47335 | 0.0004625432 | 4.957439e-06 | 7.670818e-05 | 310.3185 | 197.1805 | 302.5819 | 318.0552 | 71094.98 | 62051.57 | 68342.88
533 | 1166.188 | 15.36279 | 0.0003817747 | 4.111939e-05 | 0.0006317087 | 312.6847 | 197.136 | 305.0033 | 320.3661 | 71620.95 | 62677.08 | 68886.705
534 | 1167.14 | 15.32597 | -2.324207e-05 | 3.208946e-05 | 0.0004918022 | 315.0036 | 197.08 | 307.3406 | 322.6666 | 72129.01 | 63287.25 | 69412.455
535 | 1168.09 | 15.32092 | 3.96083e-05 | 1.87366e-05 | 0.0002870619 | 317.3295 | 197.1216 | 309.669 | 324.99 | 72641.4 | 63877.25 | 69940.34
536 | 1169.043 | 15.2338 | 0.0002105658 | 6.094408e-05 | 0.0009284097 | 319.6437 | 197.0799 | 312.0268 | 327.2606 | 73157.7 | 64453.88 | 70477.27
537 | 1169.994 | 15.1982 | 0.0004853617 | 1.349776e-05 | 0.0002051416 | 321.9216 | 197.0524 | 314.3225 | 329.5207 | 73692.72 | 65022.41 | 71029.935
538 | 1170.944 | 15.15629 | 0.0003057552 | 2.500859e-06 | 3.790375e-05 | 324.2354 | 197.0415 | 316.6572 | 331.8135 | 74221.87 | 65590.78 | 71580.86
539 | 1171.894 | 15.07943 | 0.0005626957 | 1.911881e-05 | 0.0002883008 | 326.5506 | 197.0966 | 319.0109 | 334.0903 | 74748.76 | 66152.46 | 72128.185
540 | 1172.844 | 15.06899 | 0.0003478906 | 1.219775e-05 | 0.0001838077 | 328.8126 | 197.0659 | 321.2781 | 336.3471 | 75269.74 | 66695.9 | 72667.06
541 | 1173.794 | 14.97439 | 0.0003773291 | 3.790603e-05 | 0.0005676198 | 331.0718 | 197.1332 | 323.5846 | 338.559 | 75768.15 | 67239.28 | 73185.28
542 | 1174.744 | 14.91693 | 0.0003251859 | 1.276546e-05 | 0.0001904215 | 333.3494 | 197.0623 | 325.8909 | 340.8078 | 76265.38 | 67796.84 | 73701.02
543 | 1175.693 | 14.91329 | 0.0004597926 | 3.038025e-05 | 0.0004530696 | 335.6066 | 197.102 | 328.1499 | 343.0632 | 76762.46 | 68367.15 | 74218.29
544 | 1176.643 | 14.80137 | 0.0002993062 | 2.165465e-05 | 0.0003205186 | 337.85 | 197.0865 | 330.4493 | 345.2507 | 77257.4 | 68939.85 | 74736.28
545 | 1177.595 | 14.79521 | -6.179294e-05 | 5.121759e-06 | 7.57775e-05 | 340.1434 | 196.9941 | 332.7458 | 347.541 | 77758.6 | 69507.61 | 75256.13
546 | 1178.548 | 14.7154 | 0.0003901738 | -1.204261e-05 | -0.0001772118 | 342.3599 | 197.0853 | 335.0022 | 349.7176 | 78256.96 | 70064.38 | 75777.865
547 | 1179.497 | 14.65719 | 0.0006145242 | -1.493141e-05 | -0.0002188526 | 344.636 | 197.099 | 337.3074 | 351.9646 | 78769.38 | 70602.41 | 76311.22
548 | 1180.451 | 14.65056 | 0.0005078307 | 1.542003e-05 | 0.0002259122 | 346.8789 | 197.0853 | 339.5536 | 354.2042 | 79278.45 | 71136.66 | 76846.315
549 | 1181.401 | 14.49584 | 0.001225627 | 2.080955e-05 | 0.0003016519 | 349.1093 | 197.0615 | 341.8614 | 356.3572 | 79775.97 | 71674.12 | 77366.995
550 | 1182.352 | 14.50822 | -0.0002668612 | 3.096199e-05 | 0.0004492034 | 351.3492 | 197.0521 | 344.0951 | 358.6033 | 80293.41 | 72215.16 | 77909.015
551 | 1183.3 | 14.40461 | 0.0006064211 | -1.052446e-05 | -0.0001516008 | 353.5472 | 197.0523 | 346.3449 | 360.7495 | 80820.92 | 72753.66 | 78457.12
552 | 1184.252 | 14.35199 | 0.0003790532 | -7.545943e-05 | -0.001082993 | 355.7616 | 197.0613 | 348.5856 | 362.9376 | 81329.78 | 73298.77 | 78987.705
553 | 1185.204 | 14.27376 | -0.0001066883 | 1.68948e-05 | 0.0002411524 | 357.9401 | 197.0101 | 350.8032 | 365.077 | 81783.86 | 73853.06 | 79461.45
554 | 1186.155 | 14.2265 | 0.0003796689 | 3.591587e-05 | 0.000510957 | 360.1529 | 197.0092 | 353.0396 | 367.2661 | 82214.11 | 74414.18 | 79911.77
555 | 1187.106 | 14.18491 | 0.0001768299 | 1.267175e-05 | 0.0001797476 | 362.3556 | 196.9949 | 355.2631 | 369.448 | 82676.34 | 74958.02 | 80398.1
556 | 1188.056 | 14.13117 | 0.0004082278 | 9.282715e-07 | 1.311756e-05 | 364.5297 | 197.0544 | 357.4642 | 371.5953 | 83179.57 | 75524.62 | 80924.18
557 | 1189.008 | 14.05371 | -0.0002441978 | 3.938181e-05 | 0.0005534606 | 366.6827 | 197.0221 | 359.6558 | 373.7095 | 83698.09 | 76093.32 | 81467.115
558 | 1189.958 | 14.02681 | 2.980594e-05 | 5.323558e-05 | 0.0007467254 | 368.864 | 197.0771 | 361.8506 | 375.8774 | 84231.94 | 76645.63 | 82023.39
559 | 1190.907 | 13.91816 | 0.000254159 | 8.916784e-06 | 0.0001241052 | 371.0366 | 197.0766 | 364.0775 | 377.9957 | 84778.36 | 77139.04 | 82596.095
560 | 1191.859 | 13.82459 | -4.855742e-05 | 1.948677e-05 | 0.0002693965 | 373.1918 | 197.0288 | 366.2795 | 380.1041 | 85334.94 | 77609.43 | 83179.84
561 | 1192.812 | 13.82795 | 0.0003459378 | 2.037676e-05 | 0.0002817689 | 375.3303 | 197.0418 | 368.4163 | 382.2443 | 85902.56 | 78119.86 | 83769.59
562 | 1193.764 | 13.74176 | 0.0004592682 | 2.957621e-05 | 0.0004064293 | 377.5048 | 196.9931 | 370.6339 | 384.3757 | 86455.62 | 78668.79 | 84347.745
563 | 1194.717 | 13.68957 | -0.0005389486 | 2.833558e-05 | 0.0003879018 | 379.6551 | 196.9785 | 372.8103 | 386.4998 | 86986.58 | 79236.14 | 84900.105
564 | 1195.669 | 13.6596 | 0.0005158254 | 2.238495e-05 | 0.0003057694 | 381.796 | 196.9922 | 374.9662 | 388.6258 | 87504.51 | 79814.84 | 85442.66
565 | 1196.62 | 13.564 | -0.0001504184 | 2.171107e-05 | 0.000294489 | 383.9233 | 196.9681 | 377.1413 | 390.7053 | 88020.11 | 80413.83 | 85978.815
566 | 1197.57 | 13.51292 | 0.0004876343 | 3.06759e-05 | 0.0004145209 | 386.0459 | 197.0153 | 379.2894 | 392.8023 | 88520.03 | 81024.74 | 86500.09
567 | 1198.52 | 13.43323 | -0.0003338512 | 8.725799e-06 | 0.0001172157 | 388.128 | 197.0421 | 381.4114 | 394.8446 | 89009.9 | 81636.62 | 87013.155
568 | 1199.47 | 13.38182 | -0.0006575055 | 5.955827e-06 | 7.969981e-05 | 390.2784 | 196.978 | 383.5875 | 396.9693 | 89502.2 | 82239.87 | 87526.73
569 | 1200.421 | 13.32533 | -0.0001902832 | 2.063209e-05 | 0.0002749294 | 392.3702 | 197.0477 | 385.7075 | 399.0328 | 89974.72 | 82813.63 | 88019.39
570 | 1201.373 | 13.22857 | 1.274264e-05 | 8.578019e-06 | 0.0001134749 | 394.4821 | 196.9778 | 387.8678 | 401.0963 | 90445.97 | 83380.81 | 88511.225
571 | 1202.324 | 13.17826 | -0.0005925584 | 6.964794e-06 | 9.178386e-05 | 396.5797 | 196.9738 | 389.9906 | 403.1689 | 90942.33 | 83937.52 | 89030.775
572 | 1203.274 | 13.1456 | -0.0002655892 | 3.682781e-05 | 0.0004841238 | 398.648 | 197.0102 | 392.0752 | 405.2209 | 91459.08 | 84480.15 | 89570.26
573 | 1204.223 | 13.09507 | 7.663343e-05 | -1.126248e-05 | -0.000147483 | 400.7627 | 196.9559 | 394.2152 | 407.3102 | 91980.5 | 85016.41 | 90116.14
574 | 1205.174 | 12.99525 | 0.0004089971 | -6.253205e-06 | -8.126195e-05 | 402.847 | 197.0054 | 396.3494 | 409.3446 | 92505.56 | 85551.26 | 90666.205
575 | 1206.125 | 12.9845 | 8.172451e-05 | 4.239343e-05 | 0.0005504573 | 404.9146 | 197.0272 | 398.4223 | 411.4068 | 93041.92 | 86064.06 | 91224.775
576 | 1207.076 | 12.92656 | -0.0003546705 | 5.758183e-05 | 0.0007443352 | 406.9899 | 196.9398 | 400.5266 | 413.453146 | 93583.46 | 86576.48 | 91789.32
577 | 1208.026 | 12.86558 | 0.0001189319 | 6.853813e-05 | 0.0008817828 | 409.0594 | 196.9491 | 402.6266 | 415.4922 | 94096.95 | 87119.22 | 92326.155
578 | 1208.976 | 12.77921 | -0.0006164391 | 2.603007e-05 | 0.0003326436 | 411.116 | 196.9063 | 404.7264 | 417.5056 | 94612.9 | 87681.44 | 92864.495
579 | 1209.927 | 12.71235 | 0.0002635579 | 2.524145e-05 | 0.0003208781 | 413.1748 | 196.9308 | 406.8186 | 419.531 | 95125.74 | 88251.78 | 93396.76
580 | 1210.881 | 12.63018 | 8.54934e-05 | 4.143335e-05 | 0.0005233106 | 415.2307 | 196.9622 | 408.9156 | 421.5458 | 95617.28 | 88826.85 | 93907.84
581 | 1211.833 | 12.59065 | -0.0001766194 | 6.612296e-05 | 0.0008325312 | 417.2855 | 196.901 | 410.9902 | 423.5808 | 96093.95 | 89407.63 | 94405.01
582 | 1212.782 | 12.53061 | 0.0002181071 | 2.012121e-05 | 0.0002521309 | 419.3141 | 197.0168 | 413.0487 | 425.5794 | 96581.31 | 89995.18 | 94915.065
583 | 1213.732 | 12.4876 | -0.0003295373 | 4.75547e-05 | 0.0005938441 | 421.3867 | 196.9055 | 415.1429 | 427.6305 | 97102.37 | 90555.36 | 95457.465
584 | 1214.682 | 12.43564 | 0.0005278452 | 5.775176e-05 | 0.0007181801 | 423.4018 | 196.9121 | 417.1839 | 429.6196 | 97621.38 | 91116.09 | 95999.185
585 | 1215.633 | 12.37063 | 0.0001633922 | -2.464435e-06 | -3.048661e-05 | 425.4221 | 196.9364 | 419.2368 | 431.6074 | 98149.11 | 91667.78 | 96548.31
586 | 1216.583 | 12.32108 | 0.0007056124 | 3.871053e-05 | 0.0004769554 | 427.4621 | 196.9589 | 421.3016 | 433.6227 | 98675.5 | 92198.4 | 97095.265
587 | 1217.533 | 12.28281 | 0.0009500155 | 5.044122e-05 | 0.0006195599 | 429.5018 | 196.9148 | 423.3604 | 435.6432 | 99185.18 | 92716.07 | 97625.635
588 | 1218.482 | 12.17582 | -0.0004550877 | 4.993665e-05 | 0.0006080194 | 431.5226 | 196.9361 | 425.4347 | 437.6105 | 99698.08 | 93248.82 | 98159.47
589 | 1219.432 | 12.15302 | 0.0006154454 | 5.194069e-05 | 0.0006312364 | 433.5473 | 196.8915 | 427.4708 | 439.6238 | 100213.5 | 93812.56 | 98695.225
590 | 1220.382 | 12.05211 | 0.000638001 | 5.590325e-05 | 0.0006737521 | 435.5966 | 196.9248 | 429.5706 | 441.6227 | 100725.1 | 94376.99 | 99227.7
591 | 1221.334 | 11.96305 | -5.692946e-05 | 2.846875e-05 | 0.000340573 | 437.6155 | 196.911 | 431.634 | 443.597 | 101246.2 | 94947.51 | 99767.795
592 | 1222.285 | 11.89675 | 0.0009423017 | 4.901752e-05 | 0.0005831491 | 439.6492 | 196.9833 | 433.7009 | 445.5976 | 101762.9 | 95515.03 | 100305.95
593 | 1223.237 | 11.87802 | 0.0006368629 | 6.90081e-05 | 0.0008196795 | 441.6861 | 196.9288 | 435.7471 | 447.6251 | 102252 | 96066.09 | 100830.275
594 | 1224.188 | 11.77383 | -0.0001262238 | 5.729544e-05 | 0.000674587 | 443.705 | 196.8656 | 437.818 | 449.5919 | 102795.9 | 96620.86 | 101380.35
595 | 1225.14 | 11.75287 | 0.000655302 | 3.356038e-05 | 0.0003944307 | 445.7025 | 196.8789 | 439.8261 | 451.579 | 103320 | 97176.95 | 101924.35
596 | 1226.092 | 11.60526 | -7.060348e-05 | 1.834346e-05 | 0.0002128807 | 447.7355 | 196.9367 | 441.9328 | 453.5381 | 103841.9 | 97730.3 | 102465.45
597 | 1227.043 | 11.59628 | 0.001102331 | 4.446925e-05 | 0.000515678 | 449.7384 | 196.9091 | 443.9402 | 455.5365 | 104368.1 | 98289.39 | 103013
598 | 1227.996 | 11.54507 | 0.00048474 | 6.28569e-05 | 0.0007256871 | 451.7706 | 196.8796 | 445.9981 | 457.5431 | 104886.6 | 98849 | 103550.65
599 | 1228.946 | 11.42051 | -0.0001907363 | 9.600729e-05 | 0.001096452 | 453.7865 | 196.9306 | 448.0763 | 459.4968 | 105391.9 | 99408.55 | 104072.75
600 | 1229.897 | 11.39494 | -0.0005731715 | 0.0001100226 | 0.001253701 | 455.7934 | 196.9053 | 450.0959 | 461.4909 | 105888.1 | 99964.8 | 104589.1
601 | 1230.848 | 11.36672 | 0.0003548585 | 8.356789e-05 | 0.0009498931 | 457.7563 | 196.916 | 452.0729 | 463.4396 | 106383.7 | 100528.7 | 105099.25
602 | 1231.798 | 11.29906 | -0.0001755441 | 4.634764e-05 | 0.0005236849 | 459.7777 | 196.9022 | 454.1281 | 465.4272 | 106876.5 | 101089 | 105612.1
603 | 1232.747 | 11.31754 | -0.0003871945 | 8.529226e-05 | 0.0009652983 | 461.7632 | 196.8721 | 456.1045 | 467.422 | 107378.8 | 101657.9 | 106133.6
604 | 1233.697 | 11.21765 | -0.0003666707 | 0.0001102331 | 0.001236556 | 463.7314 | 196.8967 | 458.1225 | 469.3402 | 107884.6 | 102214.7 | 106657.6
605 | 1234.649 | 11.14398 | 0.0004887234 | 7.475786e-05 | 0.0008330999 | 465.7193 | 196.889 | 460.1473 | 471.2913 | 108390.8 | 102753.6 | 107181.6
606 | 1235.599 | 11.0723 | 0.001121478 | 5.75841e-05 | 0.0006375885 | 467.6961 | 196.885 | 462.1599 | 473.2322 | 108890.3 | 103290.1 | 107701.4
607 | 1236.55 | 11.03628 | -2.481641e-05 | 6.576654e-05 | 0.0007258177 | 469.6873 | 196.9426 | 464.1691 | 475.2054 | 109409 | 103814.8 | 108238.9
608 | 1237.499 | 11.01235 | 4.564998e-05 | 7.862766e-05 | 0.0008658754 | 471.6475 | 196.8704 | 466.1413 | 477.1536 | 109959.5 | 104347.7 | 108809.85
609 | 1238.45 | 10.91868 | 0.0006371662 | 0.0001030951 | 0.001125662 | 473.6157 | 196.8969 | 468.1564 | 479.075 | 110515.3 | 104888.4 | 109386.35
610 | 1239.401 | 10.88426 | 0.0005087467 | 9.887755e-05 | 0.001076209 | 475.6185 | 196.8108 | 470.1763 | 481.0606 | 111074.4 | 105430.6 | 109962.85
611 | 1240.351 | 10.8123 | 0.0002056201 | 0.0001355967 | 0.001466112 | 477.5836 | 196.7992 | 472.1774 | 482.9897 | 111617.1 | 105972.4 | 110523.9
612 | 1241.302 | 10.75814 | 0.0001107498 | 8.501641e-05 | 0.0009146183 | 479.5454 | 196.8741 | 474.1663 | 484.9245 | 112132.8 | 106512.5 | 111056.7
613 | 1242.252 | 10.68648 | 0.001019654 | 2.104572e-05 | 0.0002249047 | 481.5094 | 196.869 | 476.1662 | 486.8527 | 112622.3 | 107068.8 | 111561.8
614 | 1243.202 | 10.64953 | 0.0001578173 | 0.0001122894 | 0.00119583 | 483.4481 | 196.8486 | 478.1234 | 488.7729 | 113118.8 | 107660.2 | 112075.25
615 | 1244.155 | 10.58807 | 0.0008751691 | 9.772191e-05 | 0.001034686 | 485.4234 | 196.8449 | 480.1294 | 490.7175 | 113606.3 | 108257.4 | 112578.15
616 | 1245.105 | 10.5192 | -0.0001737209 | 0.0001104997 | 0.001162368 | 487.3638 | 196.9 | 482.1042 | 492.6234 | 114097.6 | 108851.3 | 113086.6
617 | 1246.057 | 10.50579 | -0.0001969329 | 0.0001384902 | 0.001454949 | 489.2954 | 196.9305 | 484.0426 | 494.5483 | 114563.3 | 109430.7 | 113568.05
618 | 1247.008 | 10.39226 | 0.001009241 | 7.492557e-05 | 0.0007786461 | 491.285 | 196.9503 | 486.0889 | 496.4811 | 115020.4 | 109980.6 | 114039.3
619 | 1247.958 | 10.39846 | 0.0004044642 | 0.0001293493 | 0.001345033 | 493.2316 | 196.8453 | 488.0324 | 498.4308 | 115484.2 | 110501.3 | 114520.2
620 | 1248.906 | 10.29332 | 0.0009459399 | 0.0001097385 | 0.001129573 | 495.1678 | 196.8661 | 490.0212 | 500.3145 | 115984.2 | 111031.7 | 115038.75
621 | 1249.857 | 10.2775 | 0.001701207 | 0.0001200602 | 0.001233918 | 497.0993 | 196.8278 | 491.9605 | 502.238 | 116504.2 | 111550 | 115572.9
622 | 1250.807 | 10.20094 | 0.0009221525 | 0.000120823 | 0.001232508 | 499.0449 | 196.8571 | 493.9445 | 504.1454 | 117030.8 | 112075.6 | 116116.65
623 | 1251.757 | 10.12896 | 0.001314488 | 9.613986e-05 | 0.0009737969 | 500.9453 | 196.8239 | 495.8809 | 506.0098 | 117542 | 112572.8 | 116646
624 | 1252.708 | 10.09977 | 0.001112669 | 0.0001104612 | 0.001115633 | 502.876 | 196.7981 | 497.8261 | 507.9259 | 118049.7 | 113058.2 | 117168.25
625 | 1253.658 | 10.05736 | 0.001483862 | 0.0001451468 | 0.001459794 | 504.7912 | 196.8853 | 499.7625 | 509.8198 | 118552.8 | 113556.2 | 117688.4
626 | 1254.613 | 9.984518 | 0.0005222991 | 0.0001345531 | 0.001343448 | 506.7234 | 196.8442 | 501.7311 | 511.7156 | 119077.4 | 114093.3 | 118230.25
627 | 1255.563 | 9.96313 | -0.000132397 | 0.0001378447 | 0.001373365 | 508.6263 | 196.9095 | 503.6447 | 513.6079 | 119606.8 | 114641.6 | 118776.7
628 | 1256.516 | 9.939063 | 0.001326649 | 0.0001426585 | 0.001417892 | 510.5264 | 196.8767 | 505.5568 | 515.4959 | 119074.1 | 115202.5 | 118794.9
629 | 1257.466 | 9.895239 | -0.0001280908 | 0.0001941819 | 0.001921476 | 512.4499 | 196.8378 | 507.5022 | 517.3975 | 119594.9 | 115750 | 119337.6
630 | 1258.419 | 9.798212 | -0.0001668971 | 0.0001334277 | 0.001307353 | 514.3618 | 196.7886 | 509.4627 | 519.2609 | 120129.1 | 116286.8 | 119891.65
631 | 1259.371 | 9.773119 | 0.0003922383 | 0.0001647089 | 0.00160972 | 516.287 | 196.843 | 511.4004 | 521.1736 | 120653.1 | 116824 | 120436.7
632 | 1260.321 | 9.718001 | -0.0004957285 | 0.0001991297 | 0.001935143 | 518.1544 | 196.7787 | 513.2954 | 523.0134 | 121165.7 | 117383.1 | 120969.3
633 | 1261.272 | 9.676289 | 0.0007590407 | 0.0001858303 | 0.001798148 | 520.0935 | 196.815 | 515.2553 | 524.9316 | 121681 | 117946.6 | 121503.15
634 | 1262.222 | 9.587858 | 0.001943627 | 0.0001946317 | 0.001866101 | 521.9721 | 196.8638 | 517.1782 | 526.766 | 122178.1 | 118515.7 | 122020.45
635 | 1263.174 | 9.572867 | 0.0003095771 | 0.0001305497 | 0.001249735 | 523.8705 | 196.8853 | 519.084 | 528.6569 | 122681.6 | 119080.3 | 122542.5
636 | 1264.123 | 9.530455 | 0.0007080682 | 0.0002053032 | 0.001956633 | 525.7637 | 196.8456 | 520.9985 | 530.529 | 123173.9 | 119654.2 | 123054.3
637 | 1265.075 | 9.457382 | 0.001561622 | 0.0001545189 | 0.001461344 | 527.6804 | 196.84 | 522.9517 | 532.4091 | 123680.7 | 120220.3 | 123579.25
638 | 1266.026 | 9.434756 | 0.00106771 | 0.0001807189 | 0.001705039 | 529.592 | 196.845 | 524.8747 | 534.3094 | 124190 | 120772.9 | 124107.8
639 | 1266.978 | 9.404251 | -0.0004290521 | 0.0002264723 | 0.002129802 | 531.4701 | 196.7949 | 526.768 | 536.1722 | 124682 | 121325.3 | 124618.7
640 | 1267.928 | 9.316422 | 0.001636603 | 0.0002317993 | 0.00215954 | 533.3394 | 196.8509 | 528.6812 | 537.9976 | 125170.1 | 121862.8 | 125123.2
641 | 1268.878 | 9.282632 | 0.0004935032 | 0.0002722062 | 0.00252679 | 535.2857 | 196.81 | 530.6444 | 539.927 | 125649.9 | 122403.4 | 125620.9
642 | 1269.833 | 9.248934 | 0.0003056557 | 0.000154503 | 0.001428988 | 537.1785 | 196.8379 | 532.5541 | 541.803 | 126132.2 | 122934.7 | 126120.8
643 | 1270.783 | 9.233667 | 0.0003994254 | 0.000161564 | 0.001491828 | 539.0962 | 196.8215 | 534.4794 | 543.713 | 126614.7 | 123477.8 | 126621.6
644 | 1271.731 | 9.172681 | -0.0002131141 | 0.0001896341 | 0.001739453 | 540.9983 | 196.8506 | 536.412 | 545.5847 | 127108.1 | 124025.6 | 127133.75
645 | 1272.682 | 9.072537 | -0.0004540817 | 0.0002078497 | 0.001885724 | 542.8837 | 196.8492 | 538.3474 | 547.42 | 127628.9 | 124555.4 | 127672.9
646 | 1273.631 | 9.054712 | -0.0001262409 | 0.0002697335 | 0.002442359 | 544.8003 | 196.8307 | 540.2729 | 549.3276 | 129316.9 | 125076.3 | 128803.2
647 | 1274.583 | 8.9497 | 0.0001527421 | 0.0002205807 | 0.001974131 | 546.7118 | 196.7582 | 542.237 | 551.1867 | 129844.2 | 125591.9 | 129339.8
648 | 1275.533 | 8.944497 | -0.0002405908 | 0.0002225097 | 0.001990237 | 548.5946 | 196.7911 | 544.1223 | 553.0668 | 130372.5 | 126109.4 | 129882.2
649 | 1276.482 | 8.923078 | 0.0004105189 | 0.0001827227 | 0.001630449 | 550.4808 | 196.8439 | 546.0193 | 554.9424 | 130889 | 126628.5 | 130412.15
650 | 1277.433 | 8.834958 | -0.0005083062 | 0.0002199472 | 0.001943224 | 552.3403 | 196.8064 | 547.9229 | 556.7578 | 131403.7 | 127159.4 | 130936.25
651 | 1278.38185 | 8.839824 | 0.001614014 | 0.0001841409 | 0.001627773 | 554.2361 | 196.7384 | 549.8162 | 558.6561 | 131895.6 | 127716.9 | 131442.05
652 | 1279.332 | 8.750102 | 0.001296334 | 0.0002102692 | 0.001839877 | 556.0801 | 196.7979 | 551.705 | 560.4551 | 132392.8 | 128289.5 | 131949.9
653 | 1280.284 | 8.743459 | -7.467399e-05 | 0.0001877063 | 0.001641202 | 557.99 | 196.8054 | 553.6183 | 562.3617 | 132900.5 | 128835.4 | 132468.25
654 | 1281.233 | 8.722449 | 0.0001677484 | 0.0001969172 | 0.0017176 | 559.8595 | 196.8074 | 555.4982 | 564.2207 | 133403.3 | 129391.9 | 132984.45
655 | 1282.183 | 8.717845 | 0.001448088 | 0.0002095869 | 0.001827146 | 561.7552 | 196.7916 | 557.3963 | 566.1141 | 133908.7 | 129935.3 | 133501.75
656 | 1283.136 | 8.630312 | -2.245802e-05 | 0.0002057142 | 0.001775378 | 563.6203 | 196.7847 | 559.3052 | 567.9355 | 134403.9 | 130468.8 | 134008.85
657 | 1284.086 | 8.546026 | -0.0003408787 | 0.0001829951 | 0.001563881 | 565.492 | 196.7511 | 561.219 | 569.765 | 134901.1 | 130988.5 | 134517.15
658 | 1285.037 | 8.535581 | 0.001083473 | 0.0001870135 | 0.001596269 | 567.3511 | 196.7853 | 563.0833 | 571.6189 | 135412.7 | 131507 | 135042.35
659 | 1285.988 | 8.528713 | -0.0002834745 | 0.0002070404 | 0.001765788 | 569.2455 | 196.7943 | 564.9812 | 573.5099 | 135926.2 | 132036 | 135567.8
660 | 1286.937 | 8.4946 | 0.0001185763 | 0.0001986467 | 0.001687424 | 571.1289 | 196.7344 | 566.8816 | 575.3762 | 136441.5 | 132565.6 | 136092.75
661 | 1287.889 | 8.418081 | -0.0003083091 | 0.0001767845 | 0.001488186 | 572.999 | 196.8093 | 568.79 | 577.208 | 136927.2 | 133094.8 | 136591.7
662 | 1288.84 | 8.418623 | -0.0003724604 | 0.0001615282 | 0.001359845 | 574.8791 | 196.7278 | 570.6698 | 579.0884 | 137400.6 | 133613.8 | 137074.4
663 | 1289.792 | 8.355227 | -0.0007426742 | 0.0001830708 | 0.001529598 | 576.7587 | 196.7583 | 572.5811 | 580.9363 | 137878.9 | 134133.2 | 137564
664 | 1290.743 | 8.294906 | -0.0002437672 | 0.0001906318 | 0.001581273 | 578.6577 | 196.7623 | 574.5103 | 582.8052 | 138355.3 | 134672 | 138051.3
665 | 1291.695 | 8.247388 | 0.0004555192 | 0.0001694835 | 0.001397796 | 580.5476 | 196.7525 | 576.4239 | 584.6713 | 138834.9 | 135209.4 | 138542
666 | 1292.645 | 8.299313 | 0.0001676711 | 0.0001526059 | 0.001266524 | 582.4336 | 196.7657 | 578.284 | 586.5833 | 139318.4 | 135744 | 139036.45
667 | 1293.594 | 8.202183 | 0.0001852107 | 0.0001422711 | 0.001166934 | 584.3 | 196.7599 | 580.1989 | 588.4011 | 139798.8 | 136256.2 | 139529.95
668 | 1294.544 | 8.141054 | 0.0002074673 | 0.0001316635 | 0.00107188 | 586.2128 | 196.7937 | 582.1423 | 590.2833 | 140283.3 | 136748.2 | 140024.65
669 | 1295.494 | 8.117786 | 0.000779214 | 0.0001178072 | 0.0009563332 | 588.0709 | 196.8064 | 584.012 | 592.1298 | 140776.3 | 137249.1 | 140530.25
670 | 1296.443 | 8.122239 | 0.00112901 | 0.0001203724 | 0.0009776934 | 589.9343 | 196.7385 | 585.8732 | 593.9954 | 141287.2 | 137747.3 | 141054.1
671 | 1297.393 | 8.073977 | 0.0007427742 | 0.0001086871 | 0.0008775371 | 591.8224 | 196.7368 | 587.7854 | 595.8594 | 141805.2 | 138249.1 | 141584.55
672 | 1298.344 | 7.988949 | 0.0003613435 | 0.0001133159 | 0.000905275 | 593.713 | 196.7277 | 589.7185 | 597.7075 | 142313.5 | 138754.5 | 142102.95
673 | 1299.296 | 7.946449 | 0.0002701907 | 4.556984e-05 | 0.0003621184 | 595.5811 | 196.7536 | 591.6079 | 599.5544 | 142815.4 | 139261.1 | 142623.35
674 | 1300.246 | 7.945593 | 0.0009038472 | 5.560054e-05 | 0.0004417792 | 597.4383 | 196.7903 | 593.4655 | 601.4111 | 143314.2 | 139766 | 143125.6
675 | 1301.196 | 7.930755 | 0.001009554 | 2.860908e-05 | 0.0002268916 | 599.3212 | 196.7378 | 595.3558 | 603.2865 | 143799.5 | 140284.2 | 143621.7
676 | 1302.146 | 7.877344 | 0.000864428 | 1.337116e-05 | 0.0001053292 | 601.1619 | 196.7638 | 597.2232 | 605.1006 | 144267 | 140821 | 144096.85
677 | 1303.095 | 7.880463 | 0.001008472 | 3.783654e-06 | 2.981695e-05 | 603.0453 | 196.7194 | 599.1051 | 606.9856 | 144702.6 | 141363.9 | 144541.85
678 | 1304.045 | 7.881547 | 0.001751585 | -4.65971e-05 | -0.0003672572 | 604.9172 | 196.7075 | 600.9764 | 608.8579 | 145141.1 | 141892.4 | 144989.6
679 | 1304.999 | 7.810008 | 0.001287994 | -1.573664e-05 | -0.0001229033 | 606.8185 | 196.7112 | 602.9135 | 610.7235 | 145587.3 | 142431.3 | 145444.95
680 | 1305.95 | 7.733699 | 0.00204414 | -5.953546e-05 | -0.0004604293 | 608.7034 | 196.6883 | 604.8365 | 612.5702 | 146050.2 | 142937 | 145917.15
681 | 1306.898 | 7.723913 | 0.002140498 | -8.450749e-05 | -0.0006527285 | 610.5742 | 196.6955 | 606.7123 | 614.4362 | 146527 | 143443.9 | 146405.05
682 | 1307.851 | 7.682632 | 0.001031382 | -8.588156e-05 | -0.0006597964 | 612.4343 | 196.6961 | 608.593 | 616.2756 | 147013 | 143926.7 | 146902.55
683 | 1308.805 | 7.593121 | 0.001706284 | -0.0001262639 | -0.0009587369 | 614.3303 | 196.731 | 610.5337 | 618.1268 | 147534.1 | 144381.1 | 147437.05
684 | 1309.755 | 7.660446 | 0.001983827 | -0.0001360229 | -0.001041996 | 616.1957 | 196.7213 | 612.3655 | 620.0259 | 148088.4 | 144838.1 | 148003.4
685 | 1310.704 | 7.582227 | 0.001744922 | -0.0001644088 | -0.001246585 | 618.0575 | 196.6829 | 614.2664 | 621.8486 | 148630.8 | 145302.6 | 148557.8
686 | 1311.654 | 7.568703 | 0.002623054 | -0.0001955763 | -0.001480259 | 619.9401 | 196.7158 | 616.1557 | 623.7244 | 149184.5 | 145784.1 | 149121.95
687 | 1312.605 | 7.546937 | 0.002655863 | -0.0002224149 | -0.001678551 | 621.7716 | 196.7262 | 617.9981 | 625.545 | 149726.2 | 146283.1 | 149675.55
688 | 1313.559 | 7.508945 | 0.002484878 | -0.0002306507 | -0.001731943 | 623.6461 | 196.7495 | 619.8917 | 627.4006 | 150225.1 | 146792.1 | 150181.8
689 | 1314.509 | 7.47226 | 0.002423853 | -0.0002294728 | -0.00171468 | 625.4758 | 196.7102 | 621.7396 | 629.2119 | 150699.9 | 147340 | 150661.45
690 | 1315.459 | 7.43065 | 0.002605372 | -0.0002794808 | -0.002076724 | 627.3078 | 196.6897 | 623.5925 | 631.0232 | 151148.6 | 147918.4 | 151120.35
691 | 1316.41 | 7.408752 | 0.002970208 | -0.0002690581 | -0.001993385 | 629.1582 | 196.6844 | 625.4539 | 632.8626 | 151607.6 | 148484.8 | 151588.4
692 | 1317.36 | 7.40461 | 0.002950906 | -0.0003093695 | -0.00229076 | 630.9763 | 196.727 | 627.274 | 634.6786 | 152068.5 | 149059.4 | 152055
693 | 1318.311 | 7.371169 | 0.002915201 | -0.0003362901 | -0.002478851 | 632.8394 | 196.6805 | 629.1538 | 636.525 | 152503.7 | 149624.9 | 152496.4
694 | 1319.261 | 7.341098 | 0.003144148 | -0.0003381117 | -0.002482111 | 634.6411 | 196.7206 | 630.9706 | 638.3117 | 152940 | 150138.5 | 152943.55
695 | 1320.211 | 7.304347 | 0.003056326 | -0.0003637883 | -0.002657236 | 636.4966 | 196.6912 | 632.8444 | 640.1487 | 153407.7 | 150623 | 153420.65
696 | 1321.161 | 7.32428 | 0.003261487 | -0.0004040803 | -0.002959597 | 638.3079 | 196.7182 | 634.6458 | 641.9701 | 153912.3 | 151092.1 | 153934.45
697 | 1322.111 | 7.2209 | 0.003529732 | -0.0004254486 | -0.003072122 | 640.1589 | 196.6393 | 636.5485 | 643.7694 | 154437 | 151569.2 | 154469.05
698 | 1323.064 | 7.214974 | 0.00359163 | -0.000447899 | -0.00323158 | 641.9915 | 196.6818 | 638.384 | 645.599 | 154959.3 | 152041.5 | 155001.4
699 | 1324.015 | 7.204792 | 0.003779442 | -0.0004699106 | -0.003385608 | 643.8693 | 196.6404 | 640.2669 | 647.4717 | 155493.6 | 152489.1 | 155545.1
700 | 1324.965 | 7.136745 | 0.003987353 | -0.0004964744 | -0.003543211 | 645.7048 | 196.6977 | 642.1364 | 649.2732 | 155984.4 | 152947.1 | 156043.4
701 | 1325.915 | 7.123015 | 0.003949934 | -0.0005139533 | -0.003660897 | 647.5484 | 196.6411 | 643.9868 | 651.1099 | 156456.6 | 153433.6 | 156523.75
702 | 1326.864 | 7.137539 | 0.004273604 | -0.0005186744 | -0.003702059 | 649.3619 | 196.6352 | 645.7931 | 652.9307 | 156933.2 | 153956.6 | 157009.55
703 | 1327.814 | 7.088655 | 0.004277102 | -0.0005603269 | -0.003971964 | 651.2296 | 196.6822 | 647.6853 | 654.774 | 157402.8 | 154501.1 | 157486.8
704 | 1328.766 | 7.060769 | 0.004476695 | -0.0005850905 | -0.004131189 | 653.0828 | 196.6801 | 649.5525 | 656.6132 | 157876.2 | 155043.5 | 157969.05
705 | 1329.717 | 7.046042 | 0.004645688 | -0.0006011528 | -0.004235748 | 654.922 | 196.6821 | 651.3989 | 658.445 | 158370.4 | 155596.6 | 158472.15
706 | 1330.667 | 6.993202 | 0.004784274 | -0.000624739 | -0.004368926 | 656.7601 | 196.6714 | 653.2635 | 660.2567 | 158886.7 | 156102.4 | 158997.85
707 | 1331.619 | 6.992425 | 0.005077192 | -0.0006444042 | -0.004505948 | 658.6208 | 196.6853 | 655.1246 | 662.117 | 159408.1 | 156590.9 | 159528.1
708 | 1332.568 | 6.950042 | 0.005031701 | -0.000669735 | -0.004654686 | 660.4638 | 196.7117 | 656.9888 | 663.9388 | 159929.8 | 157085.9 | 160057.1
709 | 1333.517 | 6.889166 | 0.005047965 | -0.0007033695 | -0.004845629 | 662.3003 | 196.6439 | 658.8557 | 665.7449 | 160438 | 157570.8 | 160574.1
710 | 1334.468 | 6.882416 | 0.005191223 | -0.0007245207 | -0.004986453 | 664.1455 | 196.698 | 660.7043 | 667.5867 | 160947.8 | 158061.9 | 161091.3
711 | 1335.421 | 6.840205 | 0.005663455 | -0.0007396288 | -0.005059213 | 665.9638 | 196.6025 | 662.5437 | 669.3839 | 161445.2 | 158573.9 | 161599.05
712 | 1336.371 | 6.857443 | 0.005697023 | -0.0007688442 | -0.005272305 | 667.7759 | 196.6131 | 664.3472 | 671.2046 | 161951.7 | 159109 | 162112.9
713 | 1337.321 | 6.755759 | 0.005738829 | -0.0007998419 | -0.005403539 | 669.6277 | 196.6085 | 666.2499 | 673.0056 | 162490.9 | 159648.1 | 162661.75
714 | 1338.271 | 6.741789 | 0.005703452 | -0.0008029696 | -0.005413452 | 671.4763 | 196.646 | 668.1054 | 674.8472 | 163025.1 | 160184.4 | 163201.9
715 | 1339.222 | 6.740688 | 0.005854226 | -0.0008256988 | -0.005565778 | 673.3144 | 196.6468 | 669.944 | 676.6847 | 163558.7 | 160710.2 | 163741.8
716 | 1340.174 | 6.805613 | 0.006095103 | -0.0008315359 | -0.005659111 | 674.9833 | 196.6148 | 671.5805 | 678.3862 | 164063.6 | 161234.8 | 164251.8
717 | 1341.127 | 6.759611 | 0.005877045 | -0.0008595922 | -0.005810509 | 676.3165 | 196.683 | 672.9367 | 679.6963 | 164543.8 | 161752.9 | 164737.75
718 | 1342.077 | 6.8065 | 0.006345102 | -0.0008632693 | -0.005875843 | 677.8847 | 196.5993 | 674.4815 | 681.288 | 165014.9 | 162274.1 | 165214.2
719 | 1343.026 | 6.856036 | 0.006361136 | -0.000875033 | -0.005999258 | 679.5771 | 196.5954 | 676.1491 | 683.0051 | 165482.3 | 162832.6 | 165687.5
720 | 1343.976 | 6.881175 | 0.006433179 | -0.0009029871 | -0.006213612 | 681.3471 | 196.6193 | 677.9065 | 684.7877 | 165936.1 | 163378.7 | 166147.75
721 | 1344.928 | 6.869291 | 0.00657339 | -0.0009162414 | -0.006293929 | 683.1777 | 196.5761 | 679.743 | 686.6123 | 166373.8 | 163924.9 | 166589.95
722 | 1345.878 | 6.890459 | 0.006780258 | -0.000938873 | -0.006469266 | 684.9973 | 196.6514 | 681.5521 | 688.4426 | 166783.4 | 164440 | 167001.3
723 | 1346.827 | 6.864211 | 0.004508721 | -0.0007065257 | -0.004849741 | 686.8101 | 196.6661 | 683.378 | 690.2422 | 167169 | 164931.7 | 167391.6
724 | 1347.779 | 6.829515 | 0.004363831 | -0.0006477421 | -0.004423765 | 688.6615 | 196.6337 | 685.2468 | 692.0763 | 167569.4 | 165413.5 | 167799.1
725 | 1348.731 | 6.849074 | 0.003824441 | -0.0006049841 | -0.004143581 | 690.5074 | 196.579 | 687.0828 | 693.9319 | 167971.7 | 165892.7 | 168204.6
726 | 1349.68 | 6.817405 | 0.003686313 | -0.0005870866 | -0.004002407 | 692.3872 | 196.6451 | 688.9785 | 695.7959 | 168351.1 | 166359.4 | 168585.45
727 | 1350.629 | 6.811863 | 0.003467491 | -0.0005792016 | -0.003945442 | 694.2114 | 196.6067 | 690.8055 | 697.6173 | 168736.9 | 166806.1 | 168974.85
728 | 1351.578 | 6.810819 | 0.003603729 | -0.0005704436 | -0.003885188 | 696.0682 | 196.5512 | 692.6628 | 699.4736 | 169138.1 | 167219.2 | 169384.4
729 | 1352.53 | 6.828267 | 0.003446926 | -0.0005668445 | -0.003870566 | 697.898 | 196.5975 | 694.4839 | 701.3122 | 169570.3 | 167614.2 | 169820.75
730 | 1353.481 | 6.822533 | 0.003614255 | -0.0005636089 | -0.00384524 | 699.7189 | 196.5564 | 696.3077 | 703.1302 | 170000.6 | 168028.8 | 170258.2
731 | 1354.431 | 6.792826 | 0.003568341 | -0.0005675407 | -0.003855205 | 701.5195 | 196.5914 | 698.1231 | 704.9159 | 170429.2 | 168437.5 | 170692.5
732 | 1355.381 | 6.808219 | 0.003660092 | -0.0005675943 | -0.003864306 | 703.3629 | 196.5591 | 699.9588 | 706.767 | 170857.6 | 168819.8 | 171126.55
733 | 1356.33 | 6.793055 | 0.003643476 | -0.0005680652 | -0.003858898 | 705.2071 | 196.6166 | 701.8106 | 708.6036 | 171278.2 | 169212.8 | 171548.8
734 | 1357.282 | 6.761403 | 0.003677355 | -0.0005772526 | -0.003903038 | 707.0562 | 196.647 | 703.6755 | 710.4369 | 171689.7 | 169630.7 | 171966.85
735 | 1358.236 | 6.739811 | 0.003763336 | -0.0005918391 | -0.003988884 | 708.9113 | 196.5302 | 705.5414 | 712.2812 | 172085.3 | 170071.2 | 172365.7
736 | 1359.185 | 6.763974 | 0.003843847 | -0.0005969931 | -0.004038046 | 710.76 | 196.5561 | 707.378 | 714.142 | 172462.4 | 170515.8 | 172746.8
737 | 1360.135 | 6.70518 | 0.003870773 | -0.0005883135 | -0.003944748 | 712.5889 | 196.5628 | 709.2363 | 715.9415 | 172841.9 | 170955.8 | 173130.2
738 | 1361.086 | 6.675119 | 0.004033037 | -0.0006202938 | -0.004140535 | 714.4521 | 196.6068 | 711.1145 | 717.7896 | 173232.7 | 171395.5 | 173526.5
739 | 1362.038 | 6.649075 | 0.004078351 | -0.0006402516 | -0.004257081 | 716.3078 | 196.5856 | 712.9833 | 719.6323 | 173626.8 | 171819.4 | 173922.45
740 | 1362.99 | 6.656193 | 0.004141579 | -0.0006402239 | -0.004261454 | 718.124 | 196.5065 | 714.7959 | 721.4521 | 174004.3 | 172244 | 174306.15
741 | 1363.941 | 6.634835 | 0.00421253 | -0.0006433461 | -0.004268495 | 719.9662 | 196.5854 | 716.6488 | 723.2836 | 174380.5 | 172646.1 | 174685.4
742 | 1364.891 | 6.578527 | 0.004143167 | -0.000661705 | -0.004353044 | 721.7973 | 196.528 | 718.508 | 725.0865 | 174722.4 | 173031.2 | 175026.75
743 | 1365.841 | 6.611962 | 0.004381692 | -0.0006727333 | -0.004448087 | 723.6141 | 196.5644 | 720.3081 | 726.9201 | 175043.1 | 173418.5 | 175348.5
744 | 1366.79 | 6.531524 | 0.004488422 | -0.0006918179 | -0.004518625 | 725.4391 | 196.5636 | 722.1733 | 728.7048 | 175351.1 | 173820.3 | 175657.8
745 | 1367.741 | 6.579343 | 0.004561774 | -0.0007037918 | -0.004630488 | 727.3028 | 196.5754 | 724.0132 | 730.5925 | 175598 | 174218.1 | 175902.6
746 | 1368.692 | 6.541766 | 0.004656786 | -0.0007205607 | -0.004713739 | 729.1583 | 196.5591 | 725.8875 | 732.4292 | 175774.9 | 174608 | 176075.25
747 | 1369.642 | 6.483054 | 0.004674682 | -0.0007259522 | -0.004706387 | 731.0205 | 196.5922 | 727.779 | 734.262 | 176011.6 | 174990.3 | 176320.85
748 | 1370.593 | 6.466995 | 0.004835211 | -0.0007443434 | -0.004813665 | 732.8335 | 196.5559 | 729.6 | 736.067 | 176341.6 | 175331.1 | 176655.05
749 | 1371.543 | 6.465487 | 0.00490233 | -0.0007546317 | -0.004879061 | 734.7046 | 196.5451 | 731.4719 | 737.9374 | 176734.4 | 175653.9 | 177056.9
750 | 1372.492 | 6.415057 | 0.005075886 | -0.0007830809 | -0.005023509 | 736.5327 | 196.5302 | 733.3252 | 739.7402 | 177165.3 | 175964.5 | 177493.9
751 | 1373.443 | 6.409475 | 0.00518277 | -0.0007979773 | -0.005114616 | 738.3896 | 196.5546 | 735.1849 | 741.5944 | 177606.2 | 176207.2 | 177941.55
752 | 1374.394 | 6.39671 | 0.00527058 | -0.0008129798 | -0.005200396 | 740.1843 | 196.5221 | 736.986 | 743.3827 | 178053 | 176375.6 | 178397.1
753 | 1375.343 | 6.407726 | 0.00534125 | -0.000819575 | -0.005251612 | 741.9962 | 196.5546 | 738.7923 | 745.2 | 178533.6 | 176630.1 | 178883.65
754 | 1376.293 | 6.37811 | 0.005455116 | -0.0008352253 | -0.005327159 | 743.8368 | 196.494 | 740.6478 | 747.0259 | 179003.3 | 176968.5 | 179358.35
755 | 1377.243 | 6.37828 | 0.005585369 | -0.0008527567 | -0.005439121 | 745.6386 | 196.5204 | 742.4494 | 748.8277 | 179459.9 | 177379.4 | 179818.95
756 | 1378.193 | 6.347926 | 0.005689128 | -0.0008705619 | -0.005526263 | 747.4966 | 196.527 | 744.3227 | 750.6706 | 179877.1 | 177822.5 | 180237.95
757 | 1379.143 | 6.335079 | 0.005830387 | -0.000890115 | -0.005638949 | 749.3143 | 196.5303 | 746.1468 | 752.4819 | 180228.7 | 178276.9 | 180592
758 | 1380.092 | 6.305253 | 0.005869994 | -0.0009094936 | -0.005734587 | 751.1238 | 196.5353 | 747.9711 | 754.2764 | 180541.3 | 178741.2 | 180902.35
759 | 1381.044 | 6.334928 | 0.005992064 | -0.00091506 | -0.005796839 | 752.9446 | 196.5082 | 749.7771 | 756.1121 | 180836.7 | 179233.7 | 181198.9
760 | 1381.995 | 6.308137 | 0.006137345 | -0.0009358763 | -0.005903636 | 754.7446 | 196.5025 | 751.5906 | 757.8987 | 181133.5 | 179713.4 | 181497.85
761 | 1382.946 | 6.261416 | 0.006223502 | -0.0009528359 | -0.005966102 | 756.5424 | 196.5254 | 753.4117 | 759.6731 | 181448.1 | 180178 | 181822.9
762 | 1383.895 | 6.27923 | 0.006261327 | -0.0009605685 | -0.00603163 | 758.3571 | 196.4678 | 755.2175 | 761.4967 | 181799.5 | 180598.8 | 182173.4
763 | 1384.843 | 6.27818 | 0.006395693 | -0.0009750584 | -0.006121592 | 760.1813 | 196.5191 | 757.0422 | 763.3203 | 182169.4 | 180955.3 | 182545.6
764 | 1385.792 | 6.253038 | 0.006510382 | -0.0009942715 | -0.006217218 | 761.9909 | 196.4822 | 758.8644 | 765.1174 | 182510.2 | 181263.4 | 182886.4
765 | 1386.744 | 6.253392 | 0.006638614 | -0.001009185 | -0.00631083 | 763.8174 | 196.5161 | 760.6907 | 766.9441 | 182820.5 | 181561.1 | 183198.15
766 | 1387.694 | 6.268919 | 0.006678532 | -0.001014731 | -0.006361268 | 765.6828 | 196.4991 | 762.5483 | 768.8173 | 183103.3 | 181862.2 | 183480.95
767 | 1388.645 | 6.21677 | 0.006811402 | -0.001039576 | -0.006462805 | 767.4927 | 196.4521 | 764.3843 | 770.6011 | 183366.7 | 182197.7 | 183747.65
768 | 1389.597 | 6.224346 | 0.006940351 | -0.001055559 | -0.006570166 | 769.3384 | 196.4089 | 766.2262 | 772.4506 | 183638.8 | 182547.3 | 184021.9
769 | 1390.545 | 6.19914 | 0.007038539 | -0.00107238 | -0.006647835 | 771.135 | 196.4557 | 768.0354 | 774.2345 | 183936.8 | 182921.8 | 184323.25
770 | 1391.493 | 6.201264 | 0.007127756 | -0.001082367 | -0.006712044 | 772.9683 | 196.5043 | 769.8677 | 776.0689 | 184275.6 | 183262.6 | 184666.55
771 | 1392.444 | 6.167582 | 0.007218584 | -0.001101775 | -0.00679529 | 774.8029 | 196.495 | 771.7191 | 777.8867 | 184612.6 | 183575.8 | 185006.3
772 | 1393.396 | 6.164086 | 0.0073092 | -0.001113554 | -0.006864046 | 776.6252 | 196.4713 | 773.5432 | 779.7073 | 184931.4 | 183858.6 | 185327.2
773 | 1394.347 | 6.184869 | 0.007398208 | -0.001118767 | -0.006919424 | 778.4452 | 196.4566 | 775.3528 | 781.5377 | 185253.1 | 184128.6 | 185651.5
774 | 1395.301 | 6.111563 | 0.007440024 | -0.00114062 | -0.006970971 | 780.2645 | 196.4711 | 777.2087 | 783.3202 | 185546.4 | 184405 | 185944.35
775 | 1396.251 | 6.116846 | 0.007522817 | -0.00114751 | -0.007019139 | 782.0155 | 196.4649 | 778.9571 | 785.0739 | 185794.6 | 184709.7 | 186190.55
776 | 1397.2 | 6.037107 | 0.007617438 | -0.001168892 | -0.007056726 | 783.6364 | 196.4931 | 780.6178 | 786.6549 | 186019.8 | 185057.5 | 186419
777 | 1398.15 | 5.940865 | 0.007541813 | -0.00118088 | -0.007015446 | 785.0825 | 196.494 | 782.1121 | 788.053 | 186255 | 185400 | 186654
778 | 1399.103 | 5.878484 | 0.007497038 | -0.0011851 | -0.006966594 | 786.3552 | 196.4286 | 783.4159 | 789.2944 | 186491.7 | 185723 | 186886.45
779 | 1400.057 | 5.897111 | 0.007472779 | -0.001170063 | -0.006899993 | 787.4072 | 196.4774 | 784.4587 | 790.3558 | 186731.7 | 186049.9 | 187130.05
780 | 1401.006 | 5.897133 | 0.007357326 | -0.001145801 | -0.00675694 | 788.2794 | 196.4427 | 785.3309 | 791.228 | 186977.7 | 186342.3 | 187377.65
781 | 1401.955 | 5.908783 | 0.007256263 | -0.001105834 | -0.006534135 | 789.0072 | 196.4329 | 786.0528 | 791.9616 | 187232.5 | 186586.5 | 187635.2
782 | 1402.904 | 5.933403 | 0.007147178 | -0.001102971 | -0.006544371 | 789.5604 | 196.4498 | 786.5937 | 792.5271 | 187494.6 | 186818.2 | 187898.8
783 | 1403.852 | 5.985807 | 0.007007437 | -0.00106791 | -0.006392302 | 790.01 | 196.4528 | 787.0171 | 793.0029 | 187751.1 | 187053 | 188154.1
784 | 1404.802 | 6.076392 | 0.006817072 | -0.001031911 | -0.006270294 | 790.3687 | 196.4603 | 787.3305 | 793.4069 | 188003 | 187281.2 | 188409.3
785 | 1405.753 | 6.147045 | 0.006719413 | -0.0009958667 | -0.006121637 | 790.6231 | 196.4587 | 787.5496 | 793.6967 | 188284.3 | 187528.4 | 188690.15
786 | 1406.704 | 6.186963 | 0.00665644 | -0.0009786081 | -0.006054612 | 790.8294 | 196.4465 | 787.736 | 793.9229 | 188577.1 | 187777.6 | 188985.9
787 | 1407.653 | 6.256899 | 0.00657654 | -0.0009559006 | -0.005980973 | 790.9711 | 196.4436 | 787.8427 | 794.0996 | 188900 | 188037.9 | 189315.1
788 | 1408.603 | 6.317013 | 0.006499785 | -0.0009312913 | -0.005882979 | 791.0389 | 196.4236 | 787.8804 | 794.1974 | 189232.8 | 188303 | 189649.1
789 | 1409.554 | 6.340314 | 0.006403929 | -0.0009145946 | -0.005798817 | 791.0596 | 196.4204 | 787.8895 | 794.2298 | 189548.8 | 188557.1 | 189967.6
790 | 1410.504 | 6.408206 | 0.006359348 | -0.0008968221 | -0.005747021 | 791.0665 | 196.5133 | 787.8624 | 794.2706 | 189841.5 | 188815.6 | 190263.1
791 | 1411.453 | 6.45043 | 0.006301345 | -0.0008826604 | -0.005693539 | 791.0826 | 196.4511 | 787.8574 | 794.3079 | 190099.3 | 189096 | 190517.7
792 | 1412.405 | 6.485934 | 0.006293091 | -0.0008741639 | -0.005669769 | 791.0467 | 196.3991 | 787.8037 | 794.2897 | 190297.8 | 189394.7 | 190710
793 | 1413.354 | 6.524069 | 0.006227787 | -0.0008624529 | -0.005626702 | 791.0324 | 196.4722 | 787.7703 | 794.2944 | 190464.2 | 189730.2 | 190879.5
794 | 1414.304 | 6.574839 | 0.006253928 | -0.0008570692 | -0.005635092 | 791.0209 | 196.3938 | 787.7334 | 794.3083 | 190617.5 | 190065.4 | 191024.45
795 | 1415.255 | 6.55402 | 0.00627499 | -0.0008613362 | -0.005645215 | 790.9606 | 196.364 | 787.6836 | 794.2376 | 190744.2 | 190386.4 | 191148
796 | 1416.205 | 6.580002 | 0.006210897 | -0.0008519139 | -0.005605595 | 790.9786 | 196.4091 | 787.6886 | 794.2686 | 190884 | 190684.7 | 191287.55
797 | 1417.155 | 6.605009 | 0.006249928 | -0.0008546818 | -0.005645181 | 790.9335 | 196.3912 | 787.631 | 794.236 | 191048.4 | 190936.1 | 191450.5
798 | 1418.106 | 6.61961 | 0.006272091 | -0.000853335 | -0.005648745 | 790.8789 | 196.5014 | 787.5691 | 794.1887 | 191213.7 | 191122.2 | 191615.8
799 | 1419.056 | 6.615405 | 0.006255405 | -0.0008544189 | -0.005652327 | 790.8602 | 196.4585 | 787.5525 | 794.1679 | 191380 | 191294.8 | 191780.5
800 | 1420.004 | 6.61225 | 0.006295951 | -0.0008552985 | -0.005655447 | 790.825 | 196.4284 | 787.5189 | 794.1312 | 191547.4 | 191431.4 | 191946.05
801 | 1420.954 | 6.637923 | 0.00624101 | -0.0008513992 | -0.005651522 | 790.7713 | 196.4147 | 787.4523 | 794.0903 | 191710.1 | 191551.8 | 192111.95
802 | 1421.905 | 6.619556 | 0.006298951 | -0.0008555034 | -0.005663052 | 790.7298 | 196.4688 | 787.42 | 794.0396 | 191891.8 | 191691.1 | 192291.5
803 | 1422.855 | 6.600575 | 0.006259509 | -0.0008554872 | -0.005646707 | 790.6729 | 196.446 | 787.3726 | 793.9732 | 192073.8 | 191852.6 | 192474.85
804 | 1423.807 | 6.585338 | 0.006262322 | -0.0008576824 | -0.005648128 | 790.6344 | 196.4408 | 787.3418 | 793.9271 | 192266.2 | 192017.9 | 192666.85
805 | 1424.76 | 6.620235 | 0.006273103 | -0.0008574113 | -0.005676265 | 790.5825 | 196.4383 | 787.2724 | 793.8926 | 192474.5 | 192181 | 192878.5
806 | 1425.711 | 6.596922 | 0.006324786 | -0.0008657147 | -0.005711053 | 790.5228 | 196.4097 | 787.2243 | 793.8212 | 192672.7 | 192344.7 | 193077.9
807 | 1426.661 | 6.593629 | 0.006345434 | -0.0008677793 | -0.005721815 | 790.4652 | 196.3528 | 787.1683 | 793.762 | 192878.6 | 192513.8 | 193283.3
808 | 1427.613 | 6.554009 | 0.006341127 | -0.0008742834 | -0.005730061 | 790.436 | 196.4161 | 787.159 | 793.713 | 193086.8 | 192691.2 | 193494.25
809 | 1428.564 | 6.635407 | 0.006410949 | -0.0008730263 | -0.005792885 | 790.3901 | 196.4272 | 787.0724 | 793.7078 | 193283 | 192875.9 | 193684.6
810 | 1429.514 | 6.607088 | 0.006421781 | -0.0008776294 | -0.005798575 | 790.3404 | 196.4012 | 787.0368 | 793.6439 | 193454.5 | 193067.5 | 193856.05
811 | 1430.464 | 6.572783 | 0.006420533 | -0.0008828656 | -0.005802884 | 790.3284 | 196.4307 | 787.042 | 793.6148 | 193612.9 | 193282.5 | 194012.7
812 | 1431.415 | 6.570294 | 0.006432504 | -0.0008875869 | -0.005831707 | 790.327 | 196.3773 | 787.0418 | 793.6121 | 193765.7 | 193483.1 | 194165.25
813 | 1432.37 | 6.568101 | 0.006468848 | -0.0008901355 | -0.0058465 | 790.3167 | 196.4198 | 787.0327 | 793.6008 | 193916.2 | 193688 | 194316.35
814 | 1433.322 | 6.527742 | 0.006504949 | -0.0009000349 | -0.005875195 | 790.3313 | 196.3669 | 787.0674 | 793.5951 | 194076.1 | 193901.7 | 194478.65
815 | 1434.272 | 6.565011 | 0.006545337 | -0.0009022992 | -0.005923604 | 790.2939 | 196.42 | 787.0114 | 793.5764 | 194249.2 | 194086.2 | 194648
816 | 1435.223 | 6.553718 | 0.006535891 | -0.0009063044 | -0.005939663 | 790.3103 | 196.3469 | 787.0335 | 793.5872 | 194425.9 | 194257.6 | 194826.1
817 | 1436.175 | 6.524544 | 0.006590989 | -0.000915063 | -0.005970369 | 790.2713 | 196.3916 | 787.0091 | 793.5336 | 194593.7 | 194412.5 | 194994.4
818 | 1437.125 | 6.584299 | 0.006552018 | -0.0009047966 | -0.005957452 | 790.2497 | 196.386 | 786.9575 | 793.5418 | 194729.6 | 194564.8 | 195128.15
819 | 1438.074 | 6.561941 | 0.006578896 | -0.0009093632 | -0.005967188 | 790.2173 | 196.4029 | 786.9363 | 793.4982 | 194863.3 | 194716.5 | 195260.8
820 | 1439.024 | 6.548329 | 0.006567537 | -0.0009107616 | -0.005963967 | 790.1948 | 196.4234 | 786.9206 | 793.4689 | 195015.1 | 194881.2 | 195415.4
821 | 1439.974 | 6.544106 | 0.006601516 | -0.0009157493 | -0.00599276 | 790.1844 | 196.443 | 786.9124 | 793.4565 | 195146.6 | 195046.8 | 195542
822 | 1440.924 | 6.5609 | 0.006610285 | -0.0009157624 | -0.006008225 | 790.1416 | 196.4345 | 786.8611 | 793.422 | 195295.4 | 195226.3 | 195691.15
823 | 1441.874 | 6.564405 | 0.006649062 | -0.000919631 | -0.006036831 | 790.0982 | 196.3521 | 786.8159 | 793.3804 | 195450.2 | 195395.1 | 195850.5
824 | 1442.825 | 6.526452 | 0.006615164 | -0.0009213263 | -0.006012992 | 790.0639 | 196.4116 | 786.8006 | 793.3271 | 195618.9 | 195526.7 | 196020.1
825 | 1443.777 | 6.55261 | 0.006704251 | -0.0009275214 | -0.006077686 | 790.0453 | 196.2737 | 786.769 | 793.3216 | 195802.4 | 195658.3 | 196202.2
826 | 1444.726 | 6.536202 | 0.006712294 | -0.000934363 | -0.006107185 | 790.0356 | 196.3573 | 786.7675 | 793.3037 | 195978.9 | 195815.7 | 196378.7
827 | 1445.676 | 6.543118 | 0.006741676 | -0.0009371872 | -0.006132126 | 790.0387 | 196.3655 | 786.7671 | 793.3102 | 196142.2 | 195937.4 | 196540.8
828 | 1446.626 | 6.55219 | 0.006755794 | -0.0009391966 | -0.006153794 | 790.0256 | 196.3756 | 786.7495 | 793.3017 | 196293.1 | 196086.9 | 196692.3
829 | 1447.576 | 6.540304 | 0.006752931 | -0.0009418367 | -0.006159898 | 790.0603 | 196.3521 | 786.7902 | 793.3305 | 196451.5 | 196250.8 | 196848.6
830 | 1448.524 | 6.549276 | 0.006848011 | -0.000951255 | -0.006230031 | 790.0951 | 196.3728 | 786.8205 | 793.3698 | 196592.2 | 196421.3 | 196987
831 | 1449.477 | 6.558587 | 0.006845307 | -0.0009507489 | -0.006235569 | 790.1443 | 196.356 | 786.865 | 793.4236 | 196743.3 | 196602 | 197137.4
832 | 1450.428 | 6.523366 | 0.006883753 | -0.0009646193 | -0.006292565 | 790.172 | 196.3696 | 786.9104 | 793.4337 | 196894.4 | 196778.5 | 197288.4
833 | 1451.378 | 6.494633 | 0.006905187 | -0.0009689323 | -0.00629286 | 790.1423 | 196.2991 | 786.895 | 793.3897 | 197039 | 196939.4 | 197438.35
834 | 1452.328 | 6.528728 | 0.006932717 | -0.0009718625 | -0.006345026 | 790.1235 | 196.4166 | 786.8591 | 793.3878 | 197176.6 | 197091.5 | 197570
835 | 1453.278 | 6.491295 | 0.006904187 | -0.0009706718 | -0.006300917 | 790.1053 | 196.3086 | 786.8596 | 793.3509 | 197321.1 | 197245.7 | 197712.9
836 | 1454.229 | 6.523258 | 0.006930828 | -0.0009698745 | -0.006326742 | 790.0464 | 196.3605 | 786.7848 | 793.3081 | 197458.8 | 197381.8 | 197851.15
837 | 1455.181 | 6.491527 | 0.006950078 | -0.0009752519 | -0.006330874 | 789.9931 | 196.4143 | 786.7474 | 793.2389 | 197592.7 | 197531.5 | 197984.15
838 | 1456.13 | 6.489059 | 0.006989788 | -0.0009817526 | -0.006370651 | 789.9814 | 196.3186 | 786.7369 | 793.2259 | 197712.1 | 197682.4 | 198100.65
839 | 1457.08 | 6.523018 | 0.006987331 | -0.0009780748 | -0.00638 | 789.9399 | 196.31 | 786.6784 | 793.2014 | 197824.8 | 197837.7 | 198215.05
840 | 1458.032 | 6.542757 | 0.007020513 | -0.0009767771 | -0.006390815 | 789.9017 | 196.389 | 786.6303 | 793.1731 | 197933.9 | 197963.4 | 198322.8
841 | 1458.983 | 6.528092 | 0.006985491 | -0.0009789037 | -0.006390373 | 789.897 | 196.315 | 786.6329 | 793.161 | 198047 | 198104.7 | 198435.7
842 | 1459.934 | 6.535923 | 0.007025096 | -0.0009831127 | -0.006425549 | 789.8592 | 196.3821 | 786.5913 | 793.1272 | 198168.4 | 198243.5 | 198555.65
843 | 1460.884 | 6.545907 | 0.007045403 | -0.0009839073 | -0.006440566 | 789.8517 | 196.3894 | 786.5787 | 793.1246 | 198289.4 | 198375.6 | 198677
844 | 1461.836 | 6.566115 | 0.007082152 | -0.0009866524 | -0.006478473 | 789.8547 | 196.3569 | 786.5716 | 793.1377 | 198403 | 198489.2 | 198789.15
845 | 1462.782 | 6.534852 | 0.007130576 | -0.0009968536 | -0.00651429 | 789.842 | 196.3538 | 786.5746 | 793.1094 | 198501.9 | 198605.3 | 198888.7
846 | 1463.732 | 6.570155 | 0.007148279 | -0.0009931209 | -0.006524958 | 789.8649 | 196.3263 | 786.5798 | 793.15 | 198612 | 198711.7 | 198994.9
847 | 1464.68 | 6.539107 | 0.007171625 | -0.001002278 | -0.006554002 | 789.8816 | 196.2578 | 786.6121 | 793.1512 | 198711.3 | 198824.4 | 199092.7
848 | 1465.628 | 6.56521 | 0.007157195 | -0.0009984755 | -0.006555201 | 789.8903 | 196.3671 | 786.6077 | 793.1729 | 198807.3 | 198942.9 | 199188.1
849 | 1466.575 | 6.538457 | 0.007203846 | -0.001007869 | -0.006589907 | 789.9276 | 196.344 | 786.6584 | 793.1968 | 198911.2 | 199064.6 | 199288.8
850 | 1467.524 | 6.589584 | 0.0072242 | -0.001002731 | -0.006607578 | 789.9305 | 196.3528 | 786.6357 | 793.2253 | 199008.9 | 199175.3 | 199388.85
851 | 1468.471 | 6.560131 | 0.007212738 | -0.001007214 | -0.006607453 | 789.9355 | 196.3656 | 786.6554 | 793.2155 | 199112.4 | 199275.5 | 199492.15
852 | 1469.419 | 6.553321 | 0.007258 | -0.001014091 | -0.006645663 | 789.926 | 196.3217 | 786.6493 | 793.2027 | 199214.7 | 199377.8 | 199594.2
853 | 1470.371 | 6.55378 | 0.007266089 | -0.001016468 | -0.00666171 | 789.9271 | 196.3087 | 786.6502 | 793.204 | 199316.2 | 199474.1 | 199695.5
854 | 1471.321 | 6.587103 | 0.007296073 | -0.001016388 | -0.006695052 | 789.9255 | 196.315 | 786.6319 | 793.219 | 199415.5 | 199568.9 | 199792.15
855 | 1472.271 | 6.532057 | 0.007318888 | -0.001026924 | -0.006707928 | 789.943 | 196.3005 | 786.677 | 793.2091 | 199517 | 199666.4 | 199895.15
856 | 1473.223 | 6.554118 | 0.007267178 | -0.001017642 | -0.006669745 | 789.942 | 196.2897 | 786.6649 | 793.219 | 199637.2 | 199768.8 | 200017.5
857 | 1474.172 | 6.511966 | 0.007328454 | -0.001030787 | -0.006712451 | 789.9287 | 196.3208 | 786.6727 | 793.1847 | 199755.9 | 199871.9 | 200132.2
858 | 1475.122 | 6.520193 | 0.007333466 | -0.001033506 | -0.006738661 | 789.9226 | 196.3284 | 786.6625 | 793.1827 | 199844 | 199973.7 | 200219.5
859 | 1476.076 | 6.505869 | 0.00735212 | -0.001036778 | -0.006745141 | 789.9313 | 196.347 | 786.6783 | 793.1842 | 199924.6 | 200074.8 | 200297.85
860 | 1477.025 | 6.481029 | 0.007384937 | -0.001046241 | -0.006780721 | 789.8922 | 196.3741 | 786.6517 | 793.1327 | 200004.2 | 200168.8 | 200370.55
861 | 1477.975 | 6.484051 | 0.007348171 | -0.00103783 | -0.006729343 | 789.9039 | 196.2457 | 786.6619 | 793.1459 | 200080.2 | 200273.3 | 200446
862 | 1478.925 | 6.512588 | 0.007391726 | -0.001043924 | -0.006798646 | 789.8957 | 196.2961 | 786.6394 | 793.152 | 200149.3 | 200397.8 | 200512.2
863 | 1479.875 | 6.502748 | 0.007440699 | -0.001048428 | -0.006817665 | 789.8782 | 196.2858 | 786.6268 | 793.1296 | 200209.5 | 200508.5 | 200570
864 | 1480.822 | 6.489653 | 0.007410884 | -0.001053567 | -0.006837286 | 789.8726 | 196.3315 | 786.6278 | 793.1175 | 200267.7 | 200595 | 200625.35
865 | 1481.77 | 6.487318 | 0.007461782 | -0.00105313 | -0.006831987 | 789.886 | 196.3241 | 786.6423 | 793.1296 | 200308.3 | 200671.1 | 200665.8
866 | 1482.72 | 6.489395 | 0.007489022 | -0.00105815 | -0.006866756 | 789.8636 | 196.2793 | 786.6189 | 793.1083 | 200371.4 | 200736.9 | 200730.3
867 | 1483.669 | 6.451229 | 0.007498609 | -0.001066386 | -0.006879497 | 789.8863 | 196.3386 | 786.6607 | 793.1119 | 200445.4 | 200811.8 | 200802.95
868 | 1484.618 | 6.482366 | 0.007510416 | -0.001065291 | -0.006905609 | 789.8704 | 196.2538 | 786.6292 | 793.1116 | 200535 | 200875.1 | 200891.1
869 | 1485.568 | 6.504542 | 0.007416243 | -0.00104929 | -0.006825152 | 789.9035 | 196.2672 | 786.6512 | 793.1558 | 200644.3 | 200930.5 | 201003.35
870 | 1486.52 | 6.45512 | 0.007487984 | -0.001066647 | -0.006885333 | 789.8792 | 196.2887 | 786.6517 | 793.1068 | 200755.7 | 200983 | 201108
871 | 1487.469 | 6.482876 | 0.007451186 | -0.001059619 | -0.006869379 | 789.892 | 196.2682 | 786.6506 | 793.1335 | 200852.5 | 201023.3 | 201204.65
872 | 1488.42 | 6.469447 | 0.007524028 | -0.001070456 | -0.006925261 | 789.9139 | 196.2522 | 786.6791 | 793.1486 | 200940.1 | 201089.2 | 201292.5
873 | 1489.372 | 6.50076 | 0.007575456 | -0.001071146 | -0.006963266 | 789.9469 | 196.319 | 786.6965 | 793.1973 | 201021.6 | 201160.5 | 201373.3
874 | 1490.322 | 6.477407 | 0.007570957 | -0.001074449 | -0.006959642 | 789.9478 | 196.2719 | 786.7091 | 793.1865 | 201108 | 201247.2 | 201456.95
875 | 1491.271 | 6.497013 | 0.007597482 | -0.001075583 | -0.00698808 | 789.9735 | 196.3073 | 786.725 | 793.222 | 201179.4 | 201362.4 | 201529
876 | 1492.221 | 6.475456 | 0.007629609 | -0.001082741 | -0.007011242 | 789.9989 | 196.2762 | 786.7612 | 793.2366 | 201253.4 | 201460.3 | 201601.95
877 | 1493.173 | 6.483568 | 0.00767498 | -0.001085923 | -0.007040657 | 790.0033 | 196.3013 | 786.7616 | 793.2451 | 201323.5 | 201556.8 | 201668.85
878 | 1494.121 | 6.460799 | 0.007664691 | -0.001093629 | -0.007065716 | 790.0348 | 196.2962 | 786.8044 | 793.2652 | 201389.1 | 201644.9 | 201736.75
879 | 1495.07 | 6.507773 | 0.007686282 | -0.001083606 | -0.007051863 | 790.0366 | 196.3326 | 786.7827 | 793.2905 | 201448.4 | 201725 | 201793.95
880 | 1496.022 | 6.524013 | 0.00769956 | -0.001086485 | -0.007088241 | 790.0386 | 196.3334 | 786.7766 | 793.3007 | 201506 | 201805.9 | 201851
881 | 1496.973 | 6.486168 | 0.007689286 | -0.001095992 | -0.007108789 | 790.0408 | 196.2954 | 786.7977 | 793.2839 | 201563.5 | 201878.6 | 201900.95
882 | 1497.923 | 6.514958 | 0.007715531 | -0.001092522 | -0.007117738 | 790.0434 | 196.2548 | 786.7859 | 793.3008 | 201618.4 | 201950.5 | 201954.6
883 | 1498.871 | 6.502796 | 0.007721999 | -0.001093065 | -0.00710798 | 790.0335 | 196.2713 | 786.7821 | 793.2849 | 201663.3 | 202014.2 | 202000.2
884 | 1499.822 | 6.496068 | 0.007735659 | -0.001099575 | -0.007142915 | 790.0287 | 196.324 | 786.7807 | 793.2768 | 201699.2 | 202084.4 | 202029.1
885 | 1500.774 | 6.478349 | 0.007754164 | -0.001103658 | -0.007149883 | 790.0281 | 196.2224 | 786.789 | 793.2673 | 201729 | 202139.5 | 202060.8
886 | 1501.722 | 6.487715 | 0.007726129 | -0.0010988 | -0.007128703 | 790.0064 | 196.2406 | 786.7625 | 793.2503 | 201779.9 | 202196 | 202112.55
887 | 1502.67 | 6.438423 | 0.007754298 | -0.001110042 | -0.007146917 | 790.0096 | 196.2598 | 786.7903 | 793.2288 | 201835.3 | 202238.4 | 202163.25
888 | 1503.62 | 6.46645 | 0.007793396 | -0.001111192 | -0.00718547 | 790.0246 | 196.2422 | 786.7914 | 793.2578 | 201856.3 | 202290.8 | 202187
889 | 1504.568 | 6.489122 | 0.007824059 | -0.001110257 | -0.007204593 | 789.9959 | 196.2598 | 786.7514 | 793.2405 | 201912.1 | 202337.1 | 202238.75
890 | 1505.518 | 6.463419 | 0.007861183 | -0.001120391 | -0.007241556 | 790.0176 | 196.1763 | 786.7859 | 793.2493 | 201974.2 | 202359 | 202300.45
891 | 1506.471 | 6.463952 | 0.00784901 | -0.001118417 | -0.007229397 | 790.0275 | 196.2738 | 786.7955 | 793.2595 | 202043.8 | 202392.6 | 202369.35
892 | 1507.421 | 6.479525 | 0.00787192 | -0.001122802 | -0.007275221 | 790.0397 | 196.2655 | 786.7999 | 793.2795 | 202089.2 | 202445.2 | 202414.1
893 | 1508.371 | 6.416417 | 0.007860256 | -0.001129774 | -0.007249101 | 790.029 | 196.2393 | 786.8208 | 793.2372 | 202139.3 | 202491.2 | 202468.6
894 | 1509.322 | 6.458804 | 0.007841151 | -0.001123744 | -0.007258041 | 790.0175 | 196.2457 | 786.7881 | 793.2469 | 202205.9 | 202517.7 | 202533.25
895 | 1510.274 | 6.470707 | 0.007864773 | -0.001117776 | -0.007232802 | 790.0638 | 196.2075 | 786.8285 | 793.2992 | 202269.5 | 202565.4 | 202595.85
896 | 1511.225 | 6.468148 | 0.007905705 | -0.001126197 | -0.007284407 | 790.0066 | 196.2119 | 786.7725 | 793.2406 | 202333.9 | 202626.7 | 202654.7
897 | 1512.175 | 6.469418 | 0.007889571 | -0.001123973 | -0.007271454 | 790.0175 | 196.2376 | 786.7828 | 793.2522 | 202386.9 | 202694.9 | 202708.9
898 | 1513.124 | 6.479 | 0.007935552 | -0.001128094 | -0.007308921 | 789.981 | 196.1844 | 786.7415 | 793.2205 | 202436.7 | 202739 | 202755.8
899 | 1514.072 | 6.492186 | 0.007944278 | -0.001130227 | -0.007337642 | 789.987 | 196.2758 | 786.7409 | 793.2331 | 202425.5 | 202797.9 | 202740.8
900 | 1515.018 | 6.485452 | 0.007960447 | -0.001130406 | -0.007331191 | 789.985 | 196.2374 | 786.7423 | 793.2277 | 202437.9 | 202860.6 | 202754.05
901 | 1515.968 | 6.521422 | 0.007978021 | -0.00113191 | -0.007381664 | 789.9975 | 196.2481 | 786.7367 | 793.2582 | 202482.7 | 202922.2 | 202795.7
902 | 1516.918 | 6.471233 | 0.007987957 | -0.001136784 | -0.007356391 | 790.0325 | 196.2089 | 786.7969 | 793.2681 | 202536 | 202975.5 | 202852.3
903 | 1517.87 | 6.462066 | 0.00798486 | -0.001144228 | -0.007394077 | 790.0468 | 196.2748 | 786.8157 | 793.2778 | 202612.5 | 203030.9 | 202925.6
904 | 1518.821 | 6.477573 | 0.0079763 | -0.001138877 | -0.007377162 | 790.0461 | 196.2167 | 786.8074 | 793.2849 | 202679.7 | 203074.9 | 202994.75
905 | 1519.772 | 6.511292 | 0.008053918 | -0.001137264 | -0.007405057 | 790.031 | 196.2169 | 786.7753 | 793.2866 | 202767.1 | 203056.1 | 203081.55
906 | 1520.722 | 6.513141 | 0.00799411 | -0.001128564 | -0.007350497 | 790.0297 | 196.272 | 786.7731 | 793.2863 | 202855.9 | 203070.2 | 203168.1
907 | 1521.67 | 6.509634 | 0.008015685 | -0.001134724 | -0.00738664 | 790.0295 | 196.185 | 786.7747 | 793.2844 | 202934.7 | 203108.7 | 203244.4
908 | 1522.62 | 6.468893 | 0.008115951 | -0.001143391 | -0.007396472 | 790.1381 | 196.2121 | 786.9036 | 793.3725 | 203008.2 | 203168.6 | 203320.15
909 | 1523.572 | 6.430532 | 0.007992822 | -0.001160176 | -0.007460548 | 790.257 | 196.2375 | 787.0417 | 793.4723 | 203079.9 | 203238.7 | 203387.5
910 | 1524.523 | 6.44566 | 0.008015996 | -0.001155609 | -0.007448659 | 790.3507 | 196.2181 | 787.1279 | 793.5736 | 203132.7 | 203309.8 | 203440.4
911 | 1525.473 | 6.407948 | 0.008072391 | -0.001169982 | -0.007497185 | 790.4249 | 196.1692 | 787.2209 | 793.6289 | 203190.3 | 203396 | 203502.65
912 | 1526.423 | 6.387469 | 0.008096734 | -0.001166799 | -0.007452895 | 790.4665 | 196.1893 | 787.2728 | 793.6602 | 203248.4 | 203480.3 | 203554.35
913 | 1527.374 | 6.357629 | 0.008088604 | -0.00116979 | -0.007437091 | 790.5283 | 196.2067 | 787.3495 | 793.7072 | 203285 | 203554.1 | 203588.85
914 | 1528.324 | 6.367338 | 0.008094629 | -0.001176737 | -0.007492684 | 790.5642 | 196.1685 | 787.3805 | 793.7478 | 203310 | 203632.1 | 203611.45
915 | 1529.274 | 6.340222 | 0.008095002 | -0.001185037 | -0.007513395 | 790.6028 | 196.181 | 787.4327 | 793.7729 | 203309 | 203695.1 | 203613.3
916 | 1530.222 | 6.345656 | 0.008113272 | -0.001164219 | -0.007387733 | 790.6534 | 196.2332 | 787.4806 | 793.8262 | 203341 | 203748.1 | 203640.9
917 | 1531.173 | 6.322738 | 0.008109398 | -0.001187619 | -0.007509003 | 790.5783 | 196.1423 | 787.417 | 793.7397 | 203376.9 | 203815 | 203676.5
918 | 1532.124 | 6.341761 | 0.008130492 | -0.001202808 | -0.007627921 | 790.3892 | 196.2411 | 787.2183 | 793.56 | 203395.1 | 203860.3 | 203695.45
919 | 1533.075 | 6.376386 | 0.007734077 | -0.001181856 | -0.007535967 | 790.1986 | 196.2254 | 787.0104 | 793.3868 | 203445.8 | 203892.7 | 203744.7
920 | 1534.027 | 6.400504 | 0.008147835 | -0.001181593 | -0.007562791 | 790.048 | 196.2041 | 786.8478 | 793.2483 | 203510.7 | 203912.9 | 203812.4
921 | 1534.977 | 6.39614 | 0.008134199 | -0.001181318 | -0.007555875 | 789.9249 | 196.2066 | 786.7268 | 793.123 | 203579.2 | 203917.6 | 203879.9
922 | 1535.927 | 6.412093 | 0.008135494 | -0.001178419 | -0.007556132 | 789.8419 | 196.1571 | 786.6358 | 793.0479 | 203650.7 | 203940.8 | 203949.4
923 | 1536.876 | 6.429107 | 0.008163731 | -0.001177414 | -0.007569723 | 789.7818 | 196.1825 | 786.5673 | 792.9964 | 203702.2 | 203976.1 | 203999.3
924 | 1537.828 | 6.459727 | 0.008213299 | -0.001181094 | -0.007629543 | 789.7486 | 196.1949 | 786.5187 | 792.9784 | 203744.1 | 203995.8 | 204043.8
925 | 1538.777 | 6.437134 | 0.008231626 | -0.001184999 | -0.007627997 | 789.6935 | 196.2189 | 786.4749 | 792.9121 | 203771.6 | 204043.6 | 204069
926 | 1539.728 | 6.525021 | 0.008242876 | -0.001159462 | -0.007565516 | 789.6427 | 196.1766 | 786.3802 | 792.9052 | 203789.2 | 204114.1 | 204081.65
927 | 1540.677 | 6.496717 | 0.008285169 | -0.001180814 | -0.007671414 | 789.6707 | 196.2681 | 786.4223 | 792.919 | 203745.3 | 204180.6 | 204031.6
928 | 1541.627 | 6.532877 | 0.008279818 | -0.001176807 | -0.007687936 | 789.6822 | 196.1879 | 786.4158 | 792.9486 | 203677.5 | 204248.1 | 203962.85
929 | 1542.578 | 6.512822 | 0.008246347 | -0.001182146 | -0.007699109 | 789.6943 | 196.1724 | 786.4379 | 792.9507 | 203630.3 | 204296.4 | 203916.7
930 | 1543.532 | 6.516727 | 0.008279802 | -0.001184026 | -0.007715972 | 789.7252 | 196.1402 | 786.4668 | 792.9835 | 203604.3 | 204343.5 | 203888.5
931 | 1544.482 | 6.514584 | 0.008294737 | -0.001183978 | -0.007713127 | 789.7344 | 196.1696 | 786.4771 | 792.9917 | 203587.6 | 204366.4 | 203867.6
932 | 1545.434 | 6.468123 | 0.008320378 | -0.001194115 | -0.007723684 | 789.7502 | 196.2199 | 786.5161 | 792.9842 | 203564.4 | 204374.1 | 203844.85
933 | 1546.387 | 6.535697 | 0.008327803 | -0.001184262 | -0.007739978 | 789.7462 | 196.1324 | 786.4783 | 793.014 | 203572 | 204317.9 | 203858.9
934 | 1547.335 | 6.518371 | 0.008382287 | -0.001192866 | -0.007775546 | 789.7776 | 196.1937 | 786.5185 | 793.0368 | 203579.1 | 204248.2 | 203859.25
935 | 1548.285 | 6.537307 | 0.008382135 | -0.001190442 | -0.007782283 | 789.7709 | 196.168 | 786.5022 | 793.0395 | 203613.2 | 204203.1 | 203893.65
936 | 1549.244 | 6.549699 | 0.008370036 | -0.001186351 | -0.00777024 | 789.7598 | 196.1434 | 786.485 | 793.0347 | 203675 | 204172.7 | 203952.95
937 | 1550.197 | 6.535102 | 0.008412397 | -0.001194954 | -0.007809148 | 789.7661 | 196.1563 | 786.4985 | 793.0336 | 203766 | 204147.6 | 204048.6
938 | 1551.148 | 6.549964 | 0.008418776 | -0.001194685 | -0.007825146 | 789.7656 | 196.1431 | 786.4906 | 793.0406 | 203903 | 204125.3 | 204191.75
939 | 1552.098 | 6.503806 | 0.008484954 | -0.001209352 | -0.007865388 | 789.7686 | 196.1529 | 786.5167 | 793.0205 | 204036.9 | 204145.8 | 204323.35
940 | 1553.048 | 6.524758 | 0.008435987 | -0.001201992 | -0.007842705 | 789.7248 | 196.2139 | 786.4625 | 792.9872 | 204144 | 204139.4 | 204429.75
941 | 1553.998 | 6.52465 | 0.008450722 | -0.001206723 | -0.007873445 | 789.7322 | 196.1393 | 786.4699 | 792.9945 | 204207 | 204174.1 | 204491.85
942 | 1554.949 | 6.568128 | 0.00846897 | -0.001196341 | -0.007857718 | 789.7748 | 196.1529 | 786.4907 | 793.0588 | 204228.1 | 204230.9 | 204508.15
943 | 1555.899 | 6.572608 | 0.008502433 | -0.001198748 | -0.007878903 | 789.751 | 196.1647 | 786.4647 | 793.0373 | 204239 | 204331.2 | 204518.45
944 | 1556.849 | 6.548851 | 0.008526434 | -0.001209986 | -0.007924016 | 789.8123 | 196.1367 | 786.5379 | 793.0867 | 204238.1 | 204480.5 | 204512.7
945 | 1557.801 | 6.581592 | 0.008519771 | -0.001203103 | -0.007918334 | 789.8247 | 196.1853 | 786.5339 | 793.1155 | 204230.6 | 204609.8 | 204505.3
946 | 1558.75 | 6.539997 | 0.008593092 | -0.001220599 | -0.007982712 | 789.8532 | 196.1867 | 786.5832 | 793.1232 | 204226.3 | 204715.5 | 204498.45
947 | 1559.702 | 6.516584 | 0.008610557 | -0.001226501 | -0.007992596 | 789.8825 | 196.1866 | 786.6242 | 793.1408 | 204216.1 | 204776.7 | 204488.05
948 | 1560.653 | 6.53002 | 0.008578099 | -0.001222118 | -0.007980458 | 789.8573 | 196.1625 | 786.5922 | 793.1223 | 204206.9 | 204788.2 | 204478.7
949 | 1561.605 | 6.521803 | 0.008595884 | -0.001224239 | -0.007984244 | 789.8586 | 196.1638 | 786.5977 | 793.1195 | 204207.8 | 204797.9 | 204476.15
950 | 1562.558 | 6.508201 | 0.008601917 | -0.001229772 | -0.008003603 | 789.8749 | 196.1411 | 786.6208 | 793.129 | 204212 | 204787.3 | 204479.55
951 | 1563.508 | 6.540022 | 0.00859234 | -0.001223197 | -0.007999738 | 789.8856 | 196.1246 | 786.6156 | 793.1556 | 204224.9 | 204780 | 204488.4
952 | 1564.458 | 6.531674 | 0.00858547 | -0.001223501 | -0.00799151 | 789.905 | 196.1615 | 786.6392 | 793.1709 | 204258.8 | 204770.6 | 204523.35
953 | 1565.409 | 6.501518 | 0.008618525 | -0.001233367 | -0.008018755 | 789.9376 | 196.1072 | 786.6869 | 793.1884 | 204313.3 | 204760 | 204579.35
954 | 1566.357 | 6.486148 | 0.00859565 | -0.001233989 | -0.008003835 | 789.9164 | 196.1181 | 786.6734 | 793.1595 | 204363.7 | 204750.5 | 204627.15
955 | 1567.307 | 6.48376 | 0.008583043 | -0.001231994 | -0.007987955 | 789.9108 | 196.1967 | 786.6689 | 793.1527 | 204414.6 | 204744.5 | 204681
956 | 1568.257 | 6.501138 | 0.008638223 | -0.001234599 | -0.008026302 | 789.898 | 196.1531 | 786.6474 | 793.1485 | 204470.4 | 204747.1 | 204737.55
957 | 1569.209 | 6.483693 | 0.008630988 | -0.001238046 | -0.008027112 | 789.9432 | 196.1324 | 786.7013 | 793.185 | 204509.6 | 204751.9 | 204776.25
958 | 1570.16 | 6.491331 | 0.00861727 | -0.001236407 | -0.008025927 | 789.9541 | 196.1115 | 786.7084 | 793.1998 | 204550.3 | 204787.9 | 204817.2
959 | 1571.111 | 6.52985 | 0.008600843 | -0.001226528 | -0.008009044 | 789.9833 | 196.0963 | 786.7184 | 793.2483 | 204589 | 204845.4 | 204857.6
960 | 1572.061 | 6.518819 | 0.008574836 | -0.001227721 | -0.008003293 | 790.0065 | 196.1612 | 786.747 | 793.2659 | 204646.8 | 204890.6 | 204913
961 | 1573.012 | 6.514536 | 0.008697728 | -0.001230814 | -0.008018182 | 790.0243 | 196.1686 | 786.767 | 793.2815 | 204697 | 204947.4 | 204962.25
962 | 1573.964 | 6.476187 | 0.008669771 | -0.001245539 | -0.008066341 | 790.0472 | 196.1684 | 786.8091 | 793.2853 | 204746.6 | 205004.7 | 205013.65
963 | 1574.914 | 6.486832 | 0.008641287 | -0.001238336 | -0.00803288 | 790.0318 | 196.1844 | 786.7884 | 793.2753 | 204812.1 | 205042.9 | 205073.3
964 | 1575.865 | 6.46541 | 0.008632853 | -0.001243978 | -0.008042827 | 790.0366 | 196.1595 | 786.8038 | 793.2693 | 204867.4 | 205084.1 | 205128.65
965 | 1576.815 | 6.48896 | 0.008655599 | -0.001241351 | -0.008055077 | 790.0295 | 196.1082 | 786.785 | 793.274 | 204929.4 | 205126.2 | 205193.15
966 | 1577.767 | 6.503233 | 0.008656482 | -0.001240247 | -0.008065615 | 790.0007 | 196.097 | 786.7491 | 793.2523 | 205008.1 | 205179.2 | 205271.55
967 | 1578.717 | 6.506272 | 0.008697006 | -0.001243414 | -0.008089989 | 790.0039 | 196.1346 | 786.7508 | 793.2571 | 205073 | 205227.5 | 205338.3
968 | 1579.666 | 6.498922 | 0.008648508 | -0.001238476 | -0.008048761 | 789.9878 | 196.1677 | 786.7383 | 793.2373 | 205150.2 | 205280.7 | 205413.15
969 | 1580.616 | 6.472799 | 0.008680336 | -0.00124733 | -0.008073719 | 789.9892 | 196.1272 | 786.7528 | 793.2256 | 205224.8 | 205334.5 | 205489.9
970 | 1581.565 | 6.48846 | 0.008690226 | -0.001250942 | -0.008116684 | 790.0036 | 196.1099 | 786.7594 | 793.2478 | 205289 | 205389.9 | 205555.1
971 | 1582.517 | 6.543944 | 0.008691096 | -0.001237428 | -0.00809766 | 790.0409 | 196.1495 | 786.7689 | 793.3128 | 205329.9 | 205456.9 | 205592.4
972 | 1583.469 | 6.51003 | 0.008711588 | -0.001246805 | -0.00811674 | 790.0608 | 196.1743 | 786.8058 | 793.3159 | 205352.3 | 205535 | 205611.95
973 | 1584.419 | 6.455465 | 0.008738266 | -0.001261674 | -0.00814469 | 790.0701 | 196.1582 | 786.8424 | 793.2979 | 205355.7 | 205603.6 | 205618.1
974 | 1585.368 | 6.471233 | 0.008726813 | -0.001255481 | -0.008124507 | 790.0774 | 196.143 | 786.8418 | 793.313 | 205354.1 | 205676.1 | 205609.1
975 | 1586.318 | 6.479514 | 0.008758795 | -0.001259557 | -0.008161317 | 790.0897 | 196.1223 | 786.8499 | 793.3294 | 205302.3 | 205755 | 205553.8
976 | 1587.268 | 6.452293 | 0.008730744 | -0.001259946 | -0.00812954 | 790.0871 | 196.1191 | 786.861 | 793.3133 | 205213.2 | 205821.2 | 205462.35
977 | 1588.221 | 6.483347 | 0.008741922 | -0.001253347 | -0.008125886 | 790.0657 | 196.0678 | 786.824 | 793.3074 | 205148.9 | 205854.9 | 205392.55
978 | 1589.173 | 6.482643 | 0.008753215 | -0.001258371 | -0.008157568 | 790.0494 | 196.1091 | 786.808 | 793.2907 | 205088.2 | 205871.6 | 205331.75
979 | 1590.122 | 6.473456 | 0.008731437 | -0.001256113 | -0.008131391 | 790.0285 | 196.1398 | 786.7918 | 793.2652 | 205042.6 | 205880.5 | 205286.1
980 | 1591.072 | 6.455851 | 0.008758404 | -0.001262412 | -0.008149941 | 790.0172 | 196.0652 | 786.7893 | 793.2451 | 205003.1 | 205864.1 | 205245.35
981 | 1592.023 | 6.450912 | 0.008799057 | -0.001268867 | -0.008185348 | 789.9956 | 196.0996 | 786.7701 | 793.2211 | 204968.6 | 205805.3 | 205209.6
982 | 1592.973 | 6.465054 | 0.008770602 | -0.001265101 | -0.008178948 | 789.9853 | 196.0634 | 786.7528 | 793.2178 | 204934.3 | 205711.5 | 205172.85
983 | 1593.926 | 6.535075 | 0.008794833 | -0.001252625 | -0.008185996 | 790.0008 | 196.0978 | 786.7333 | 793.2683 | 204912.5 | 205636.2 | 205153.75
984 | 1594.88 | 6.464765 | 0.008801692 | -0.001267999 | -0.008197313 | 789.9911 | 196.1085 | 786.7588 | 793.2235 | 204914 | 205575.3 | 205159.05
985 | 1595.831 | 6.48074 | 0.008789989 | -0.001263662 | -0.008189463 | 789.9875 | 196.0873 | 786.7471 | 793.2279 | 204931.8 | 205529.6 | 205167.8
986 | 1596.781 | 6.459854 | 0.008759303 | -0.001263415 | -0.008161479 | 789.9559 | 196.0199 | 786.726 | 793.1858 | 204966.3 | 205487.6 | 205199.3
987 | 1597.733 | 6.464953 | 0.008765481 | -0.001264658 | -0.008175957 | 789.9449 | 196.0754 | 786.7124 | 793.1773 | 204998.1 | 205450.6 | 205236.65
988 | 1598.684 | 6.491719 | 0.008728381 | -0.001256574 | -0.008157323 | 789.9448 | 196.0751 | 786.6989 | 793.1906 | 205043.7 | 205411.4 | 205280.7
989 | 1599.634 | 6.459297 | 0.008763231 | -0.001262954 | -0.008157793 | 789.9125 | 196.1056 | 786.6828 | 793.1421 | 205064.8 | 205395 | 205303.15
990 | 1600.586 | 6.468888 | 0.008759468 | -0.001263482 | -0.008173322 | 789.8718 | 196.1174 | 786.6374 | 793.1063 | 205086.8 | 205404.1 | 205322.95
991 | 1601.535 | 6.477368 | 0.008804751 | -0.001263083 | -0.008181455 | 789.8771 | 196.0723 | 786.6384 | 793.1158 | 205112.7 | 205403.8 | 205349.3
992 | 1602.487 | 6.468511 | 0.008760729 | -0.001262671 | -0.008167604 | 789.8754 | 196.1165 | 786.6412 | 793.1097 | 205137.2 | 205432.3 | 205370.65
993 | 1603.439 | 6.467444 | 0.008678612 | -0.001255934 | -0.008122684 | 789.9005 | 196.1051 | 786.6668 | 793.1342 | 205182.7 | 205475.2 | 205417.6
994 | 1604.392 | 6.488332 | 0.008791541 | -0.001260474 | -0.008178376 | 789.8869 | 196.1091 | 786.6427 | 793.1311 | 205216.4 | 205517.7 | 205451.05
995 | 1605.341 | 6.485177 | 0.008778449 | -0.001262541 | -0.008187802 | 789.9395 | 196.0469 | 786.697 | 793.1821 | 205251.3 | 205541.5 | 205486.4
996 | 1606.291 | 6.489085 | 0.008789217 | -0.001261548 | -0.008186294 | 789.9242 | 196.0982 | 786.6797 | 793.1688 | 205276.7 | 205559.1 | 205507.2
997 | 1607.243 | 6.464024 | 0.008776816 | -0.001266229 | -0.008184937 | 789.9032 | 196.0806 | 786.6712 | 793.1352 | 205294 | 205585.9 | 205528.6
998 | 1608.194 | 6.442178 | 0.008820222 | -0.001277955 | -0.008232813 | 789.9337 | 196.0738 | 786.7126 | 793.1548 | 205320.6 | 205604.1 | 205563.15
999 | 1609.148 | 6.444308 | 0.00880442 | -0.001275355 | -0.00821878 | 789.8856 | 196.1432 | 786.6634 | 793.1077 | 205349.2 | 205652.5 | 205582.75
1000 | 1610.099 | 6.467174 | 0.008804111 | -0.001267804 | -0.008199106 | 789.8974 | 196.0508 | 786.6638 | 793.131 | 205369.6 | 205685.7 | 205602.2
1001 | 1611.049 | 6.468044 | 0.008832374 | -0.001272125 | -0.008228158 | 789.8782 | 196.0787 | 786.6442 | 793.1122 | 205371 | 205721.5 | 205602.65
1002 | 1611.999 | 6.47742 | 0.008847064 | -0.001272531 | -0.008242719 | 789.8968 | 196.0389 | 786.6581 | 793.1355 | 205375.8 | 205737.7 | 205607.3
1003 | 1612.95 | 6.526619 | 0.008848133 | -0.001262204 | -0.008237926 | 789.8951 | 196.123 | 786.6318 | 793.1585 | 205401.2 | 205763.2 | 205634.25
1004 | 1613.902 | 6.52859 | 0.008862496 | -0.001263596 | -0.008249501 | 789.9235 | 196.0755 | 786.6592 | 793.1878 | 205452.5 | 205805.7 | 205684.35
1005 | 1614.852 | 6.501053 | 0.008868463 | -0.001275273 | -0.008290616 | 789.8948 | 196.0585 | 786.6442 | 793.1453 | 205494.5 | 205816.3 | 205727.15
1006 | 1615.803 | 6.515838 | 0.008843864 | -0.001267587 | -0.00825939 | 789.8863 | 196.0725 | 786.6284 | 793.1442 | 205527.9 | 205834.8 | 205761.35
1007 | 1616.753 | 6.508601 | 0.008877883 | -0.001278245 | -0.008319586 | 789.9044 | 196.0858 | 786.6501 | 793.1587 | 205558.3 | 205834.3 | 205790.25
1008 | 1617.706 | 6.54515 | 0.008823097 | -0.00126007 | -0.008247344 | 789.9052 | 196.1273 | 786.6327 | 793.1778 | 205595.9 | 205838.8 | 205833.65
1009 | 1618.658 | 6.524076 | 0.00887464 | -0.001270929 | -0.008291638 | 789.9195 | 196.1073 | 786.6574 | 793.1815 | 205634.3 | 205867.3 | 205866.75
1010 | 1619.608 | 6.550179 | 0.008930467 | -0.00127007 | -0.008319184 | 789.9276 | 196.105 | 786.6525 | 793.2026 | 205713.1 | 205916.2 | 205943.15
1011 | 1620.557 | 6.55874 | 0.008937499 | -0.001264581 | -0.00829406 | 790.0268 | 196.0369 | 786.7474 | 793.3061 | 205787.5 | 205959.8 | 206030.65
1012 | 1621.50685 | 6.549293 | 0.008974828 | -0.001278044 | -0.008370285 | 790.0428 | 196.1122 | 786.7682 | 793.3175 | 205845.4 | 205994.8 | 206077.45
1013 | 1622.457 | 6.538573 | 0.008960227 | -0.001280548 | -0.008372953 | 790.0495 | 196.0367 | 786.7802 | 793.3188 | 205865.1 | 206022.2 | 206093.35
1014 | 1623.407 | 6.490047 | 0.008958942 | -0.001286947 | -0.00835235 | 790.0391 | 196.0487 | 786.7941 | 793.2842 | 205883 | 206071.4 | 206114.05
1015 | 1624.356 | 6.551321 | 0.008994815 | -0.001278339 | -0.008374809 | 790.044 | 196.081 | 786.7684 | 793.3197 | 205912.8 | 206099.2 | 206139.75
1016 | 1625.306 | 6.518292 | 0.008960246 | -0.001284133 | -0.008370352 | 789.9933 | 196.0835 | 786.7341 | 793.2524 | 205901.2 | 206173.2 | 206123.75
1017 | 1626.256 | 6.482963 | 0.008893644 | -0.001285422 | -0.008333341 | 789.9837 | 196.0155 | 786.7422 | 793.2252 | 205856.6 | 206273.8 | 206076.9
1018 | 1627.208 | 6.505387 | 0.0089609 | -0.001285952 | -0.008365613 | 789.9858 | 196.0283 | 786.7331 | 793.2385 | 205795.6 | 206309.5 | 206017.85
1019 | 1628.157 | 6.499551 | 0.00897859 | -0.001286853 | -0.008363966 | 789.9512 | 196.0699 | 786.7014 | 793.201 | 205795.6 | 206321.6 | 206015.7
1020 | 1629.108 | 6.547517 | 0.008938112 | -0.001273567 | -0.008338701 | 789.965 | 196.0307 | 786.6913 | 793.2388 | 205783.1 | 206345.1 | 205998.5
1021 | 1630.06 | 6.535999 | 0.008852592 | -0.001268543 | -0.008291196 | 790.0003 | 196.1176 | 786.7323 | 793.2683 | 205794.3 | 206366.7 | 206016.9
1022 | 1631.012 | 6.515672 | 0.008932681 | -0.001279504 | -0.00833683 | 790.0109 | 196.0563 | 786.753 | 793.2687 | 205818.8 | 206346.3 | 206039.25
1023 | 1631.962 | 6.518093 | 0.00896219 | -0.001281084 | -0.008350227 | 790.0446 | 196.0499 | 786.7856 | 793.3037 | 205832.2 | 206297.2 | 206045.75
1024 | 1632.911 | 6.460231 | 0.008959405 | -0.001290834 | -0.008339088 | 790.0416 | 196.0443 | 786.8115 | 793.2718 | 205810.9 | 206240.1 | 206023.7
1025 | 1633.864 | 6.50491 | 0.008926335 | -0.001281035 | -0.00833302 | 790.0819 | 196.0179 | 786.8294 | 793.3343 | 205818.6 | 206235.8 | 206036.55
1026 | 1634.815 | 6.521145 | 0.008956396 | -0.00128224 | -0.008361673 | 790.0864 | 196.0404 | 786.8258 | 793.347 | 205849.5 | 206213.9 | 206068.4
1027 | 1635.766 | 6.506467 | 0.00896726 | -0.001288008 | -0.008380384 | 790.0876 | 196.0188 | 786.8344 | 793.3409 | 205858.7 | 206239.5 | 206072.95
1028 | 1636.714 | 6.489682 | 0.00898756 | -0.001291918 | -0.008384137 | 790.0817 | 196.0417 | 786.8369 | 793.3266 | 205873.7 | 206259.7 | 206088.95
1029 | 1637.664 | 6.483734 | 0.008944209 | -0.001287353 | -0.008346852 | 790.0574 | 196.0187 | 786.8155 | 793.2993 | 205903.8 | 206259.3 | 206118.6
1030 | 1638.615 | 6.487559 | 0.008966144 | -0.001289605 | -0.008366388 | 789.9928 | 196.0636 | 786.749 | 793.2366 | 205946.1 | 206236.5 | 206166.05
1031 | 1639.567 | 6.485001 | 0.008917613 | -0.00128681 | -0.008344963 | 789.9799 | 196.071 | 786.7374 | 793.2224 | 205994.3 | 206254.5 | 206214
1032 | 1640.518 | 6.480251 | 0.008956766 | -0.001290427 | -0.008362288 | 789.9562 | 196.0633 | 786.7161 | 793.1964 | 206027.6 | 206287.3 | 206243.55
1033 | 1641.468 | 6.509737 | 0.008963113 | -0.001285629 | -0.008369108 | 789.9352 | 196.0892 | 786.6803 | 793.1901 | 206043.9 | 206287.2 | 206259.45
1034 | 1642.417 | 6.539708 | 0.009003332 | -0.001287106 | -0.0084173 | 789.9477 | 195.986 | 786.6778 | 793.2176 | 206045.8 | 206304.2 | 206258.8
1035 | 1643.368 | 6.49891 | 0.009015562 | -0.001294272 | -0.008411356 | 789.949 | 196.0087 | 786.6996 | 793.1985 | 206067 | 206333.4 | 206282.95
1036 | 1644.319 | 6.513011 | 0.008987216 | -0.001290285 | -0.008403637 | 789.9589 | 196.0634 | 786.7023 | 793.2154 | 206110.4 | 206386 | 206319.55
1037 | 1645.271 | 6.500588 | 0.009008509 | -0.001293255 | -0.008406919 | 789.9852 | 196.0111 | 786.7349 | 793.2355 | 206107.3 | 206433.7 | 206317.3
1038 | 1646.222 | 6.479447 | 0.009003452 | -0.00129842 | -0.008413044 | 790.0326 | 196.0141 | 786.7928 | 793.2723 | 206088.5 | 206459.5 | 206296
1039 | 1647.176 | 6.50448 | 0.009021176 | -0.001297601 | -0.008440221 | 790.0667 | 196.0389 | 786.8145 | 793.319 | 206049.4 | 206475 | 206253.8
1040 | 1648.124 | 6.474435 | 0.008940941 | -0.001296485 | -0.008394006 | 790.046 | 196.0257 | 786.8088 | 793.2832 | 206013 | 206471.8 | 206220.45
1041 | 1649.075 | 6.465595 | 0.008983329 | -0.0012966 | -0.008383292 | 790.0363 | 196.0293 | 786.8035 | 793.2691 | 205988.5 | 206498.9 | 206193.95
1042 | 1650.027 | 6.474531 | 0.009025108 | -0.001298105 | -0.00840462 | 789.9997 | 195.9839 | 786.7624 | 793.237 | 205968.8 | 206528.7 | 206169.75
1043 | 1650.979 | 6.461603 | 0.009009377 | -0.001304971 | -0.008432207 | 789.9583 | 196.0739 | 786.7275 | 793.1891 | 205945.5 | 206527.3 | 206145.95
1044 | 1651.933 | 6.507435 | 0.008978463 | -0.001289276 | -0.008389877 | 789.9327 | 196.0539 | 786.679 | 793.1865 | 205915.5 | 206503.5 | 206113.8
1045 | 1652.883 | 6.497811 | 0.008997579 | -0.001292143 | -0.008396103 | 789.9001 | 196.0489 | 786.6512 | 793.149 | 205879.3 | 206458.2 | 206079.55
1046 | 1653.832 | 6.473154 | 0.009153809 | -0.001341759 | -0.00868541 | 789.9067 | 196.0299 | 786.6702 | 793.1433 | 205832.3 | 206427.9 | 206031.25
1047 | 1654.782 | 6.495348 | 0.009075663 | -0.001293643 | -0.008402661 | 789.8861 | 196.0423 | 786.6384 | 793.1337 | 205804 | 206399.4 | 205999.05
1048 | 1655.732 | 6.483996 | 0.008991309 | -0.001294806 | -0.008395514 | 789.8859 | 196.0047 | 786.6439 | 793.1279 | 205770.6 | 206370.7 | 205967
1049 | 1656.682 | 6.495574 | 0.009020125 | -0.001301416 | -0.008453444 | 789.9108 | 196.0461 | 786.663 | 793.1586 | 205757.6 | 206346.4 | 205950.15
1050 | 1657.635 | 6.537032 | 0.008989657 | -0.001294479 | -0.008462053 | 789.9028 | 196.0368 | 786.6343 | 793.1713 | 205741.5 | 206312.1 | 205938
1051 | 1658.584 | 6.518049 | 0.009018195 | -0.00129362 | -0.00843188 | 789.9328 | 196.0421 | 786.6738 | 793.1918 | 205722.3 | 206279.8 | 205911.65
1052 | 1659.534 | 6.507413 | 0.009043549 | -0.001297345 | -0.008442359 | 789.9433 | 195.9847 | 786.6896 | 793.197 | 205716 | 206230.2 | 205908.65
1053 | 1660.484 | 6.523602 | 0.009048329 | -0.001295272 | -0.008449839 | 789.9699 | 195.9985 | 786.7081 | 793.2317 | 205739.7 | 206194.1 | 205934.2
1054 | 1661.436 | 6.503279 | 0.009046539 | -0.00130541 | -0.008489443 | 789.9784 | 195.9796 | 786.7268 | 793.2301 | 205774 | 206163.4 | 205966.4
1055 | 1662.385 | 6.507405 | 0.009107487 | -0.001309895 | -0.008524014 | 789.9917 | 195.9881 | 786.738 | 793.2454 | 205802.9 | 206142.7 | 205998.05
1056 | 1663.337 | 6.483151 | 0.00909158 | -0.001309543 | -0.008489965 | 789.9821 | 196.0025 | 786.7405 | 793.2236 | 205822.3 | 206134.5 | 206010.55
1057 | 1664.288 | 6.504093 | 0.009093684 | -0.001313378 | -0.008542332 | 789.9863 | 196.0653 | 786.7342 | 793.2383 | 205824.7 | 206101 | 206010.15
1058 | 1665.238 | 6.492472 | 0.009125542 | -0.001313923 | -0.008530611 | 789.9826 | 196.0112 | 786.7364 | 793.2288 | 205828.6 | 206101.3 | 206018
1059 | 1666.188 | 6.492784 | 0.009096146 | -0.001308027 | -0.008492737 | 790.0099 | 195.9953 | 786.7635 | 793.2563 | 205837.1 | 206128.7 | 206018.25
1060 | 1667.14 | 6.451493 | 0.009094574 | -0.001313622 | -0.008474825 | 789.9373 | 196.0435 | 786.7115 | 793.163 | 205835.3 | 206158.8 | 206014.45
1061 | 1668.089 | 6.457235 | 0.0091059 | -0.001317383 | -0.008506655 | 789.9277 | 195.9941 | 786.6991 | 793.1563 | 205803 | 206193.2 | 205980.05
1062 | 1669.039 | 6.469202 | 0.009082195 | -0.001311703 | -0.008485673 | 789.9435 | 195.9833 | 786.7089 | 793.1781 | 205735.9 | 206198.8 | 205910.5
1063 | 1669.989 | 6.495933 | 0.009049202 | -0.001303497 | -0.008467429 | 789.9156 | 196.0029 | 786.6676 | 793.1636 | 205661.2 | 206195.6 | 205829.45
1064 | 1670.939 | 6.49896 | 0.009103716 | -0.001309262 | -0.008508844 | 789.9245 | 195.9905 | 786.675 | 793.174 | 205605.8 | 206207.4 | 205777.3
1065 | 1671.887 | 6.536544 | 0.00911264 | -0.001303366 | -0.008519512 | 789.9159 | 195.9162 | 786.6476 | 793.1841 | 205559.9 | 206199.4 | 205727.2
1066 | 1672.834 | 6.485509 | 0.009107512 | -0.001312507 | -0.008512275 | 789.9129 | 195.962 | 786.6701 | 793.1557 | 205532.3 | 206193.6 | 205702.3
1067 | 1673.784 | 6.50259 | 0.009124722 | -0.001312836 | -0.008536837 | 789.9103 | 196.0085 | 786.659 | 793.1616 | 205560.4 | 206157.1 | 205732.35
1068 | 1674.732 | 6.50563 | 0.009084946 | -0.001303854 | -0.008482388 | 789.9131 | 195.9619 | 786.6603 | 793.1659 | 205624.4 | 206085.1 | 205796.5
1069 | 1675.68 | 6.488322 | 0.009063986 | -0.0013093 | -0.008495158 | 789.8917 | 195.9251 | 786.6475 | 793.1358 | 205707 | 205997.7 | 205884.5
1070 | 1676.628 | 6.522035 | 0.009141429 | -0.001313748 | -0.008568309 | 789.9243 | 195.9838 | 786.6632 | 793.1853 | 205795.3 | 205948.8 | 205973.45
1071 | 1677.578 | 6.521487 | 0.00914407 | -0.001329819 | -0.008672398 | 789.9215 | 195.9992 | 786.6607 | 793.1822 | 205876.9 | 205894.5 | 206052.95
1072 | 1678.528 | 6.509459 | 0.009153928 | -0.001313566 | -0.008550604 | 789.8914 | 195.9426 | 786.6366 | 793.1461 | 205921.5 | 205872.3 | 206092.5
1073 | 1679.477 | 6.521762 | 0.009149354 | -0.001314604 | -0.008573537 | 789.8783 | 195.9484 | 786.6174 | 793.1392 | 205896.1 | 205904.3 | 206066.15
1074 | 1680.427 | 6.480996 | 0.009523755 | -0.001384573 | -0.008973412 | 789.9081 | 195.9868 | 786.6676 | 793.1486 | 205837.9 | 205968.6 | 206004.8
1075 | 1681.375 | 6.442455 | -0.003432149 | 0.000981916 | 0.006325949 | 789.8892 | 195.9699 | 786.6679 | 793.1104 | 205791.1 | 206062 | 205959.05
1076 | 1682.322 | 6.342758 | -0.006345034 | 0.000998705 | 0.006334544 | 789.8961 | 195.9662 | 786.7247 | 793.0675 | 205806 | 206151.6 | 205978.3
1077 | 1683.271 | 6.397272 | -0.006254084 | 0.0009776121 | 0.006254051 | 789.9127 | 195.9401 | 786.7141 | 793.1114 | 205868.3 | 206229 | 206043.3
1078 | 1684.222 | 6.366631 | -0.006218303 | 0.0009776211 | 0.006224153 | 789.9573 | 195.9075 | 786.774 | 793.1406 | 205954.2 | 206263.5 | 206130.95
1079 | 1685.172 | 6.364819 | -0.006193708 | 0.0009744643 | 0.006202289 | 789.9863 | 195.9327 | 786.8039 | 793.1687 | 206016.6 | 206236.2 | 206194.5
1080 | 1686.122 | 6.325135 | -0.006178775 | 0.000978303 | 0.006187899 | 790.0303 | 195.9846 | 786.8677 | 793.1929 | 206072.4 | 206171.7 | 206243.8
1081 | 1687.071 | 6.336814 | -0.00616634 | 0.0009752154 | 0.006179759 | 790.0512 | 195.9638 | 786.8828 | 793.2196 | 206118.5 | 206127 | 206289.7
1082 | 1688.019 | 6.317069 | -0.00616984 | 0.0009782534 | 0.006179694 | 790.0485 | 195.9805 | 786.8899 | 793.207 | 206155.1 | 206150.6 | 206328
1083 | 1688.971 | 6.363805 | -0.006173149 | 0.0009712611 | 0.006180916 | 790.0313 | 195.972 | 786.8494 | 793.2132 | 206160.3 | 206218.3 | 206335.35
1084 | 1689.918 | 6.344419 | -0.006177705 | 0.0009750995 | 0.00618644 | 790.0329 | 195.955 | 786.8607 | 793.2051 | 206163.7 | 206307.7 | 206331.15
1085 | 1690.866 | 6.300796 | -0.006183 | 0.0009826686 | 0.006191594 | 790.0172 | 195.9893 | 786.8668 | 793.1676 | 206138.2 | 206372.4 | 206307.95
1086 | 1691.816 | 6.315531 | -0.006186795 | 0.000981174 | 0.006196635 | 790.0329 | 195.8743 | 786.8751 | 793.1906 | 206130.5 | 206415.2 | 206299.3
1087 | 1692.766 | 6.340581 | -0.006187711 | 0.000977489 | 0.006197848 | 790.0143 | 195.961 | 786.844 | 793.1846 | 206124.7 | 206460.9 | 206292.8
1088 | 1693.715 | 6.325493 | -0.006187643 | 0.0009796864 | 0.006197 | 790.0357 | 195.9754 | 786.873 | 793.1985 | 206110.9 | 206500.9 | 206273.2
1089 | 1694.662 | 6.318863 | -0.006184773 | 0.0009805346 | 0.006195864 | 790.0284 | 195.9706 | 786.8689 | 793.1878 | 206092.7 | 206510.4 | 206257.75
1090 | 1695.612 | 6.309285 | -0.006186699 | 0.0009820863 | 0.006196262 | 790.0183 | 195.9099 | 786.8637 | 793.173 | 206084.5 | 206498.6 | 206249.85
1091 | 1696.56 | 6.293522 | -0.006182279 | 0.0009841205 | 0.006193584 | 790.0544 | 195.9263 | 786.9076 | 793.2011 | 206089.8 | 206477.7 | 206255.65
1092 | 1697.51 | 6.313288 | -0.00617948 | 0.0009800676 | 0.006187449 | 790.047 | 195.928 | 786.8903 | 793.2036 | 206089.8 | 206468.1 | 206254.7
1093 | 1698.46 | 6.324356 | -0.006178757 | 0.0009784118 | 0.006187824 | 790.0507 | 195.8852 | 786.8885 | 793.2129 | 206078.9 | 206460.9 | 206241.3
1094 | 1699.411 | 6.347112 | -0.006175148 | 0.0009742488 | 0.006183666 | 790.0706 | 195.9765 | 786.897 | 793.2442 | 206040.2 | 206435.5 | 206198.25
1095 | 1700.361 | 6.34764 | -0.006175636 | 0.0009740726 | 0.006183062 | 790.0834 | 195.9375 | 786.9095 | 793.2572 | 205994.4 | 206422.8 | 206151.25
1096 | 1701.311 | 6.366109 | -0.006175434 | 0.0009716063 | 0.006185351 | 790.0784 | 195.9782 | 786.8953 | 793.2615 | 205955 | 206415.2 | 206111.8
1097 | 1702.258 | 6.335722 | -0.00617695 | 0.0009764668 | 0.006186622 | 790.0437 | 195.9543 | 786.8759 | 793.2116 | 205926.3 | 206421.5 | 206083.15
1098 | 1703.206 | 6.349353 | -0.006177818 | 0.0009745533 | 0.006187783 | 790.0577 | 195.9718 | 786.883 | 793.2324 | 205917.4 | 206419.6 | 206072.65
1099 | 1704.154 | 6.381028 | -0.006183488 | 0.0009707492 | 0.006194378 | 790.0486 | 195.9391 | 786.8581 | 793.2391 | 205921.1 | 206403.7 | 206077.1
1100 | 1705.102 | 6.394976 | -0.006187294 | 0.0009693065 | 0.006198692 | 790.0429 | 195.9024 | 786.8454 | 793.2404 | 205934 | 206356.3 | 206088.25
1101 | 1706.052 | 6.389494 | -0.006190638 | 0.0009705038 | 0.006201028 | 790.0158 | 195.9635 | 786.8211 | 793.2106 | 205940.1 | 206308.1 | 206093.55
1102 | 1707.002 | 6.3681 | -0.006192276 | 0.0009741098 | 0.006203229 | 790.0065 | 195.9859 | 786.8225 | 793.1906 | 205940.9 | 206268.6 | 206095.8
1103 | 1707.952 | 6.365702 | -0.006194874 | 0.0009747159 | 0.006204751 | 790.006 | 195.9398 | 786.8231 | 793.1888 | 205940 | 206240 | 206095.9
1104 | 1708.901 | 6.368296 | -0.006195727 | 0.0009747665 | 0.006207602 | 790.0009 | 195.9288 | 786.8168 | 793.1851 | 205955.9 | 206227.9 | 206110.35
1105 | 1709.851 | 6.384459 | -0.006195029 | 0.0009719342 | 0.006205274 | 789.9954 | 195.9387 | 786.8032 | 793.1877 | 205972.6 | 206233.1 | 206127.95
1106 | 1710.801 | 6.351988 | -0.006191833 | 0.000976493 | 0.006202672 | 789.9871 | 195.9564 | 786.8112 | 793.1631 | 206006.8 | 206242.5 | 206156.9
1107 | 1711.75 | 6.38719 | -0.006191835 | 0.0009708243 | 0.006200839 | 789.969 | 195.9366 | 786.7754 | 793.1626 | 206029.9 | 206247 | 206182.8
1108 | 1712.714 | 6.388479 | -0.006191265 | 0.0009708462 | 0.006202231 | 789.9703 | 195.8773 | 786.7761 | 793.1645 | 206053 | 206250.7 | 206205.85
1109 | 1713.664 | 6.434193 | -0.006191721 | 0.0009635206 | 0.006199478 | 790.0019 | 195.9139 | 786.7848 | 793.219 | 206062.8 | 206251.8 | 206218.1
1110 | 1714.616 | 6.396228 | -0.006182781 | 0.0009685474 | 0.00619505 | 790.0176 | 195.8965 | 786.8195 | 793.2157 | 206089.6 | 206264.8 | 206245.25
1111 | 1715.563 | 6.391396 | -0.006181409 | 0.0009686211 | 0.006190841 | 790.0335 | 195.9483 | 786.8378 | 793.2292 | 206104.8 | 206283.3 | 206252.95
1112 | 1716.511 | 6.383021 | -0.006181303 | 0.0009701268 | 0.00619234 | 790.0218 | 195.9011 | 786.8303 | 793.2134 | 206095.8 | 206307 | 206249.3
1113 | 1717.459 | 6.341873 | -0.006183375 | 0.0009766294 | 0.00619366 | 790.014 | 195.8935 | 786.8431 | 793.185 | 206072.1 | 206335.7 | 206223.15
1114 | 1718.41 | 6.32932 | -0.006183165 | 0.0009786186 | 0.00619399 | 790.0148 | 195.8918 | 786.8501 | 793.1794 | 206021.7 | 206358.7 | 206169.45
1115 | 1719.362 | 6.398507 | -0.006185323 | 0.0009679602 | 0.0061935 | 790.0316 | 195.9629 | 786.8324 | 793.2309 | 205942 | 206373.4 | 206085.25
1116 | 1720.312 | 6.381408 | -0.006189798 | 0.0009709416 | 0.006195974 | 789.9982 | 195.9132 | 786.8075 | 793.1889 | 205900.9 | 206400.9 | 206045.55
1117 | 1721.262 | 6.343429 | -0.006152727 | 0.0009697195 | 0.006151347 | 790.0663 | 195.9258 | 786.8946 | 793.238 | 205902.6 | 206401.1 | 206045.75
1118 | 1722.21 | 6.265227 | -0.006090925 | 0.0009727529 | 0.006094518 | 790.1271 | 195.9003 | 786.9944 | 793.2597 | 205931.3 | 206402.8 | 206080.65
1119 | 1723.158 | 6.198727 | -0.006050555 | 0.0009776485 | 0.006060176 | 790.1525 | 195.947 | 787.0531 | 793.2518 | 205979.5 | 206374.2 | 206126.5
1120 | 1724.106 | 6.286304 | -0.005961009 | 0.0009536215 | 0.005994754 | 790.0642 | 195.8979 | 786.921 | 793.2073 | 206039.2 | 206317.2 | 206184.05
1121 | 1725.054 | 6.340563 | -0.006214868 | 0.0009876064 | 0.006261981 | 790.0229 | 195.838 | 786.8527 | 793.1932 | 206062.5 | 206228.5 | 206211.15
1122 | 1726.005 | 6.38229 | -0.006502314 | 0.00102535 | 0.006544081 | 790.0183 | 195.9085 | 786.8272 | 793.2095 | 206087.1 | 206190.2 | 206235.95
1123 | 1726.955 | 6.451473 | -0.006669026 | 0.001037807 | 0.006695387 | 790.0368 | 195.8639 | 786.811 | 793.2625 | 206118.8 | 206188.9 | 206264.9
1124 | 1727.903 | 6.429946 | -0.006748852 | 0.001052608 | 0.006768211 | 790.0027 | 195.8951 | 786.7877 | 793.2176 | 206133.5 | 206230 | 206278.85
1125 | 1728.85 | 6.463029 | -0.006782066 | 0.001056384 | 0.006827441 | 790.0277 | 195.8644 | 786.7962 | 793.2592 | 206121.4 | 206273.5 | 206265.45
1126 | 1729.802 | 6.496721 | -0.006818102 | 0.001053426 | 0.006843816 | 790.0254 | 195.8925 | 786.777 | 793.2737 | 206109.7 | 206328.9 | 206254.95
1127 | 1730.752 | 6.448782 | -0.006844782 | 0.001065433 | 0.006870746 | 789.9989 | 195.9019 | 786.7745 | 793.2233 | 206112.7 | 206359.8 | 206248.9
1128 | 1731.701 | 6.447873 | -0.006862073 | 0.001068643 | 0.006890472 | 789.992 | 195.9063 | 786.7681 | 793.2159 | 206111.9 | 206384.8 | 206248.75
1129 | 1732.65 | 6.473785 | -0.006887931 | 0.001068175 | 0.006915138 | 789.9586 | 195.8841 | 786.7217 | 793.1955 | 206113.1 | 206411 | 206251.85
1130 | 1733.599 | 6.478584 | -0.006901705 | 0.001069657 | 0.006929865 | 789.9143 | 195.9412 | 786.6751 | 793.1536 | 206105.9 | 206424.2 | 206236.9
1131 | 1734.548 | 6.509587 | -0.006916292 | 0.001066723 | 0.006943924 | 789.9185 | 195.92 | 786.6637 | 793.1733 | 206074.8 | 206409.5 | 206205.85
1132 | 1735.499 | 6.529496 | -0.006913425 | 0.00106242 | 0.006937068 | 789.9318 | 195.9133 | 786.6671 | 793.1966 | 206041.1 | 206400.2 | 206175.6
1133 | 1736.45 | 6.498277 | -0.006908775 | 0.001068028 | 0.006940343 | 789.9425 | 195.893 | 786.6933 | 793.1916 | 206015.4 | 206385.1 | 206143.45
1134 | 1737.398 | 6.561137 | -0.006902945 | 0.001057224 | 0.006936589 | 789.9842 | 195.8609 | 786.7036 | 793.2647 | 205985.5 | 206385.6 | 206117.25
1135 | 1738.348 | 6.539263 | -0.006895933 | 0.001059813 | 0.006930396 | 789.9838 | 195.9399 | 786.7142 | 793.2534 | 205974.3 | 206390.6 | 206103.6
1136 | 1739.296 | 6.511962 | -0.00689038 | 0.001064169 | 0.006929831 | 789.975 | 195.8819 | 786.719 | 793.2309 | 205958.5 | 206367.9 | 206087.15
1137 | 1740.246 | 6.555468 | -0.006888175 | 0.001056564 | 0.006926269 | 789.9583 | 195.8684 | 786.6806 | 793.236 | 205903.2 | 206336.9 | 206025.8
1138 | 1741.194 | 6.496689 | -0.006894738 | 0.00106729 | 0.006933853 | 789.9518 | 195.8664 | 786.7034 | 793.2001 | 205846.5 | 206310.1 | 205968.75
1139 | 1742.143 | 6.555226 | -0.006903253 | 0.001059379 | 0.006944467 | 789.8975 | 195.8783 | 786.6199 | 793.1751 | 205831.4 | 206271.5 | 205955.75
1140 | 1743.091 | 6.497631 | -0.006912943 | 0.001069353 | 0.00694826 | 789.8532 | 195.908 | 786.6044 | 793.102 | 205845.9 | 206249 | 205972.1
1141 | 1744.041 | 6.531941 | -0.006905004 | 0.001064118 | 0.006950758 | 789.8657 | 195.8732 | 786.5997 | 793.1317 | 205893.2 | 206232.9 | 206021.2
1142 | 1744.991 | 6.542222 | -0.006906257 | 0.001062476 | 0.006950951 | 789.8486 | 195.8738 | 786.5775 | 793.1197 | 205912.2 | 206215.8 | 206033.25
1143 | 1745.94 | 6.54528 | -0.00690439 | 0.001061398 | 0.006947148 | 789.8429 | 195.8645 | 786.5703 | 793.1156 | 205927 | 206148.4 | 206050.4
1144 | 1746.888 | 6.576675 | -0.006895158 | 0.00105492 | 0.006937868 | 789.8368 | 195.8564 | 786.5484 | 793.1251 | 205949.6 | 206091 | 206074.75
1145 | 1747.837 | 6.564248 | -0.006895451 | 0.001057686 | 0.006942916 | 789.8204 | 195.8953 | 786.5383 | 793.1025 | 205953.2 | 206080.1 | 206078.1
1146 | 1748.789 | 6.550604 | -0.006893801 | 0.001056892 | 0.006923281 | 789.8566 | 195.8651 | 786.5813 | 793.1319 | 205977.9 | 206098.3 | 206106.55
1147 | 1749.739 | 6.547568 | -0.006870457 | 0.001056818 | 0.006919585 | 789.8518 | 195.8115 | 786.5781 | 793.1256 | 206004.9 | 206149.2 | 206127.1
1148 | 1750.689 | 6.57297 | -0.006855869 | 0.001049728 | 0.006899831 | 789.8867 | 195.8616 | 786.6002 | 793.1732 | 206034.8 | 206154.3 | 206159
1149 | 1751.639 | 6.551908 | -0.006833032 | 0.001051006 | 0.006886096 | 789.8954 | 195.8279 | 786.6195 | 793.1714 | 206068.8 | 206173.8 | 206196.05
1150 | 1752.589 | 6.539475 | -0.0068263 | 0.001053039 | 0.006886323 | 789.8823 | 195.8748 | 786.6125 | 793.152 | 206097 | 206199.9 | 206219.05
1151 | 1753.539 | 6.510725 | -0.006835191 | 0.001058472 | 0.006891419 | 789.8593 | 195.8747 | 786.6039 | 793.1147 | 206125.7 | 206203 | 206252.4
1152 | 1754.488 | 6.539139 | -0.006828893 | 0.001054463 | 0.006895283 | 789.8663 | 195.8862 | 786.5967 | 793.1359 | 206158.2 | 206235.2 | 206283
1153 | 1755.436 | 6.523777 | -0.00683987 | 0.001057675 | 0.006900038 | 789.7969 | 195.8527 | 786.535 | 793.0588 | 206173.1 | 206249.3 | 206299.1
1154 | 1756.386 | 6.553211 | -0.00683893 | 0.001052294 | 0.006895904 | 789.8018 | 195.8301 | 786.5252 | 793.0784 | 206196.3 | 206283.2 | 206322.8
1155 | 1757.335 | 6.543276 | -0.006839303 | 0.001054123 | 0.006897418 | 789.7858 | 195.9093 | 786.5141 | 793.0574 | 206211.8 | 206323.3 | 206335.55
1156 | 1758.283 | 6.539497 | -0.006826967 | 0.001053023 | 0.00688624 | 789.7831 | 195.8476 | 786.5134 | 793.0529 | 206216.2 | 206341.1 | 206342.05
1157 | 1759.233 | 6.581278 | -0.006802305 | 0.00104457 | 0.006874608 | 789.7981 | 195.8398 | 786.5075 | 793.0888 | 206223.9 | 206379.1 | 206343.75
1158 | 1760.183 | 6.5581 | -0.006811002 | 0.001046659 | 0.006864097 | 789.8032 | 195.9081 | 786.5241 | 793.0822 | 206205.7 | 206407.8 | 206320.5
1159 | 1761.133 | 6.485821 | -0.00678459 | 0.001056872 | 0.006854683 | 789.8068 | 195.8475 | 786.5639 | 793.0497 | 206173.2 | 206425.1 | 206290.15
1160 | 1762.084 | 6.544284 | -0.006766337 | 0.001044793 | 0.006837425 | 789.8333 | 195.8286 | 786.5612 | 793.1055 | 206150.4 | 206449.3 | 206263.4
1161 | 1763.034 | 6.522102 | -0.006748046 | 0.001046366 | 0.006824503 | 789.8479 | 195.8908 | 786.5869 | 793.109 | 206135.3 | 206459.3 | 206245.9
1162 | 1763.984 | 6.544411 | -0.006738286 | 0.001041015 | 0.006812828 | 789.8612 | 195.8747 | 786.589 | 793.1334 | 206135.2 | 206467.9 | 206247.45
1163 | 1764.933 | 6.546539 | -0.006744563 | 0.001039187 | 0.006803078 | 789.8585 | 195.8364 | 786.5853 | 793.1318 | 206164.8 | 206463.6 | 206279.15
1164 | 1765.883 | 6.532135 | -0.006718641 | 0.001041731 | 0.006804726 | 789.8611 | 195.8479 | 786.5951 | 793.1272 | 206236.5 | 206435.3 | 206352.35
1165 | 1766.831 | 6.493717 | -0.006720851 | 0.001046642 | 0.006796596 | 789.8716 | 195.8752 | 786.6247 | 793.1184 | 206287.2 | 206407.1 | 206409.6
1166 | 1767.781 | 6.540902 | -0.006713244 | 0.001038395 | 0.006792038 | 789.8618 | 195.8355 | 786.5913 | 793.1322 | 206342.3 | 206376.4 | 206459.95
1167 | 1768.73 | 6.495602 | -0.006699487 | 0.00104468 | 0.006785824 | 789.8971 | 195.8424 | 786.6493 | 793.1449 | 206389.4 | 206356.5 | 206504.55
1168 | 1769.679 | 6.515231 | -0.006690335 | 0.001038885 | 0.006768576 | 789.9117 | 195.8433 | 786.6541 | 793.1694 | 206397.8 | 206359.7 | 206511.2
1169 | 1770.628 | 6.535576 | -0.006678772 | 0.001033538 | 0.006754764 | 789.9371 | 195.8134 | 786.6694 | 793.2049 | 206352 | 206393.5 | 206465.35
1170 | 1771.578 | 6.499915 | -0.0066514 | 0.00103735 | 0.00674269 | 789.9537 | 195.8139 | 786.7037 | 793.2036 | 206283.6 | 206468.2 | 206390.6
1171 | 1772.525 | 6.50134 | -0.006636956 | 0.001035733 | 0.006733655 | 789.9787 | 195.889 | 786.728 | 793.2293 | 206192.7 | 206532 | 206296.95
1172 | 1773.474 | 6.539495 | -0.00663051 | 0.001027047 | 0.006716367 | 790.0056 | 195.8951 | 786.7358 | 793.2753 | 206112.9 | 206577.6 | 206214.55
1173 | 1774.422 | 6.493622 | -0.006625232 | 0.001032791 | 0.006706554 | 790.0064 | 195.8171 | 786.7596 | 793.2533 | 206042.2 | 206619.7 | 206146.9
1174 | 1775.371 | 6.468098 | -0.006617708 | 0.001036617 | 0.006704943 | 790.0311 | 195.8555 | 786.797 | 793.2651 | 206022.2 | 206624.6 | 206124
1175 | 1776.323 | 6.518649 | -0.006601011 | 0.001026416 | 0.006690842 | 790.044 | 195.8161 | 786.7846 | 793.3033 | 206045.1 | 206578.7 | 206155.2
1176 | 1777.274 | 6.507083 | -0.006593835 | 0.001028724 | 0.006693995 | 790.0135 | 195.8329 | 786.7599 | 793.267 | 206102.9 | 206497.6 | 206210.7
1177 | 1778.228 | 6.480184 | -0.006588399 | 0.001032054 | 0.0066879 | 790.0331 | 195.7882 | 786.793 | 793.2732 | 206122.5 | 206401.2 | 206224.2
1178 | 1779.175 | 6.472223 | -0.00657783 | 0.001030811 | 0.006671638 | 790.045 | 195.8677 | 786.8089 | 793.2811 | 206109.5 | 206316.2 | 206212.75
1179 | 1780.125 | 6.523471 | -0.006549911 | 0.001019125 | 0.006648234 | 790.1216 | 195.8536 | 786.8598 | 793.3833 | 206123.7 | 206251.6 | 206229.95
1180 | 1781.073 | 6.522946 | -0.006526157 | 0.001014486 | 0.006617438 | 790.1968 | 195.8227 | 786.9353 | 793.4582 | 206145 | 206225.8 | 206254.4
1181 | 1782.023 | 6.49293 | -0.006481372 | 0.001014446 | 0.006586729 | 790.2069 | 195.8396 | 786.9605 | 793.4534 | 206180.1 | 206265.3 | 206286.85
1182 | 1782.971 | 6.476014 | -0.006466805 | 0.001015943 | 0.00657926 | 790.2204 | 195.8006 | 786.9824 | 793.4584 | 206197.8 | 206318.5 | 206303.8
1183 | 1783.919 | 6.451675 | -0.00646692 | 0.001018162 | 0.006568851 | 790.2081 | 195.7894 | 786.9822 | 793.4339 | 206223.7 | 206325.9 | 206329.65
1184 | 1784.872 | 6.430685 | -0.006460509 | 0.001021128 | 0.006566552 | 790.1826 | 195.8663 | 786.9672 | 793.3979 | 206253.6 | 206316 | 206359.1
1185 | 1785.82 | 6.511619 | -0.006463623 | 0.001008475 | 0.006566806 | 790.1402 | 195.8239 | 786.8844 | 793.3961 | 206253.9 | 206336.2 | 206355.6
1186 | 1786.769 | 6.442683 | -0.006457126 | 0.001019883 | 0.00657078 | 790.0925 | 195.7878 | 786.8712 | 793.3139 | 206214.9 | 206363.8 | 206317.75
1187 | 1787.718 | 6.463655 | -0.006433227 | 0.001015015 | 0.006560706 | 790.0821 | 195.793 | 786.8503 | 793.314 | 206190.7 | 206393.6 | 206288.7
1188 | 1788.666 | 6.464547 | -0.006444695 | 0.001015165 | 0.006562581 | 790.0077 | 195.792 | 786.7755 | 793.24 | 206127.6 | 206409.8 | 206222.25
1189 | 1789.613 | 6.519648 | -0.006436165 | 0.001004902 | 0.00655161 | 790.0073 | 195.8421 | 786.7475 | 793.2671 | 206039.2 | 206435.6 | 206132.4
1190 | 1790.563 | 6.508045 | -0.006426973 | 0.001004407 | 0.006536727 | 789.9944 | 195.8195 | 786.7403 | 793.2484 | 205960.6 | 206464.6 | 206050.9
1191 | 1791.513 | 6.523547 | -0.006385658 | 0.0009970219 | 0.006504119 | 789.9965 | 195.8021 | 786.7347 | 793.2582 | 205876.6 | 206457.3 | 205963.6
1192 | 1792.463 | 6.508037 | -0.006350214 | 0.0009959838 | 0.0064819 | 789.9982 | 195.7943 | 786.7442 | 793.2522 | 205810.9 | 206420.6 | 205895.25
1193 | 1793.412 | 6.531792 | -0.006327055 | 0.0009884315 | 0.006456229 | 790.0258 | 195.8272 | 786.7599 | 793.2917 | 205758.4 | 206386.7 | 205844.85
1194 | 1794.361 | 6.475025 | -0.006296207 | 0.0009936623 | 0.006433988 | 790.0286 | 195.8144 | 786.7911 | 793.2661 | 205722.9 | 206316.9 | 205806.7
1195 | 1795.313 | 6.492467 | -0.006265874 | 0.0009842861 | 0.006390445 | 790.0742 | 195.826 | 786.828 | 793.3204 | 205713.5 | 206225.6 | 205801.55
1196 | 1796.262 | 6.492494 | -0.006224938 | 0.0009808864 | 0.006368399 | 790.1057 | 195.7916 | 786.8595 | 793.352 | 205713.1 | 206141.2 | 205797.85
1197 | 1797.212 | 6.484676 | -0.00620746 | 0.0009781677 | 0.006343101 | 790.0926 | 195.8262 | 786.8502 | 793.3349 | 205720.9 | 206050.6 | 205803.95
1198 | 1798.159 | 6.472871 | -0.006179454 | 0.0009752421 | 0.006312616 | 790.0886 | 195.8411 | 786.8522 | 793.3251 | 205722.2 | 205979.6 | 205804.45
1199 | 1799.107 | 6.480439 | -0.006150428 | 0.0009711778 | 0.006293659 | 790.0884 | 195.8159 | 786.8482 | 793.3286 | 205733.2 | 205931.3 | 205819.4
1200 | 1800.054 | 6.473487 | -0.00614198 | 0.0009704152 | 0.00628197 | 790.0584 | 195.8388 | 786.8217 | 793.2952 | 205745.9 | 205890.5 | 205834.8
1201 | 1801.002 | 6.464951 | -0.006118226 | 0.0009706174 | 0.006274994 | 790.0353 | 195.7453 | 786.8028 | 793.2678 | 205769.6 | 205889.6 | 205863.55
1202 | 1801.953 | 6.491621 | -0.006106742 | 0.0009643256 | 0.006260036 | 790.0371 | 195.7589 | 786.7913 | 793.2829 | 205782.6 | 205882.6 | 205867.75
1203 | 1802.902 | 6.501754 | -0.006081749 | 0.0009590022 | 0.006235196 | 790.0018 | 195.814 | 786.7509 | 793.2527 | 205773.2 | 205887 | 205852.45
1204 | 1803.852 | 6.471566 | -0.006056207 | 0.0009588283 | 0.006205121 | 790.0052 | 195.7981 | 786.7694 | 793.241 | 205758.4 | 205886.7 | 205841.85
1205 | 1804.802 | 6.482398 | -0.006022072 | 0.0009540872 | 0.006184773 | 789.989 | 195.7741 | 786.7478 | 793.2302 | 205750 | 205905.6 | 205830.95
1206 | 1805.75 | 6.526459 | -0.005991815 | 0.0009418776 | 0.006147126 | 790.0161 | 195.7843 | 786.7528 | 793.2793 | 205754.4 | 205923.7 | 205837.2
1207 | 1806.698 | 6.533021 | -0.005958692 | 0.0009362792 | 0.006116732 | 790.056 | 195.808 | 786.7895 | 793.3225 | 205764.3 | 205957.5 | 205846.5
1208 | 1807.648 | 6.538928 | -0.005913633 | 0.0009303545 | 0.006083521 | 790.056 | 195.8135 | 786.7865 | 793.3255 | 205764.7 | 205952.9 | 205845.3
1209 | 1808.597 | 6.462189 | -0.005884638 | 0.0009365295 | 0.00605203 | 790.0323 | 195.7803 | 786.8012 | 793.2634 | 205745.2 | 205931.7 | 205825.25
1210 | 1809.545 | 6.517541 | -0.005857169 | 0.0009251276 | 0.006029557 | 790.0442 | 195.7672 | 786.7854 | 793.3029 | 205748 | 205925.3 | 205826.6
1211 | 1810.495 | 6.516294 | -0.005830178 | 0.000921262 | 0.006003214 | 790.0223 | 195.8125 | 786.7642 | 793.2805 | 205750.6 | 205911.9 | 205833.7
1212 | 1811.443 | 6.504152 | -0.00579472 | 0.0009179057 | 0.005970198 | 790.0026 | 195.8125 | 786.7505 | 793.2547 | 205757.4 | 205920 | 205840.4
1213 | 1812.389 | 6.479153 | -0.005771123 | 0.0009176542 | 0.005945622 | 789.9962 | 195.8103 | 786.7566 | 793.2358 | 205768.4 | 205928.7 | 205850.95
1214 | 1813.339 | 6.501363 | -0.005718921 | 0.0009099036 | 0.005915614 | 789.9675 | 195.785 | 786.7168 | 793.2182 | 205777 | 205925.9 | 205858.85
1215 | 1814.286 | 6.531674 | -0.005681875 | 0.0009016132 | 0.005889043 | 789.994 | 195.8317 | 786.7282 | 793.2598 | 205849.2 | 205905.3 | 205937.55
1216 | 1815.235 | 6.51771 | -0.005663761 | 0.0008986556 | 0.005857176 | 789.9628 | 195.7594 | 786.704 | 793.2217 | 205924.6 | 205905.2 | 206011.2
1217 | 1816.184 | 6.510704 | -0.005632997 | 0.0008936346 | 0.005818191 | 789.9583 | 195.7455 | 786.703 | 793.2137 | 206008.3 | 205916.8 | 206089.65
1218 | 1817.132 | 6.523192 | -0.005593485 | 0.000887951 | 0.005792275 | 789.9452 | 195.7844 | 786.6836 | 793.2068 | 206030.8 | 205923.4 | 206110.85
1219 | 1818.082 | 6.488756 | -0.005550861 | 0.0008864608 | 0.005752028 | 789.9495 | 195.7523 | 786.7051 | 793.1939 | 205997.9 | 205933.5 | 206075.25
1220 | 1819.03 | 6.500672 | -0.005519802 | 0.00087976 | 0.005719031 | 789.945 | 195.7904 | 786.6947 | 793.1954 | 205940.7 | 205940.7 | 206017.45
1221 | 1819.98 | 6.471851 | -0.005489922 | 0.0008775855 | 0.005679603 | 789.9117 | 195.7584 | 786.6758 | 793.1476 | 205888.2 | 206025.9 | 205962.05
1222 | 1820.929 | 6.52321 | -0.005455682 | 0.000866787 | 0.005654234 | 789.9363 | 195.8216 | 786.6747 | 793.1979 | 205838.9 | 206097.8 | 205914.4
1223 | 1821.879 | 6.511816 | -0.005415671 | 0.0008626483 | 0.005617407 | 789.9119 | 195.7749 | 786.656 | 793.1678 | 205795.5 | 206171 | 205869.65
1224 | 1822.828 | 6.543813 | -0.00536987 | 0.0008524012 | 0.005577954 | 789.8822 | 195.7592 | 786.6103 | 793.1541 | 205759.3 | 206190.9 | 205832.7
1225 | 1823.779 | 6.536951 | -0.005332109 | 0.0008480581 | 0.005543714 | 789.8975 | 195.7657 | 786.629 | 793.166 | 205737.9 | 206152.6 | 205813.05
1226 | 1824.726 | 6.498213 | -0.005279777 | 0.0008457648 | 0.00549596 | 789.8843 | 195.7146 | 786.6352 | 793.1334 | 205732.3 | 206094.2 | 205806.5
1227 | 1825.68 | 6.55231 | -0.005229043 | 0.0008328263 | 0.005456936 | 789.9238 | 195.7833 | 786.6476 | 793.1999 | 205724.7 | 206035.9 | 205797.9
1228 | 1826.626 | 6.513534 | -0.005196991 | 0.0008299782 | 0.005406091 | 789.9293 | 195.7809 | 786.6725 | 793.186 | 205717.5 | 205989.9 | 205789.45
1229 | 1827.576 | 6.505563 | -0.005150348 | 0.0008235274 | 0.005357509 | 789.9453 | 195.7735 | 786.6926 | 793.1981 | 205721 | 205943.8 | 205791.65
1230 | 1828.529 | 6.540004 | -0.00508685 | 0.0008143614 | 0.005325927 | 789.9385 | 195.7341 | 786.6685 | 793.2085 | 205719.7 | 205906.1 | 205789.7
1231 | 1829.479 | 6.512983 | -0.005050907 | 0.0008104735 | 0.0052786 | 789.9277 | 195.7764 | 786.6712 | 793.1842 | 205723.6 | 205888.2 | 205794.7
1232 | 1830.428 | 6.529197 | -0.004996082 | 0.0008011208 | 0.005230676 | 789.9421 | 195.734375 | 786.6775 | 793.2067 | 205736.8 | 205880.7 | 205806.6
1233 | 1831.377 | 6.506969 | -0.004954714 | 0.0007995089 | 0.00520238 | 789.9346 | 195.7497 | 786.6811 | 793.1881 | 205739.6 | 205871.1 | 205811.35
1234 | 1832.331 | 6.499102 | -0.004931749 | 0.0007946549 | 0.005164543 | 789.9009 | 195.7024 | 786.6514 | 793.1505 | 205757.9 | 205861.4 | 205829.75
1235 | 1833.28 | 6.480169 | -0.004899566 | 0.0007923403 | 0.005134499 | 789.8617 | 195.758 | 786.6216 | 793.1018 | 205759.9 | 205862.3 | 205834.9
1236 | 1834.229 | 6.504228 | -0.004845697 | 0.0007818199 | 0.005085135 | 789.8322 | 195.7888 | 786.5801 | 793.0843 | 205798.2 | 205859.7 | 205874.55
1237 | 1835.177 | 6.51763 | -0.004796952 | 0.0007740505 | 0.005044975 | 789.8234 | 195.7481 | 786.5646 | 793.0822 | 205874.4 | 205865.8 | 205950.45
1238 | 1836.126 | 6.564507 | -0.004756283 | 0.0007619284 | 0.005001684 | 789.8292 | 195.7177 | 786.5469 | 793.1114 | 205931.7 | 205876.4 | 206005.9
1239 | 1837.075 | 6.543635 | -0.004700456 | 0.0007556301 | 0.004944568 | 789.8347 | 195.7537 | 786.5629 | 793.1065 | 205931.1 | 205883.1 | 206006.05
1240 | 1838.023 | 6.514502 | -0.00464266 | 0.0007515227 | 0.004895796 | 789.8185 | 195.7579 | 786.5612 | 793.0757 | 205917 | 205901.6 | 205989.65
1241 | 1838.971 | 6.531871 | -0.004586038 | 0.0007415771 | 0.004843886 | 789.8104 | 195.7743 | 786.5445 | 793.0763 | 205896.9 | 205909.9 | 205964
1242 | 1839.921 | 6.509732 | -0.004525119 | 0.0007363564 | 0.004793483 | 789.8486 | 195.8093 | 786.5937 | 793.1034 | 205873.7 | 205950.9 | 205942.6
1243 | 1840.872 | 6.535541 | -0.004462019 | 0.0007236769 | 0.00472962 | 789.8655 | 195.7445 | 786.5977 | 793.1332 | 205839.5 | 206026.5 | 205905.3
1244 | 1841.822 | 6.499563 | -0.004395946 | 0.0007185951 | 0.004670554 | 789.901 | 195.7512 | 786.6513 | 793.1508 | 205806.6 | 206080.1 | 205873
1245 | 1842.772 | 6.482758 | -0.004352538 | 0.0007131823 | 0.004623388 | 789.9045 | 195.6931 | 786.6631 | 793.1458 | 205761.6 | 206081 | 205825.25
1246 | 1843.723 | 6.51435 | -0.004293037 | 0.0007009559 | 0.004566272 | 789.936 | 195.7327 | 786.6789 | 793.1932 | 205731.4 | 206062.3 | 205796
1247 | 1844.671 | 6.537915 | -0.004239061 | 0.0006901463 | 0.004512118 | 789.9219 | 195.708 | 786.653 | 793.1909 | 205755.1 | 206031.1 | 205824.3
1248 | 1845.619 | 6.503415 | -0.004187472 | 0.000687022 | 0.004467989 | 789.9129 | 195.7834 | 786.6612 | 793.1646 | 205816.4 | 206011.5 | 205884.7
1249 | 1846.571 | 6.497491 | -0.004143364 | 0.0006794951 | 0.004415013 | 789.9212 | 195.7729 | 786.6724 | 793.1699 | 205877.4 | 205971.1 | 205946.95
1250 | 1847.52 | 6.500685 | -0.0040987 | 0.0006719858 | 0.004368368 | 789.9385 | 195.7799 | 786.6881 | 793.1888 | 205941.8 | 205939.4 | 206012.75
1251 | 1848.47 | 6.485267 | -0.004021524 | 0.000664367 | 0.004308598 | 789.9404 | 195.7923 | 786.6978 | 793.1831 | 205999.9 | 205888.9 | 206069.15
1252 | 1849.418 | 6.506591 | -0.003972467 | 0.0006557286 | 0.004266558 | 789.8946 | 195.7765 | 786.6413 | 793.1479 | 206026.3 | 205860.6 | 206095.55
1253 | 1850.366 | 6.514998 | -0.003913408 | 0.0006457626 | 0.004207142 | 789.8906 | 195.7792 | 786.6331 | 793.1481 | 206056.5 | 205893.5 | 206128.05
1254 | 1851.313 | 6.475118 | -0.003871063 | 0.0006424807 | 0.004160138 | 789.939 | 195.7404 | 786.7015 | 793.1766 | 206076 | 205953 | 206147.75
1255 | 1852.263 | 6.453927 | -0.003811186 | 0.000635611 | 0.004102187 | 789.9206 | 195.7865 | 786.6936 | 793.1475 | 206070 | 206016.5 | 206135.4
1256 | 1853.211 | 6.473644 | -0.003736684 | 0.0006251335 | 0.004046892 | 789.8926 | 195.7387 | 786.6558 | 793.1294 | 206046.1 | 206083.7 | 206111.55
1257 | 1854.162 | 6.450563 | -0.003684031 | 0.0006181542 | 0.003987443 | 789.8958 | 195.7586 | 786.6705 | 793.121 | 206021.6 | 206138.4 | 206084.05
1258 | 1855.109 | 6.501922 | -0.003636787 | 0.0006054421 | 0.003936537 | 789.8763 | 195.7444 | 786.6253 | 793.1272 | 205968.9 | 206164.8 | 206030.65
1259 | 1856.059 | 6.482966 | -0.003564024 | 0.0005973838 | 0.003872819 | 789.8483 | 195.7035 | 786.6068 | 793.0898 | 205886.2 | 206199.6 | 205943.55
1260 | 1857.008 | 6.477241 | -0.003486782 | 0.0005908786 | 0.003827263 | 789.8494 | 195.7888 | 786.6108 | 793.088 | 205774.1 | 206219.5 | 205822.7
1261 | 1857.956 | 6.478891 | -0.003430618 | 0.0005781394 | 0.003745702 | 789.855 | 195.7393 | 786.6156 | 793.0945 | 205691 | 206200.8 | 205747.5
1262 | 1858.904 | 6.488149 | -0.003359857 | 0.0005720277 | 0.003711401 | 789.8414 | 195.7772 | 786.5973 | 793.0855 | 205670 | 206177 | 205726.9
1263 | 1859.854 | 6.483131 | -0.003318306 | 0.0005587366 | 0.003622363 | 789.8575 | 195.6814 | 786.616 | 793.0991 | 205695.1 | 206146.5 | 205750.35
1264 | 1860.804 | 6.455591 | -0.003240282 | 0.0005515425 | 0.003560533 | 789.8296 | 195.7113 | 786.6018 | 793.0574 | 205704 | 206092.4 | 205761.8
1265 | 1861.754 | 6.439034 | -0.003175524 | 0.0005446142 | 0.003506789 | 789.8469 | 195.711 | 786.6274 | 793.0664 | 205736.4 | 206000.9 | 205792.8
1266 | 1862.705 | 6.492009 | -0.003101387 | 0.000528581 | 0.003431553 | 789.8492 | 195.736 | 786.6032 | 793.0952 | 205756.6 | 205871.3 | 205812.75
1267 | 1863.656 | 6.48263 | -0.003025629 | 0.0005200585 | 0.003371347 | 789.832 | 195.7063 | 786.5907 | 793.0733 | 205755.6 | 205804 | 205812.75
1268 | 1864.604 | 6.473434 | -0.002950841 | 0.0005064139 | 0.003278237 | 789.8603 | 195.7865 | 786.6236 | 793.097 | 205729 | 205783.8 | 205784.95
1269 | 1865.552 | 6.4566 | -0.002871604 | 0.000496917 | 0.003208394 | 789.8779 | 195.7069 | 786.6496 | 793.1062 | 205671.9 | 205805.6 | 205724.7
1270 | 1866.501 | 6.481532 | -0.002791717 | 0.0004843977 | 0.003139639 | 789.8722 | 195.7344 | 786.6315 | 793.113 | 205643.6 | 205819.6 | 205696.3
1271 | 1867.448 | 6.464715 | -0.002750094 | 0.0004784414 | 0.003092987 | 789.8812 | 195.7029 | 786.6488 | 793.1135 | 205620.8 | 205849.2 | 205671.55
1272 | 1868.398 | 6.437352 | -0.002685031 | 0.0004710238 | 0.003032146 | 789.8569 | 195.7167 | 786.6382 | 793.0756 | 205612.3 | 205868.9 | 205669.6
1273 | 1869.35 | 6.475389 | -0.002613827 | 0.0004564118 | 0.002955444 | 789.8524 | 195.7408 | 786.6147 | 793.0901 | 205622.3 | 205869.9 | 205678.8
1274 | 1870.299 | 6.483442 | -0.0025374 | 0.0004447872 | 0.002883752 | 789.8414 | 195.7445 | 786.5997 | 793.0831 | 205642.1 | 205840.9 | 205700.85
1275 | 1871.247 | 6.451142 | -0.002469777 | 0.0004387927 | 0.002830714 | 789.8389 | 195.7721 | 786.6133 | 793.0645 | 205659.2 | 205777.5 | 205716.8
1276 | 1872.196 | 6.499853 | -0.002384019 | 0.00042238 | 0.002745408 | 789.8502 | 195.7626 | 786.6003 | 793.1002 | 205656 | 205749 | 205708.9
1277 | 1873.147 | 6.472543 | -0.002313157 | 0.0004118967 | 0.002666019 | 789.845 | 195.7603 | 786.6087 | 793.0813 | 205591.1 | 205722.3 | 205640.2
1278 | 1874.095 | 6.486244 | -0.002234019 | 0.0004004661 | 0.002597521 | 789.8698 | 195.7138 | 786.6266 | 793.1129 | 205501.3 | 205726.9 | 205549.15
1279 | 1875.046 | 6.489596 | -0.002147947 | 0.0003882024 | 0.002519277 | 789.8557 | 195.7248 | 786.6109 | 793.1005 | 205407.1 | 205735.3 | 205451.75
1280 | 1875.998 | 6.488113 | -0.002077418 | 0.0003748813 | 0.002432272 | 789.8588 | 195.775 | 786.6147 | 793.1028 | 205325.4 | 205759.6 | 205369.65
1281 | 1876.947 | 6.477738 | -0.001996411 | 0.0003649749 | 0.002364212 | 789.8769 | 195.7232 | 786.638 | 793.1157 | 205261.6 | 205774.4 | 205305.25
1282 | 1877.895 | 6.458151 | -0.001915971 | 0.0003536387 | 0.002283852 | 789.8863 | 195.6659 | 786.6572 | 793.1153 | 205223.7 | 205761.8 | 205264.05
1283 | 1878.843 | 6.490671 | -0.001815901 | 0.0003384364 | 0.002196679 | 789.8717 | 195.6936 | 786.6263 | 793.117 | 205213.2 | 205689.3 | 205257.95
1284 | 1879.791 | 6.465048 | -0.001729505 | 0.0003280234 | 0.002120687 | 789.8986 | 195.7125 | 786.666 | 793.1311 | 205230.9 | 205597 | 205275.15
1285 | 1880.737 | 6.450901 | -0.001658295 | 0.0003166984 | 0.00204299 | 789.8664 | 195.729 | 786.6409 | 793.0918 | 205226.9 | 205496.4 | 205271.5
1286 | 1881.685 | 6.464264 | -0.001568598 | 0.0003064657 | 0.001981075 | 789.8761 | 195.6799 | 786.6439 | 793.1082 | 205205.2 | 205413.9 | 205247.75
1287 | 1882.635 | 6.493118 | -0.001508289 | 0.0002912354 | 0.001891026 | 789.8932 | 195.7186 | 786.6466 | 793.1397 | 205183.7 | 205348.9 | 205226
1288 | 1883.583 | 6.459119 | -0.001414626 | 0.0002781201 | 0.001796411 | 789.9093 | 195.7149 | 786.6798 | 793.1389 | 205151.1 | 205304.4 | 205195
1289 | 1884.531 | 6.520384 | -0.001339226 | 0.0002645381 | 0.00172489 | 789.9194 | 195.6659 | 786.6592 | 793.1796 | 205141.4 | 205302.7 | 205184.2
1290 | 1885.479 | 6.484039 | -0.001258868 | 0.0002532636 | 0.001642171 | 789.9542 | 195.7201 | 786.7122 | 793.1963 | 205141 | 205319.4 | 205185.85
1291 | 1886.427 | 6.480328 | -0.001155357 | 0.0002398356 | 0.001554213 | 789.9637 | 195.7489 | 786.7236 | 793.2039 | 205169 | 205316.1 | 205224.45
1292 | 1887.374 | 6.474172 | -0.00108008 | 0.0002274779 | 0.001472731 | 789.9947 | 195.6828 | 786.7576 | 793.2318 | 205222.2 | 205290.3 | 205270.5
1293 | 1888.324 | 6.426812 | -0.001003804 | 0.0002171394 | 0.001395514 | 790.0007 | 195.6624 | 786.7872 | 793.2141 | 205294.4 | 205268.3 | 205346.25
1294 | 1889.274 | 6.476195 | -0.0008908287 | 0.0001994915 | 0.001291946 | 789.9983 | 195.6535 | 786.7602 | 793.2364 | 205362.1 | 205238.9 | 205412.45
1295 | 1890.222 | 6.43467 | -0.0008042722 | 0.0001878825 | 0.001208962 | 790.0394 | 195.7198 | 786.8221 | 793.2567 | 205426.2 | 205227 | 205478.95
1296 | 1891.17 | 6.456672 | -0.0007151266 | 0.000175531 | 0.001133346 | 790.0221 | 195.7215 | 786.7938 | 793.2505 | 205468.8 | 205230.7 | 205519.6
1297 | 1892.12 | 6.435184 | -0.0006238129 | 0.000163577 | 0.001052648 | 790.0141 | 195.6982 | 786.7965 | 793.2317 | 205489.3 | 205279.9 | 205536.9
1298 | 1893.068 | 6.504402 | -0.0005447466 | 0.0001481732 | 0.0009637779 | 790.0156 | 195.6665 | 786.7634 | 793.2678 | 205487.9 | 205318.8 | 205538.45
1299 | 1894.018 | 6.502886 | -0.0004815434 | 0.0001361007 | 0.0008850473 | 790.0345 | 195.7045 | 786.7831 | 793.286 | 205483.2 | 205398.1 | 205529.6
1300 | 1894.969 | 6.493057 | -0.000390872 | 0.000126965 | 0.0008243908 | 790.012 | 195.6787 | 786.7655 | 793.2586 | 205474.8 | 205462.8 | 205520.3
1301 | 1895.919 | 6.483768 | -0.0003147552 | 0.0001135488 | 0.0007362244 | 790.0407 | 195.6431 | 786.7989 | 793.2826 | 205479.5 | 205531.7 | 205526.55
1302 | 1896.867 | 6.493044 | -0.0001939286 | 9.491254e-05 | 0.0006162713 | 790.0627 | 195.7301 | 786.8162 | 793.3093 | 205480 | 205570.4 | 205526.1
1303 | 1897.814 | 6.442195 | -0.0001171214 | 8.305331e-05 | 0.0005350456 | 790.1054 | 195.6924 | 786.8843 | 793.3265 | 205481.1 | 205584.5 | 205526.15
1304 | 1898.764 | 6.47526 | -8.624291e-06 | 6.516362e-05 | 0.0004219514 | 790.1384 | 195.7172 | 786.9008 | 793.376 | 205475.8 | 205589 | 205522.6
1305 | 1899.71 | 6.503652 | 9.066315e-05 | 5.099885e-05 | 0.0003316788 | 790.1544 | 195.7174 | 786.9026 | 793.4063 | 205468.7 | 205576 | 205517.15
1306 | 1900.659 | 6.46452 | 0.0001826057 | 3.68617e-05 | 0.0002382932 | 790.1549 | 195.6909 | 786.9227 | 793.3872 | 205486.4 | 205565.8 | 205533.15
1307 | 1901.606 | 6.446846 | 0.0002882696 | 2.273406e-05 | 0.000146563 | 790.1775 | 195.656 | 786.9541 | 793.4009 | 205509.1 | 205573.6 | 205552.75
1308 | 1902.554 | 6.459544 | 0.0003965452 | 8.05028e-06 | 5.200114e-05 | 790.1958 | 195.6764 | 786.9661 | 793.4256 | 205509.9 | 205572.2 | 205557.4
1309 | 1903.504 | 6.438719 | 0.0004448361 | -4.541714e-06 | -2.924282e-05 | 790.18 | 195.6815 | 786.9606 | 793.3993 | 205521.1 | 205571.2 | 205571.95
1310 | 1904.452 | 6.467187 | 0.000557866 | -1.702861e-05 | -0.0001101272 | 790.1595 | 195.6685 | 786.9259 | 793.3931 | 205536.3 | 205569.4 | 205585.65
1311 | 1905.399 | 6.464631 | 0.0006351109 | -2.989844e-05 | -0.0001932824 | 790.1459 | 195.7074 | 786.9136 | 793.3782 | 205540.1 | 205565.6 | 205584.65
1312 | 1906.345 | 6.452335 | 0.0007442934 | -4.438747e-05 | -0.0002864028 | 790.1113 | 195.6925 | 786.8852 | 793.3375 | 205532.7 | 205579.9 | 205576.15
1313 | 1907.295 | 6.50268 | 0.0008354549 | -5.787257e-05 | -0.0003763268 | 790.0892 | 195.6763 | 786.8379 | 793.3405 | 205534.6 | 205596.4 | 205579.45
1314 | 1908.243 | 6.489093 | 0.0009169541 | -7.221568e-05 | -0.0004686143 | 790.0989 | 195.7057 | 786.8543 | 793.3434 | 205549.1 | 205604.9 | 205591.95
1315 | 1909.195 | 6.488874 | 0.001020834 | -8.777486e-05 | -0.00056956 | 790.1155 | 195.698 | 786.871 | 793.3599 | 205598.5 | 205622.8 | 205642.55
1316 | 1910.144 | 6.492883 | 0.001107223 | -0.0001022862 | -0.0006641322 | 790.1408 | 195.6778 | 786.8943 | 793.3872 | 205636.2 | 205635 | 205677.3
1317 | 1911.092 | 6.481406 | 0.00124124 | -0.0001207878 | -0.0007828748 | 790.1565 | 195.7526 | 786.9157 | 793.3972 | 205652.7 | 205629.2 | 205695.1
1318 | 1912.042 | 6.498938 | 0.001343836 | -0.0001346215 | -0.0008748965 | 790.2027 | 195.6947 | 786.9533 | 793.4522 | 205630.1 | 205619.6 | 205673.05
1319 | 1912.992 | 6.523932 | 0.001442981 | -0.0001524632 | -0.0009946593 | 790.2108 | 195.6631 | 786.9488 | 793.4727 | 205653.7 | 205624.3 | 205696.15
1320 | 1913.94 | 6.456091 | 0.001527502 | -0.0001644946 | -0.001061992 | 790.2148 | 195.7113 | 786.9868 | 793.4429 | 205698.2 | 205634.8 | 205743.6
1321 | 1914.891 | 6.45135 | 0.001636922 | -0.0001810514 | -0.001168026 | 790.2313 | 195.6811 | 787.0056 | 793.457 | 205739.3 | 205686.6 | 205785.8
1322 | 1915.839 | 6.455058 | 0.001710148 | -0.0001955346 | -0.001262187 | 790.2234 | 195.6689 | 786.9959 | 793.451 | 205758.9 | 205718.4 | 205806.4
1323 | 1916.789 | 6.427598 | 0.001827298 | -0.000212101 | -0.0013633 | 790.2025 | 195.6702 | 786.9887 | 793.4163 | 205775 | 205737.5 | 205817.35
1324 | 1917.737 | 6.504762 | 0.001909072 | -0.0002224987 | -0.001447301 | 790.1979 | 195.638 | 786.9455 | 793.4502 | 205748.7 | 205716 | 205789.3
1325 | 1918.687 | 6.477596 | 0.001999237 | -0.0002353615 | -0.001524577 | 790.1692 | 195.6914 | 786.9304 | 793.408 | 205697.9 | 205738.6 | 205731.7
1326 | 1919.638 | 6.491484 | 0.00212806 | -0.0002544463 | -0.001651734 | 790.1924 | 195.6596 | 786.9467 | 793.4382 | 205602.3 | 205789 | 205634.35
1327 | 1920.586 | 6.49945 | 0.002228024 | -0.000269629 | -0.00175244 | 790.1781 | 195.6493 | 786.9284 | 793.4278 | 205502.4 | 205832.3 | 205530.9
1328 | 1921.536 | 6.487101 | 0.002322713 | -0.0002853561 | -0.001851134 | 790.1697 | 195.6489 | 786.9262 | 793.4133 | 205397.7 | 205853.9 | 205427.95
1329 | 1922.484 | 6.483362 | 0.002437992 | -0.0003007123 | -0.001949627 | 790.1923 | 195.664 | 786.9507 | 793.434 | 205329.4 | 205859.7 | 205355.7
1330 | 1923.433 | 6.464521 | 0.002510206 | -0.0003140049 | -0.002029891 | 790.1994 | 195.6802 | 786.9671 | 793.4316 | 205291.8 | 205829.9 | 205324
1331 | 1924.383 | 6.474293 | 0.002589923 | -0.0003316445 | -0.002147164 | 790.1595 | 195.6911 | 786.9224 | 793.3967 | 205320.6 | 205765.5 | 205353.25
1332 | 1925.333 | 6.464237 | 0.002735292 | -0.0003467354 | -0.00224138 | 790.1581 | 195.6705 | 786.926 | 793.3902 | 205380 | 205666.4 | 205415.75
1333 | 1926.282 | 6.503995 | 0.002808304 | -0.0003596333 | -0.002339053 | 790.1226 | 195.6789 | 786.8706 | 793.3746 | 205408.6 | 205559.4 | 205435.35
1334 | 1927.231 | 6.479353 | 0.002922808 | -0.0003780175 | -0.002449309 | 790.1228 | 195.6624 | 786.8831 | 793.3625 | 205375.6 | 205458.2 | 205401.15
1335 | 1928.18 | 6.466918 | 0.00303637 | -0.0003934041 | -0.002544112 | 790.1108 | 195.6421 | 786.8774 | 793.3443 | 205334.4 | 205382 | 205356.05
1336 | 1929.128 | 6.50967 | 0.003142041 | -0.0004070831 | -0.002649977 | 790.1009 | 195.6726 | 786.846 | 793.3557 | 205291.6 | 205356.2 | 205318.25
1337 | 1930.077 | 6.491231 | 0.003233536 | -0.0004224625 | -0.002742302 | 790.0914 | 195.6457 | 786.8458 | 793.337 | 205278.1 | 205385.9 | 205305.95
1338 | 1931.026 | 6.487178 | 0.003332198 | -0.0004403921 | -0.002856902 | 790.0433 | 195.7067 | 786.7998 | 793.2869 | 205313 | 205451.5 | 205339.45
1339 | 1931.974 | 6.490553 | 0.003446325 | -0.0004546805 | -0.002951128 | 790.0176 | 195.6509 | 786.7723 | 793.2629 | 205346.1 | 205462.1 | 205372.1
1340 | 1932.923 | 6.516705 | 0.00353827 | -0.0004678225 | -0.003048661 | 790.002 | 195.704 | 786.7437 | 793.2604 | 205384 | 205426.7 | 205414.65
1341 | 1933.871 | 6.495752 | 0.003619725 | -0.0004864647 | -0.003159954 | 789.9586 | 195.6688 | 786.7108 | 793.2065 | 205406.7 | 205377.7 | 205434.85
1342 | 1934.819 | 6.505805 | 0.003722484 | -0.0004973961 | -0.003235962 | 789.9177 | 195.6188 | 786.6648 | 793.1706 | 205383.8 | 205344.9 | 205408.95
1343 | 1935.769 | 6.518358 | 0.003842382 | -0.0005146459 | -0.003354646 | 789.9175 | 195.6454 | 786.6583 | 793.1766 | 205353.2 | 205333.8 | 205372.6
1344 | 1936.717 | 6.498418 | 0.003938263 | -0.0005328862 | -0.003462917 | 789.8746 | 195.6601 | 786.6254 | 793.1238 | 205292.3 | 205365.9 | 205313.3
1345 | 1937.665 | 6.490585 | 0.004026555 | -0.0005463992 | -0.00354645 | 789.9133 | 195.6712 | 786.668 | 793.1586 | 205236.9 | 205398.1 | 205257.75
1346 | 1938.615 | 6.504096 | 0.004161382 | -0.0005624754 | -0.003658394 | 789.9405 | 195.6512 | 786.6885 | 793.1926 | 205189.7 | 205445.3 | 205209.1
1347 | 1939.564 | 6.523325 | 0.004272378 | -0.0005789476 | -0.003776663 | 789.9257 | 195.6359 | 786.6641 | 793.1874 | 205169 | 205463 | 205190.25
1348 | 1940.512 | 6.509103 | 0.004382504 | -0.0005970508 | -0.003886265 | 789.9296 | 195.6989 | 786.6751 | 793.1842 | 205136.1 | 205434.1 | 205155.25
1349 | 1941.46 | 6.497623 | 0.004487106 | -0.0006150543 | -0.003996391 | 789.9462 | 195.6706 | 786.6974 | 793.195 | 205108.5 | 205392 | 205127.5
1350 | 1942.41 | 6.425223 | 0.004585976 | -0.0006359317 | -0.004086003 | 789.9656 | 195.6475 | 786.753 | 793.1782 | 205102 | 205334.3 | 205123.9
1351 | 1943.36 | 6.499759 | 0.004720058 | -0.0006487905 | -0.004216982 | 789.9845 | 195.6662 | 786.7346 | 793.2344 | 205112.4 | 205278.6 | 205133.3
1352 | 1944.308 | 6.512472 | 0.004811412 | -0.0006611973 | -0.004306029 | 789.996 | 195.671 | 786.7398 | 793.2523 | 205101.4 | 205228.5 | 205120.4
1353 | 1945.256 | 6.449137 | 0.004927682 | -0.0006844058 | -0.004413827 | 790.0058 | 195.6332 | 786.7813 | 793.2304 | 205086.2 | 205211.5 | 205103.95
1354 | 1946.206 | 6.483527 | 0.005026858 | -0.0006973414 | -0.004521232 | 790.0233 | 195.6331 | 786.7816 | 793.2651 | 205082.9 | 205174.4 | 205101
1355 | 1947.153 | 6.530236 | 0.005087428 | -0.0007028822 | -0.004589987 | 790.0195 | 195.6282 | 786.7544 | 793.2847 | 205075.3 | 205146.5 | 205090.4
1356 | 1948.102 | 6.477523 | 0.005201113 | -0.0007248324 | -0.004695119 | 790.0255 | 195.6597 | 786.7868 | 793.2643 | 205085.5 | 205145.8 | 205105.6
1357 | 1949.049 | 6.505017 | 0.005346316 | -0.0007389663 | -0.004806988 | 789.9862 | 195.661 | 786.7337 | 793.2387 | 205147.3 | 205154.2 | 205172.7
1358 | 1949.997 | 6.4897 | 0.00538641 | -0.0007530491 | -0.004887063 | 789.9838 | 195.6095 | 786.7389 | 793.2286 | 205228.2 | 205139.4 | 205253.5
1359 | 1950.946 | 6.484335 | 0.00550699 | -0.0007710784 | -0.004999931 | 789.9895 | 195.6627 | 786.7473 | 793.2316 | 205309.5 | 205121.7 | 205335.85
1360 | 1951.894 | 6.473789 | 0.005634432 | -0.0007914776 | -0.005123859 | 790.0013 | 195.5855 | 786.7644 | 793.2382 | 205365 | 205119.1 | 205387.65
1361 | 1952.842 | 6.461858 | 0.00571043 | -0.0008055298 | -0.005205219 | 790.0136 | 195.6467 | 786.7827 | 793.2445 | 205399.4 | 205105.5 | 205419
1362 | 1953.79 | 6.465603 | 0.005810804 | -0.0008202356 | -0.005303318 | 789.9875 | 195.5968 | 786.7547 | 793.2203 | 205372.1 | 205125.7 | 205389
1363 | 1954.739 | 6.47704 | 0.005879928 | -0.0008291302 | -0.005370309 | 790.0364 | 195.5484 | 786.7979 | 793.2749 | 205341 | 205198.1 | 205356
1364 | 1955.69 | 6.435166 | 0.005986294 | -0.0008516675 | -0.005480622 | 790.0226 | 195.607 | 786.805 | 793.2401 | 205274.9 | 205278.8 | 205290.25
1365 | 1956.642 | 6.486864 | 0.006120269 | -0.0008632249 | -0.005599623 | 790.0163 | 195.6591 | 786.7729 | 793.2598 | 205227.1 | 205362.2 | 205242
1366 | 1957.591 | 6.489667 | 0.006203886 | -0.000876463 | -0.005687953 | 790.0444 | 195.619 | 786.7996 | 793.2893 | 205165.1 | 205410.3 | 205178.35
1367 | 1958.539 | 6.445436 | 0.006328453 | -0.0009011415 | -0.00580825 | 790.0552 | 195.6241 | 786.8325 | 793.2779 | 205099.8 | 205438.6 | 205108.6
1368 | 1959.487 | 6.503636 | 0.006420169 | -0.0009089494 | -0.005911476 | 790.0732 | 195.662 | 786.8214 | 793.3251 | 205027.6 | 205405.9 | 205036.45
1369 | 1960.437 | 6.474328 | 0.006504353 | -0.0009285224 | -0.006011559 | 790.098 | 195.5772 | 786.8608 | 793.3351 | 204954.9 | 205371 | 204963.7
1370 | 1961.385 | 6.490872 | 0.006653812 | -0.0009389212 | -0.006094417 | 790.1314 | 195.6484 | 786.886 | 793.3768 | 204910.9 | 205305.6 | 204917.4
1371 | 1962.335 | 6.504053 | 0.006739919 | -0.0009556706 | -0.006215732 | 790.1839 | 195.6042 | 786.9319 | 793.4359 | 204877 | 205256.9 | 204886.55
1372 | 1963.282 | 6.476119 | 0.006841028 | -0.0009761558 | -0.006321701 | 790.2588 | 195.6142 | 787.0208 | 793.4969 | 204886.2 | 205191.6 | 204895.3
1373 | 1964.231 | 6.500544 | 0.006956006 | -0.0009898211 | -0.006434375 | 790.2741 | 195.6076 | 787.0238 | 793.5244 | 204940.8 | 205117.4 | 204951.75
1374 | 1965.182 | 6.452056 | 0.007079653 | -0.001014547 | -0.006545913 | 790.2917 | 195.6544 | 787.0656 | 793.5177 | 204987.4 | 205045.3 | 204999.8
1375 | 1966.13 | 6.466145 | 0.007139352 | -0.001021808 | -0.006607161 | 790.2623 | 195.6534 | 787.0292 | 793.4954 | 205012.4 | 204972.5 | 205023.85
1376 | 1967.078 | 6.45678 | 0.007214898 | -0.001036322 | -0.006691302 | 790.2384 | 195.6336 | 787.01 | 793.4668 | 205011 | 204923.9 | 205018
1377 | 1968.026 | 6.420678 | 0.007306021 | -0.001056744 | -0.006785015 | 790.202 | 195.6287 | 786.9917 | 793.4124 | 204983.8 | 204896.1 | 204994.25
1378 | 1968.973 | 6.481819 | 0.007414063 | -0.001060878 | -0.006876422 | 790.1801 | 195.6315 | 786.9392 | 793.421 | 204946.8 | 204904.4 | 204955.55
1379 | 1969.923 | 6.464087 | 0.00746233 | -0.001072257 | -0.006931163 | 790.1412 | 195.6904 | 786.9092 | 793.3733 | 204923.2 | 204962.7 | 204927.05
1380 | 1970.873 | 6.486416 | 0.007556284 | -0.00108483 | -0.007036656 | 790.099 | 195.5764 | 786.8558 | 793.3422 | 204901.1 | 205012.2 | 204909.25
1381 | 1971.823 | 6.465614 | 0.007598276 | -0.001094556 | -0.00707698 | 790.0719 | 195.6153 | 786.8391 | 793.3047 | 204889.5 | 205035.3 | 204897.5
1382 | 1972.773 | 6.463403 | 0.007717252 | -0.001112355 | -0.007189599 | 790.07 | 195.5828 | 786.8383 | 793.3017 | 204879.8 | 205025 | 204884.75
1383 | 1973.722 | 6.500371 | 0.007815364 | -0.001120165 | -0.007281491 | 790.0456 | 195.6022 | 786.7954 | 793.2958 | 204867 | 205004.7 | 204871.75
1384 | 1974.67 | 6.509197 | 0.007929722 | -0.001136872 | -0.007400121 | 790.0622 | 195.5838 | 786.8076 | 793.3168 | 204848.4 | 204964.3 | 204858.4
1385 | 1975.62 | 6.485981 | 0.008020759 | -0.00115492 | -0.007490789 | 790.0865 | 195.6064 | 786.8435 | 793.3295 | 204855.8 | 204930.9 | 204864.9
1386 | 1976.57 | 6.483709 | 0.008110249 | -0.001169549 | -0.007583017 | 790.0693 | 195.6119 | 786.8274 | 793.3112 | 204847.8 | 204917.4 | 204854.9
1387 | 1977.517 | 6.498639 | 0.008220672 | -0.001181235 | -0.007676418 | 790.0797 | 195.5761 | 786.8304 | 793.329 | 204819.5 | 204905.5 | 204821.6
1388 | 1978.467 | 6.438212 | 0.008310706 | -0.001207255 | -0.007772563 | 790.0674 | 195.6759 | 786.8483 | 793.2865 | 204780.4 | 204889.7 | 204787.05
1389 | 1979.415 | 6.498338 | 0.008423075 | -0.001210253 | -0.007864632 | 790.0466 | 195.6316 | 786.7974 | 793.2958 | 204796.7 | 204876.5 | 204800.95
1390 | 1980.365 | 6.450702 | 0.008501532 | -0.001236642 | -0.007977208 | 790.0529 | 195.6139 | 786.8276 | 793.2783 | 204812.9 | 204868.4 | 204825.1
1391 | 1981.313 | 6.492812 | 0.008634831 | -0.001240971 | -0.008057389 | 790.0857 | 195.6475 | 786.8393 | 793.3321 | 204876.9 | 204874 | 204891.8
1392 | 1982.261 | 6.488385 | 0.008718904 | -0.001257525 | -0.008159305 | 790.0842 | 195.5559 | 786.84 | 793.3283 | 204931.8 | 204862 | 204941.4
1393 | 1983.21 | 6.469785 | 0.008786103 | -0.001273834 | -0.008241432 | 790.108 | 195.6143 | 786.8731 | 793.3429 | 204951.1 | 204823.7 | 204961.25
1394 | 1984.16 | 6.487411 | 0.008823758 | -0.001279251 | -0.00829903 | 790.1088 | 195.5853 | 786.8651 | 793.3525 | 204938 | 204793.7 | 204945.05
1395 | 1985.111 | 6.493274 | 0.008965665 | -0.001295382 | -0.008411274 | 790.0853 | 195.5799 | 786.8387 | 793.3319 | 204939.8 | 204805.2 | 204948.5
1396 | 1986.059 | 6.457842 | 0.009018955 | -0.001310087 | -0.008460333 | 790.0814 | 195.5563 | 786.8525 | 793.3104 | 204967.4 | 204837.3 | 204976.8
1397 | 1987.008 | 6.46665 | 0.009100689 | -0.001322326 | -0.008551023 | 790.0616 | 195.622 | 786.8283 | 793.295 | 204995.7 | 204906.7 | 205007.6
1398 | 1987.957 | 6.471732 | 0.009157805 | -0.001336243 | -0.008647806 | 790.0588 | 195.6187 | 786.823 | 793.2947 | 205044 | 204951 | 205059.25
1399 | 1988.906 | 6.471942 | 0.009232291 | -0.00134468 | -0.008702692 | 790.0467 | 195.5807 | 786.8108 | 793.2827 | 205085.3 | 204971.4 | 205097.8
1400 | 1989.857 | 6.475877 | 0.009338524 | -0.001359611 | -0.008804674 | 790.0631 | 195.5738 | 786.8252 | 793.3011 | 205076.6 | 204952.1 | 205084.95
1401 | 1990.805 | 6.482483 | 0.009434547 | -0.001371296 | -0.008889403 | 790.0372 | 195.6047 | 786.796 | 793.2785 | 205030.4 | 204957.2 | 205035.2
1402 | 1991.752 | 6.487091 | 0.009543118 | -0.001384199 | -0.008979428 | 790.0852 | 195.5653 | 786.8416 | 793.3287 | 204968.6 | 204986.2 | 204972.35
1403 | 1992.704 | 6.513174 | 0.009601454 | -0.001392073 | -0.009066811 | 790.1023 | 195.6105 | 786.8457 | 793.3589 | 204957.2 | 205019.5 | 204963.85
1404 | 1993.656 | 6.498196 | 0.009731623 | -0.001415885 | -0.0092007 | 790.1153 | 195.5418 | 786.8662 | 793.3644 | 204943.7 | 205074.5 | 204943.75
1405 | 1994.606 | 6.481129 | 0.00979671 | -0.001426235 | -0.009243616 | 790.1564 | 195.5968 | 786.9159 | 793.397 | 204884.5 | 205110.3 | 204882.95
1406 | 1995.556 | 6.49326 | 0.009829775 | -0.001432188 | -0.009299571 | 790.1369 | 195.6296 | 786.8903 | 793.3835 | 204812.9 | 205093.3 | 204804.15
1407 | 1996.505 | 6.455402 | 0.009949724 | -0.00145629 | -0.009400935 | 790.146 | 195.5497 | 786.9183 | 793.3737 | 204738 | 205040 | 204735
1408 | 1997.455 | 6.505821 | 0.00998301 | -0.001448493 | -0.009423633 | 790.1324 | 195.597 | 786.8795 | 793.3853 | 204700.2 | 204976.1 | 204694.05
1409 | 1998.403 | 6.485405 | 0.01007828 | -0.001469794 | -0.009532206 | 790.1418 | 195.6488 | 786.8991 | 793.3846 | 204691.5 | 204970.5 | 204688.55
1410 | 1999.351 | 6.519302 | 0.01016314 | -0.001474301 | -0.009611412 | 790.1293 | 195.5456 | 786.8697 | 793.389 | 204701.6 | 204943.8 | 204699.55
1411 | 2000.299 | 6.465124 | 0.01022628 | -0.001497235 | -0.009679808 | 790.1306 | 195.5524 | 786.898 | 793.3632 | 204729.3 | 204881.4 | 204731.05
1412 | 2001.248 | 6.490082 | 0.01031427 | -0.001503869 | -0.009760231 | 790.1117 | 195.5453 | 786.8667 | 793.3568 | 204804.1 | 204795.4 | 204802.55
1413 | 2002.2 | 6.468909 | 0.01035774 | -0.001520042 | -0.009833013 | 790.0854 | 195.5596 | 786.851 | 793.3199 | 204867.5 | 204732 | 204869.8
1414 | 2003.149 | 6.475091 | 0.01046087 | -0.001530443 | -0.00990976 | 790.0412 | 195.5703125 | 786.8037 | 793.2788 | 204906.6 | 204687.9 | 204903.55
1415 | 2004.097 | 6.482568 | 0.01050169 | -0.001535248 | -0.009952348 | 790.0406 | 195.5977 | 786.7993 | 793.2819 | 204906.9 | 204685.6 | 204911.55
1416 | 2005.047 | 6.510733 | 0.0105735 | -0.001539796 | -0.0100252 | 790.0336 | 195.5756 | 786.7782 | 793.2889 | 204880.8 | 204697.5 | 204874.3
1417 | 2005.995 | 6.489192 | 0.01062192 | -0.001552862 | -0.01007682 | 790.0064 | 195.5643 | 786.7618 | 793.251 | 204842.9 | 204732.8 | 204834.1
1418 | 2006.945 | 6.498733 | 0.01069641 | -0.001559372 | -0.01013394 | 790.0343 | 195.5781 | 786.7849 | 793.2837 | 204795 | 204801 | 204785.25
1419 | 2007.893 | 6.4973 | 0.01072646 | -0.001567594 | -0.01018513 | 790.0576 | 195.6165 | 786.8089 | 793.3062 | 204743 | 204872.1 | 204732.45
1420 | 2008.846 | 6.512156 | 0.01082213 | -0.001576542 | -0.01026669 | 790.0594 | 195.5604 | 786.8033 | 793.3155 | 204695.7 | 204900.5 | 204683.4
1421 | 2009.794 | 6.517542 | 0.0108886 | -0.001586529 | -0.01034027 | 790.0879 | 195.5645 | 786.8291 | 793.3466 | 204680.5 | 204916.2 | 204673.3
1422 | 2010.742 | 6.480044 | 0.01091631 | -0.001603174 | -0.01038864 | 790.101 | 195.5178 | 786.861 | 793.341 | 204714.9 | 204867.8 | 204714
1423 | 2011.69 | 6.494801 | 0.01102059 | -0.001612721 | -0.0104743 | 790.106 | 195.5 | 786.8586 | 793.3534 | 204773.3 | 204825.3 | 204768
1424 | 2012.642 | 6.427756 | 0.01108925 | -0.001638522 | -0.01053202 | 790.1255 | 195.5557 | 786.9116 | 793.3394 | 204804.4 | 204775.5 | 204796.65
1425 | 2013.589 | 6.504692 | 0.01113357 | -0.001627413 | -0.01058582 | 790.1429 | 195.5552 | 786.8905 | 793.3952 | 204792.1 | 204721.9 | 204781.8
1426 | 2014.539 | 6.466963 | 0.01116739 | -0.001644401 | -0.01063428 | 790.1789 | 195.5372 | 786.9454 | 793.4124 | 204753.5 | 204671.1 | 204741.5
1427 | 2015.489 | 6.475187 | 0.01121504 | -0.00164958 | -0.01068134 | 790.1739 | 195.565 | 786.9363 | 793.4115 | 204694.1 | 204666.1 | 204679.5
1428 | 2016.441 | 6.504985 | 0.01129667 | -0.001653415 | -0.01075544 | 790.1795 | 195.5455 | 786.927 | 793.432 | 204640.4 | 204713.1 | 204629.15
1429 | 2017.391 | 6.473599 | 0.01138588 | -0.001673099 | -0.01083097 | 790.1832 | 195.5255 | 786.9464 | 793.42 | 204594.4 | 204762.7 | 204575.85
1430 | 2018.34 | 6.466151 | 0.01144393 | -0.001682997 | -0.01088251 | 790.1697 | 195.5525 | 786.9366 | 793.4027 | 204557.7 | 204788.9 | 204537.6
1431 | 2019.29 | 6.484052 | 0.01148851 | -0.001686914 | -0.01093804 | 790.1711 | 195.566 | 786.9291 | 793.4132 | 204560.3 | 204771.5 | 204548
1432 | 2020.238 | 6.487569 | 0.01155122 | -0.001695045 | -0.01099672 | 790.1662 | 195.4832 | 786.9224 | 793.41 | 204627.3 | 204729.5 | 204616.65
1433 | 2021.187 | 6.459922 | 0.01160554 | -0.001711671 | -0.01105726 | 790.1469 | 195.5051 | 786.917 | 793.3769 | 204655.4 | 204664.9 | 204645.85
1434 | 2022.136 | 6.481488 | 0.01163512 | -0.001711014 | -0.01108992 | 790.1614 | 195.545 | 786.9207 | 793.4022 | 204655.9 | 204617.9 | 204641.3
1435 | 2023.084 | 6.487664 | 0.0117237 | -0.0017194 | -0.01115489 | 790.1651 | 195.5472 | 786.9213 | 793.4089 | 204634 | 204557.3 | 204616.5
1436 | 2024.031 | 6.484453 | 0.01178434 | -0.001733064 | -0.01123797 | 790.1559 | 195.5179 | 786.9137 | 793.3982 | 204578.9 | 204517.5 | 204562.7
1437 | 2024.98 | 6.472571 | 0.01187768 | -0.00174261 | -0.01127917 | 790.1444 | 195.5139 | 786.9081 | 793.3807 | 204536.2 | 204535.7 | 204520.45
1438 | 2025.929 | 6.503735 | 0.01186381 | -0.00174022 | -0.01131793 | 790.1592 | 195.5484 | 786.9073 | 793.4111 | 204506 | 204606 | 204488.3
1439 | 2026.881 | 6.487144 | 0.01192165 | -0.00175239 | -0.01136801 | 790.1486 | 195.5313 | 786.905 | 793.3922 | 204478 | 204636.3 | 204459.4
1440 | 2027.83 | 6.47478 | 0.01198216 | -0.001760136 | -0.01139649 | 790.1474 | 195.5542 | 786.91 | 793.3848 | 204452.6 | 204626.7 | 204431.2
1441 | 2028.78 | 6.510862 | 0.01209232 | -0.001771093 | -0.01153134 | 790.1491 | 195.4546 | 786.8937 | 793.4045 | 204454.4 | 204599 | 204436.95
1442 | 2029.728 | 6.502898 | 0.01211981 | -0.001777171 | -0.01155676 | 790.1175 | 195.5365 | 786.866 | 793.3689 | 204505.2 | 204546.5 | 204487.05
1443 | 2030.676 | 6.465958 | 0.01217668 | -0.001796758 | -0.01161776 | 790.1288 | 195.5365 | 786.8958 | 793.3617 | 204561.2 | 204504.7 | 204545.2
1444 | 2031.624 | 6.505041 | 0.01225971 | -0.001791131 | -0.01165138 | 790.1526 | 195.5487 | 786.9001 | 793.4052 | 204647.5 | 204470.6 | 204636.85
1445 | 2032.573 | 6.464231 | 0.01235243 | -0.001816688 | -0.01174349 | 790.161 | 195.5036 | 786.9289 | 793.3931 | 204732.7 | 204440.8 | 204724.3
1446 | 2033.522 | 6.492636 | 0.01231525 | -0.001810155 | -0.01175268 | 790.1263 | 195.537 | 786.88 | 793.3726 | 204785.8 | 204409.8 | 204775.9
1447 | 2034.471 | 6.463326 | 0.01236086 | -0.00182832 | -0.01181703 | 790.1522 | 195.5287 | 786.9205 | 793.3839 | 204779.8 | 204419.5 | 204761.65
1448 | 2035.421 | 6.484839 | 0.01248721 | -0.001833806 | -0.01189194 | 790.1476 | 195.5284 | 786.9052 | 793.39 | 204736.9 | 204468.9 | 204723.05
1449 | 2036.368 | 6.495517 | 0.01248608 | -0.001844748 | -0.01198259 | 790.161 | 195.5421 | 786.9132 | 793.4087 | 204751.1 | 204529.2 | 204735.75
1450 | 2037.316 | 6.449569 | 0.01251094 | -0.001853974 | -0.01195733 | 790.155 | 195.5687 | 786.9302 | 793.3798 | 204772.5 | 204626.2 | 204760.25
1451 | 2038.264 | 6.467207 | 0.01257194 | -0.001860749 | -0.01203385 | 790.15 | 195.4883 | 786.9164 | 793.3836 | 204808.4 | 204715.9 | 204791.85
1452 | 2039.212 | 6.488257 | 0.01262799 | -0.001858361 | -0.01205752 | 790.1464 | 195.4586 | 786.9023 | 793.3905 | 204831.9 | 204766 | 204813.3
1453 | 2040.162 | 6.455064 | 0.01267664 | -0.00187712 | -0.01211693 | 790.1309 | 195.448 | 786.9034 | 793.3584 | 204852.1 | 204743.5 | 204835.6
1454 | 2041.108 | 6.503249 | 0.01270144 | -0.001872427 | -0.01217686 | 790.1265 | 195.5178 | 786.8749 | 793.3782 | 204850.3 | 204709.2 | 204834.15
1455 | 2042.056 | 6.467924 | 0.01280376 | -0.001890964 | -0.01223061 | 790.1155 | 195.5599 | 786.8816 | 793.3495 | 204822.3 | 204720.4 | 204802.85
1456 | 2043.006 | 6.472593 | 0.01281532 | -0.001896937 | -0.0122781 | 790.1336 | 195.478 | 786.8973 | 793.3699 | 204754.2 | 204748 | 204728.4
1457 | 2043.954 | 6.467474 | 0.01289521 | -0.001903476 | -0.01231068 | 790.11 | 195.4975 | 786.8763 | 793.3437 | 204646.7 | 204775.3 | 204614.65
1458 | 2044.904 | 6.473125 | 0.01292034 | -0.001908114 | -0.01235146 | 790.0997 | 195.5104 | 786.8631 | 793.3363 | 204568.9 | 204794.7 | 204536.25
1459 | 2045.852 | 6.469605 | 0.01295583 | -0.001914791 | -0.01238794 | 790.106 | 195.4688 | 786.8712 | 793.3408 | 204519.7 | 204819.1 | 204489.4
1460 | 2046.801 | 6.507015 | 0.01299679 | -0.0019111 | -0.01243556 | 790.0905 | 195.5194 | 786.837 | 793.344 | 204455 | 204818 | 204422.9
1461 | 2047.749 | 6.455425 | 0.01305636 | -0.001934714 | -0.0124894 | 790.0897 | 195.5374 | 786.862 | 793.3174 | 204374.7 | 204783.4 | 204342.65
1462 | 2048.701 | 6.479924 | 0.01307303 | -0.001930088 | -0.01250682 | 790.07 | 195.553 | 786.83 | 793.3099 | 204311.6 | 204702.6 | 204278.35
1463 | 2049.652 | 6.474701 | 0.01309248 | -0.001936581 | -0.01253878 | 790.0516 | 195.4788 | 786.8143 | 793.289 | 204255.1 | 204582.6 | 204220.3
1464 | 2050.602 | 6.45335 | 0.0131663 | -0.001954298 | -0.01261177 | 790.0664 | 195.4964 | 786.8397 | 793.293 | 204214.9 | 204503.6 | 204183.75
1465 | 2051.55 | 6.49925 | 0.0132197 | -0.001948705 | -0.01266512 | 790.0964 | 195.4915 | 786.8468 | 793.3461 | 204200.1 | 204459.1 | 204165.7
1466 | 2052.496 | 6.479648 | 0.01327144 | -0.001963031 | -0.01271975 | 790.0694 | 195.5235 | 786.8296 | 793.3093 | 204197.3 | 204390.8 | 204165.85
1467 | 2053.446 | 6.481029 | 0.01327109 | -0.001962028 | -0.01271596 | 790.071 | 195.4425 | 786.8305 | 793.3116 | 204223.7 | 204310.6 | 204191.4
1468 | 2054.394 | 6.464719 | 0.01330645 | -0.001973165 | -0.01275596 | 790.0583 | 195.497 | 786.8259 | 793.2906 | 204240 | 204245.1 | 204206.65
1469 | 2055.343 | 6.448142 | 0.01334907 | -0.001982974 | -0.0127865 | 790.0857 | 195.5007 | 786.8617 | 793.3098 | 204232.8 | 204185.5 | 204197.5
1470 | 2056.293 | 6.48977 | 0.01341713 | -0.001979728 | -0.01284798 | 790.0842 | 195.4898 | 786.8393 | 793.3291 | 204212.5 | 204152.6 | 204182.15
1471 | 2057.241 | 6.538143 | 0.01341827 | -0.00196606 | -0.01285438 | 790.0786 | 195.5207 | 786.8095 | 793.3476 | 204226.2 | 204131.3 | 204192.55
1472 | 2058.191 | 6.457902 | 0.01348494 | -0.002000275 | -0.01291758 | 790.0969 | 195.5069 | 786.8679 | 793.3258 | 204274.1 | 204134.4 | 204246.65
1473 | 2059.139 | 6.497692 | 0.01351213 | -0.001992957 | -0.01294962 | 790.0912 | 195.5168 | 786.8423 | 793.34 | 204363.9 | 204159.1 | 204340.35
1474 | 2060.089 | 6.483116 | 0.01356459 | -0.002005071 | -0.01299911 | 790.0883 | 195.4794 | 786.8467 | 793.3298 | 204455 | 204173.3 | 204430.9
1475 | 2061.038 | 6.461967 | 0.01361107 | -0.002019546 | -0.01305024 | 790.0951 | 195.5115 | 786.8641 | 793.326 | 204521.3 | 204162.2 | 204491.8
1476 | 2061.99 | 6.463684 | 0.01365076 | -0.002024548 | -0.01308604 | 790.1129 | 195.5186 | 786.8811 | 793.3448 | 204545.8 | 204151.8 | 204519.65
1477 | 2062.939 | 6.43345 | 0.0136798 | -0.002038794 | -0.01311648 | 790.0945 | 195.4796 | 786.8778 | 793.3112 | 204581 | 204158.9 | 204554.35
1478 | 2063.887 | 6.489076 | 0.01371817 | -0.002026823 | -0.01315221 | 790.107 | 195.476 | 786.8625 | 793.3516 | 204592 | 204219.2 | 204565.5
1479 | 2064.836 | 6.469032 | 0.01374498 | -0.002037523 | -0.0131808 | 790.0706 | 195.5059 | 786.8361 | 793.3051 | 204597.4 | 204316.8 | 204567.55
1480 | 2065.785 | 6.470947 | 0.01378654 | -0.0020421 | -0.01321432 | 790.0816 | 195.4726 | 786.8461 | 793.3171 | 204588.2 | 204406.8 | 204559.35
1481 | 2066.735 | 6.472648 | 0.01380391 | -0.002045039 | -0.01323682 | 790.0623 | 195.4716 | 786.826 | 793.2986 | 204565.8 | 204462.3 | 204534
1482 | 2067.685 | 6.473901 | 0.0138114 | -0.002045978 | -0.01324546 | 790.0813 | 195.4776 | 786.8444 | 793.3183 | 204546.3 | 204493.5 | 204516.65
1483 | 2068.635 | 6.470632 | 0.01384783 | -0.002053937 | -0.01329027 | 790.0552 | 195.476 | 786.8199 | 793.2905 | 204542.7 | 204527.7 | 204512.8
1484 | 2069.584 | 6.472884 | 0.01387842 | -0.002057205 | -0.01331605 | 790.0823 | 195.4659 | 786.8458 | 793.3187 | 204532.6 | 204539 | 204501.9
1485 | 2070.534 | 6.464482 | 0.01392078 | -0.00206581 | -0.01335439 | 790.0836 | 195.4206 | 786.8514 | 793.3158 | 204510.6 | 204537.7 | 204481.3
1486 | 2071.482 | 6.4814 | 0.01387586 | -0.002061183 | -0.01335935 | 790.0703 | 195.543 | 786.8296 | 793.311 | 204490.5 | 204530.5 | 204457.6
1487 | 2072.432 | 6.460685 | 0.01396838 | -0.002076983 | -0.01341873 | 790.0902 | 195.462 | 786.8599 | 793.3206 | 204458.6 | 204502.2 | 204426.85
1488 | 2073.38 | 6.487548 | 0.01400873 | -0.002072635 | -0.01344632 | 790.0875 | 195.4513 | 786.8438 | 793.3313 | 204428.6 | 204487 | 204395.55
1489 | 2074.33 | 6.489912 | 0.0139941 | -0.002074375 | -0.01346251 | 790.1046 | 195.4809 | 786.8597 | 793.3496 | 204398.2 | 204482.9 | 204362.9
1490 | 2075.281 | 6.505681 | 0.01412615 | -0.002079745 | -0.01353016 | 790.1108 | 195.4853 | 786.8579 | 793.3636 | 204311.4 | 204471.2 | 204269.65
1491 | 2076.231 | 6.494596 | 0.0140959 | -0.002083652 | -0.01353248 | 790.1156 | 195.4238 | 786.8683 | 793.3629 | 204208.5 | 204452 | 204165.85
1492 | 2077.179 | 6.494225 | 0.01414613 | -0.002092635 | -0.01359004 | 790.1167 | 195.4669 | 786.8696 | 793.3638 | 204146 | 204424.7 | 204107.25
1493 | 2078.129 | 6.478273 | 0.01416397 | -0.00210265 | -0.01362154 | 790.1094 | 195.4364 | 786.8702 | 793.3485 | 204139 | 204395.1 | 204100.6
1494 | 2079.079 | 6.496649 | 0.01422859 | -0.002101508 | -0.01365276 | 790.1048 | 195.4491 | 786.8564 | 793.3531 | 204139.1 | 204362.5 | 204103.55
1495 | 2080.028 | 6.483736 | 0.01424009 | -0.002110737 | -0.01368546 | 790.101 | 195.4257 | 786.8591 | 793.3428 | 204142.9 | 204327.6 | 204104.35
1496 | 2080.976 | 6.445631 | 0.01426543 | -0.002124732 | -0.01369524 | 790.0951 | 195.4575 | 786.8723 | 793.3179 | 204127.3 | 204227.9 | 204087.2
1497 | 2081.926 | 6.508896 | 0.01425878 | -0.002108654 | -0.01372501 | 790.118 | 195.4273 | 786.8636 | 793.3725 | 204098 | 204123.2 | 204059.25
1498 | 2082.874 | 6.447842 | 0.01431833 | -0.002135831 | -0.0137715 | 790.0973 | 195.4539 | 786.8733 | 793.3212 | 204100.1 | 204068.5 | 204061.25
1499 | 2083.822 | 6.46492 | 0.01435729 | -0.002133083 | -0.01379021 | 790.0951 | 195.4783 | 786.8626 | 793.3275 | 204114.6 | 204062.2 | 204075
1500 | 2084.771 | 6.504083 | 0.01438071 | -0.002124344 | -0.01381691 | 790.0801 | 195.4632 | 786.828 | 793.3321 | 204130.1 | 204068 | 204089.95
1501 | 2085.721 | 6.476471 | 0.01439063 | -0.002137765 | -0.01384517 | 790.0883 | 195.5208 | 786.85 | 793.3265 | 204120.6 | 204065.8 | 204081.35
1502 | 2086.669 | 6.486507 | 0.01442828 | -0.002141247 | -0.01388921 | 790.0999 | 195.47 | 786.8567 | 793.3432 | 204095 | 204047.1 | 204052.85
1503 | 2087.617 | 6.488666 | 0.01443995 | -0.002138523 | -0.01387616 | 790.0822 | 195.5087 | 786.8378 | 793.3265 | 204063.6 | 204020.5 | 204026.3
1504 | 2088.565 | 6.483736 | 0.01449832 | -0.002148639 | -0.01393121 | 790.1007 | 195.4893 | 786.8589 | 793.3426 | 204044.3 | 204022.4 | 204001.35
1505 | 2089.513 | 6.525555 | 0.01450204 | -0.002135685 | -0.01393653 | 790.096 | 195.4589 | 786.8332 | 793.3587 | 204026.4 | 204035.4 | 203984.6
1506 | 2090.463 | 6.472376 | 0.01449623 | -0.002152451 | -0.01393147 | 790.1047 | 195.4551 | 786.8685 | 793.3409 | 204026.8 | 204049.8 | 203980.3
1507 | 2091.412 | 6.517063 | 0.01458642 | -0.002150139 | -0.01401259 | 790.141 | 195.456 | 786.8824 | 793.3995 | 203987.1 | 204042.1 | 203935.1
1508 | 2092.36 | 6.526245 | 0.01460071 | -0.00214959 | -0.01402875 | 790.119 | 195.5019 | 786.8558 | 793.3821 | 203936.2 | 204010.7 | 203882.55
1509 | 2093.31 | 6.525213 | 0.01459129 | -0.002152192 | -0.01404351 | 790.127 | 195.5414 | 786.8644 | 793.3897 | 203886.2 | 203989 | 203833.8
1510 | 2094.258 | 6.45816 | 0.0146811 | -0.00218422 | -0.01410604 | 790.151 | 195.5589 | 786.9219 | 793.3801 | 203850.5 | 203958.4 | 203800.9
1511 | 2095.206 | 6.457305 | 0.01468132 | -0.002185038 | -0.01410946 | 790.1179 | 195.487 | 786.8892 | 793.3465 | 203804.1 | 203942.8 | 203748.6
1512 | 2096.154 | 6.464752 | 0.01471105 | -0.002186322 | -0.01413403 | 790.1318 | 195.5155 | 786.8995 | 793.3642 | 203759.8 | 203933.8 | 203706.25
1513 | 2097.102 | 6.450046 | 0.01473951 | -0.002195293 | -0.01415974 | 790.1472 | 195.5332 | 786.9222 | 793.3722 | 203722.2 | 203883.1 | 203667.35
1514 | 2098.053 | 6.444436 | 0.01473368 | -0.002199637 | -0.01417542 | 790.1379 | 195.5141 | 786.9157 | 793.3602 | 203706.4 | 203828.9 | 203656.75
1515 | 2099.001 | 6.453383 | 0.01475662 | -0.002201025 | -0.01420406 | 790.1404 | 195.4693 | 786.9137 | 793.3671 | 203722.3 | 203781.4 | 203668.2
1516 | 2099.951 | 6.498683 | 0.01478309 | -0.002187328 | -0.01421475 | 790.1477 | 195.4837 | 786.8983 | 793.397 | 203704.1 | 203751.3 | 203647.35
1517 | 2100.899 | 6.471732 | 0.01479744 | -0.002195873 | -0.0142111 | 790.1485 | 195.5256 | 786.9127 | 793.3844 | 203675.7 | 203693.1 | 203619.65
1518 | 2101.849 | 6.489816 | 0.01479419 | -0.002191873 | -0.01422485 | 790.151 | 195.5346 | 786.9061 | 793.3959 | 203640.3 | 203652.7 | 203585.3
1519 | 2102.796 | 6.48965 | 0.01485868 | -0.002195206 | -0.01424612 | 790.142 | 195.5663 | 786.8972 | 793.3869 | 203606.9 | 203612.5 | 203549.95
1520 | 2103.744 | 6.485515 | 0.01479789 | -0.002196313 | -0.01424422 | 790.1332 | 195.5131 | 786.8905 | 793.376 | 203574 | 203607.1 | 203516.15
1521 | 2104.692 | 6.50305 | 0.01487141 | -0.002195559 | -0.01427783 | 790.1335 | 195.5766 | 786.882 | 793.385 | 203558.4 | 203614.1 | 203503.75
1522 | 2105.64 | 6.485268 | 0.01488799 | -0.00220781 | -0.01431824 | 790.1634 | 195.4875 | 786.9208 | 793.4061 | 203562.3 | 203590.6 | 203503.95
1523 | 2106.59 | 6.49157 | 0.01494074 | -0.002211702 | -0.01435742 | 790.1505 | 195.5696 | 786.9047 | 793.3963 | 203590.5 | 203563.6 | 203536.7
1524 | 2107.54 | 6.493664 | 0.01492123 | -0.002210929 | -0.01435703 | 790.1648 | 195.4945 | 786.918 | 793.4116 | 203609.9 | 203530.3 | 203554.95
1525 | 2108.487 | 6.472148 | 0.01496374 | -0.002224103 | -0.01439472 | 790.1707 | 195.5434 | 786.9346 | 793.4068 | 203622.8 | 203493 | 203564.75
1526 | 2109.438 | 6.49866 | 0.01497536 | -0.002215712 | -0.01439916 | 790.1587 | 195.5112 | 786.9094 | 793.4081 | 203617.6 | 203458.3 | 203556.35
1527 | 2110.387 | 6.519599 | 0.01497714 | -0.002209473 | -0.01440488 | 790.1641 | 195.5011 | 786.9043 | 793.4238 | 203623.9 | 203449.1 | 203566.25
1528 | 2111.335 | 6.52652 | 0.01496474 | -0.002206775 | -0.01440256 | 790.1644 | 195.5838 | 786.9011 | 793.4276 | 203632.7 | 203445.6 | 203575.45
1529 | 2112.285 | 6.509183 | 0.01499354 | -0.002216584 | -0.01442815 | 790.1577 | 195.5137 | 786.9031 | 793.4123 | 203667.2 | 203482.9 | 203608.6
1530 | 2113.235 | 6.471774 | 0.01501885 | -0.002232845 | -0.01445047 | 790.1282 | 195.5279 | 786.8923 | 793.3641 | 203697.9 | 203500 | 203645.35
1531 | 2114.186 | 6.489922 | 0.01499448 | -0.002224323 | -0.01443568 | 790.1445 | 195.5354 | 786.8995 | 793.3895 | 203754.7 | 203506.7 | 203699.8
1532 | 2115.134 | 6.469454 | 0.01504294 | -0.002235915 | -0.01446515 | 790.1341 | 195.493 | 786.8993 | 793.3688 | 203788.1 | 203495.1 | 203733.05
1533 | 2116.084 | 6.493833 | 0.01509954 | -0.002235974 | -0.01452004 | 790.1274 | 195.5516 | 786.8805 | 793.3743 | 203800 | 203508.6 | 203746.35
1534 | 2117.032 | 6.482055 | 0.01509894 | -0.002237002 | -0.01450037 | 790.1105 | 195.5796 | 786.8695 | 793.3515 | 203814.3 | 203518.2 | 203758.05
1535 | 2117.981 | 6.478556 | 0.01509677 | -0.002244512 | -0.0145412 | 790.1063 | 195.4981 | 786.867 | 793.3456 | 203808.3 | 203550 | 203751.9
1536 | 2118.929 | 6.498661 | 0.01515447 | -0.002242579 | -0.01457376 | 790.1136 | 195.4914 | 786.8643 | 793.3629 | 203824.5 | 203592.8 | 203764.25
1537 | 2119.877 | 6.507617 | 0.0151273 | -0.002237271 | -0.0145593 | 790.112 | 195.5076 | 786.8581 | 793.3658 | 203872.3 | 203644.9 | 203823.55
1538 | 2120.829 | 6.476856 | 0.0151339 | -0.002249253 | -0.01456809 | 790.1253 | 195.5522 | 786.8869 | 793.3637 | 203927.6 | 203678 | 203873.45
1539 | 2121.783 | 6.478713 | 0.01518525 | -0.002256689 | -0.01462044 | 790.1197 | 195.5575 | 786.8803 | 793.359 | 203937.2 | 203692.7 | 203875.55
1540 | 2122.732 | 6.531184 | 0.01518306 | -0.002240402 | -0.01463248 | 790.1404 | 195.5402 | 786.8748 | 793.406 | 203931.4 | 203701.8 | 203870
1541 | 2123.681 | 6.446759 | 0.01520897 | -0.002270282 | -0.01463596 | 790.1301 | 195.5362 | 786.9067 | 793.3535 | 203915.7 | 203695.5 | 203857.45
1542 | 2124.629 | 6.478893 | 0.01523153 | -0.002261118 | -0.01464954 | 790.1668 | 195.4901 | 786.9273 | 793.4062 | 203933.2 | 203704 | 203877.95
1543 | 2125.579 | 6.477634 | 0.01525935 | -0.002266619 | -0.01468233 | 790.151 | 195.4561 | 786.9122 | 793.3898 | 203968.3 | 203774.8 | 203914.9
1544 | 2126.527 | 6.487871 | 0.01526128 | -0.002265014 | -0.01469512 | 790.1541 | 195.5385 | 786.9101 | 793.398 | 203997.5 | 203819.3 | 203944.7
1545 | 2127.477 | 6.459591 | 0.01532997 | -0.002279102 | -0.01472207 | 790.1283 | 195.48 | 786.8985 | 793.3581 | 204015.8 | 203813.9 | 203954.75
1546 | 2128.428 | 6.448263 | 0.01530521 | -0.002283829 | -0.01472673 | 790.1616 | 195.5319 | 786.9375 | 793.3857 | 203986.2 | 203808.6 | 203921.7
1547 | 2129.377 | 6.488607 | 0.01530773 | -0.002271558 | -0.01473925 | 790.1108 | 195.5245 | 786.8665 | 793.3551 | 203929.6 | 203799.2 | 203867.55
1548 | 2130.324 | 6.486709 | 0.01532258 | -0.002274025 | -0.01475094 | 790.136 | 195.5193 | 786.8927 | 793.3794 | 203858.9 | 203822.7 | 203791.15
1549 | 2131.272 | 6.475404 | 0.01531983 | -0.002277534 | -0.01474795 | 790.1134 | 195.4385 | 786.8757 | 793.3511 | 203787.1 | 203861.5 | 203720.3
1550 | 2132.222 | 6.458915 | 0.01534339 | -0.002286198 | -0.01476636 | 790.1431 | 195.491 | 786.9136 | 793.3725 | 203723.4 | 203891.9 | 203657.95
1551 | 2133.169 | 6.478321 | 0.0153766 | -0.002277663 | -0.01475543 | 790.131 | 195.4854 | 786.8919 | 793.3702 | 203698.9 | 203893.7 | 203627.9
1552 | 2134.117 | 6.489918 | 0.01536953 | -0.00228006 | -0.0147974 | 790.1464 | 195.5164 | 786.9015 | 793.3914 | 203681.4 | 203857.2 | 203614.3
1553 | 2135.065 | 6.461176 | 0.01541869 | -0.002294203 | -0.01482325 | 790.1655 | 195.5044 | 786.9349 | 793.3961 | 203676.5 | 203805.5 | 203604.85
1554 | 2136.017 | 6.490209 | 0.01540663 | -0.002285393 | -0.01483268 | 790.184 | 195.5412 | 786.9389 | 793.4291 | 203652.3 | 203723.4 | 203579.9
1555 | 2136.966 | 6.491911 | 0.01543068 | -0.002286601 | -0.01484441 | 790.2091 | 195.4984 | 786.9632 | 793.4551 | 203623.6 | 203653.5 | 203552.9
1556 | 2137.915 | 6.468619 | 0.01543616 | -0.002295998 | -0.01485194 | 790.2258 | 195.5052 | 786.9915 | 793.4601 | 203604.9 | 203592.5 | 203533.45
1557 | 2138.864 | 6.481582 | 0.01546219 | -0.002295225 | -0.01487669 | 790.25 | 195.5334 | 787.0092 | 793.4908 | 203557.4 | 203556.9 | 203489.35
1558 | 2139.814 | 6.471435 | 0.01549133 | -0.002303991 | -0.01491013 | 790.2477 | 195.4651 | 787.0119 | 793.4834 | 203543.6 | 203547.2 | 203476.1
1559 | 2140.763 | 6.459494 | 0.01545714 | -0.002303552 | -0.01487978 | 790.2653 | 195.4976 | 787.0355 | 793.495 | 203532.9 | 203533.2 | 203465.3
1560 | 2141.713 | 6.475537 | 0.01548612 | -0.002304323 | -0.01492173 | 790.2726 | 195.493 | 787.0348 | 793.5104 | 203531.5 | 203507.5 | 203459.95
1561 | 2142.661 | 6.49258 | 0.01551605 | -0.002299513 | -0.01492977 | 790.2871 | 195.5227 | 787.0408 | 793.5334 | 203528.8 | 203482.2 | 203454.8
1562 | 2143.609 | 6.447442 | 0.01552798 | -0.002317333 | -0.01494087 | 790.2469 | 195.466 | 787.0232 | 793.4707 | 203521.5 | 203462 | 203449.45
1563 | 2144.559 | 6.454532 | 0.0155456 | -0.002319256 | -0.01496971 | 790.2098 | 195.4695 | 786.9825 | 793.437 | 203524.6 | 203421.3 | 203452.55
1564 | 2145.507 | 6.444675 | 0.01552544 | -0.002320741 | -0.01495642 | 790.2012 | 195.4727 | 786.9788 | 793.4235 | 203525.7 | 203408.6 | 203452.35
1565 | 2146.455 | 6.464874 | 0.01557138 | -0.002315796 | -0.01497133 | 790.1623 | 195.5763 | 786.9299 | 793.3947 | 203524.3 | 203397.7 | 203452.85
1566 | 2147.406 | 6.524001 | 0.01552542 | -0.002292072 | -0.01495348 | 790.1328 | 195.5021 | 786.8708 | 793.3948 | 203526.3 | 203388.4 | 203454.45
1567 | 2148.354 | 6.50717 | 0.01556184 | -0.002303863 | -0.01499163 | 790.1496 | 195.5275 | 786.896 | 793.4031 | 203532.1 | 203380.8 | 203458.7
1568 | 2149.302 | 6.502274 | 0.01555491 | -0.002304194 | -0.0149825 | 790.1517 | 195.4867 | 786.9006 | 793.4029 | 203529.2 | 203377.4 | 203457.7
1569 | 2150.252 | 6.503854 | 0.01558305 | -0.002310089 | -0.01502448 | 790.1461 | 195.4575 | 786.8942 | 793.3981 | 203525 | 203380.5 | 203454.9
1570 | 2151.2 | 6.480107 | 0.01555085 | -0.002314683 | -0.01499939 | 790.16 | 195.4713 | 786.92 | 793.4001 | 203527.8 | 203379 | 203455.95
1571 | 2152.15 | 6.505736 | 0.01558392 | -0.002309596 | -0.01502562 | 790.1734 | 195.4623 | 786.9205 | 793.4263 | 203572.8 | 203381.4 | 203506.6
1572 | 2153.101 | 6.462822 | 0.01560993 | -0.002329342 | -0.01505412 | 790.1728 | 195.4669 | 786.9414 | 793.4042 | 203634.9 | 203382.6 | 203568.75
1573 | 2154.051 | 6.467315 | 0.01561243 | -0.002326681 | -0.01504738 | 790.187 | 195.5153 | 786.9534 | 793.4207 | 203691.1 | 203385.3 | 203625.5
1574 | 2154.999 | 6.470187 | 0.01564031 | -0.002333254 | -0.01509659 | 790.1816 | 195.5134 | 786.9465 | 793.4167 | 203725.1 | 203386.2 | 203653.9
1575 | 2155.946 | 6.478836 | 0.01565251 | -0.002327051 | -0.01507658 | 790.1944 | 195.5079 | 786.955 | 793.4339 | 203713.5 | 203384.8 | 203641.75
1576 | 2156.895 | 6.476939 | 0.01564574 | -0.002326926 | -0.01507136 | 790.2191 | 195.4442 | 786.9806 | 793.4575 | 203671.2 | 203384.1 | 203598
1577 | 2157.846 | 6.454783 | 0.01570237 | -0.002345287 | -0.01513832 | 790.2222 | 195.4966 | 786.9948 | 793.4496 | 203615.6 | 203440.4 | 203537.3
1578 | 2158.796 | 6.466162 | 0.01569465 | -0.002337676 | -0.01511579 | 790.209 | 195.4807 | 786.9759 | 793.442 | 203564.8 | 203502.6 | 203489.9
1579 | 2159.748 | 6.477016 | 0.01567681 | -0.002337774 | -0.0151418 | 790.2265 | 195.4458 | 786.988 | 793.465 | 203529.4 | 203559.9 | 203446.6
1580 | 2160.695 | 6.510729 | 0.0157024 | -0.002321036 | -0.01511164 | 790.2131 | 195.5296 | 786.9578 | 793.4685 | 203490.5 | 203582.7 | 203409.7
1581 | 2161.645 | 6.459289 | 0.01566731 | -0.002340758 | -0.01511963 | 790.1856 | 195.5365 | 786.9559 | 793.4152 | 203444.7 | 203570 | 203363.65
1582 | 2162.593 | 6.470415 | 0.01569703 | -0.0023383 | -0.01512977 | 790.2054 | 195.5049 | 786.9702 | 793.4406 | 203426.4 | 203524.8 | 203349
1583 | 2163.543 | 6.470548 | 0.01572537 | -0.002344528 | -0.01517038 | 790.1854 | 195.4555 | 786.9501 | 793.4207 | 203392 | 203459 | 203313.05
1584 | 2164.491 | 6.459728 | 0.01575663 | -0.002348088 | -0.01516801 | 790.1965 | 195.4629 | 786.9666 | 793.4264 | 203350 | 203415 | 203270.1
1585 | 2165.441 | 6.457076 | 0.01574307 | -0.00234775 | -0.0151596 | 790.1843 | 195.4569 | 786.9557 | 793.4128 | 203323.3 | 203363.8 | 203242.5
1586 | 2166.39 | 6.465028 | 0.01574478 | -0.002347787 | -0.01517851 | 790.1771 | 195.4773 | 786.9445 | 793.4096 | 203293.5 | 203328.9 | 203216.05
1587 | 2167.338 | 6.485029 | 0.01573341 | -0.002331925 | -0.0151226 | 790.145 | 195.4652 | 786.9025 | 793.3875 | 203300.7 | 203282.6 | 203220.25
1588 | 2168.287 | 6.463299 | 0.0157279 | -0.002346543 | -0.01516641 | 790.1654 | 195.4541 | 786.9338 | 793.3971 | 203344.6 | 203271.6 | 203267.05
1589 | 2169.238 | 6.466174 | 0.01575933 | -0.002348274 | -0.01518435 | 790.1583 | 195.4758 | 786.9252 | 793.3913 | 203407.4 | 203234.1 | 203332.4
1590 | 2170.185 | 6.464522 | 0.01577675 | -0.002352571 | -0.01520825 | 790.1538 | 195.4251 | 786.9216 | 793.3861 | 203410.8 | 203190.2 | 203329.05
1591 | 2171.135 | 6.431079 | 0.01579371 | -0.002365701 | -0.01521401 | 790.1253 | 195.4717 | 786.9098 | 793.3408 | 203378.9 | 203161.7 | 203299.95
1592 | 2172.084 | 6.506849 | 0.01578589 | -0.002337777 | -0.01521156 | 790.1261 | 195.4105 | 786.8727 | 793.3796 | 203349.4 | 203138.6 | 203268.4
1593 | 2173.033 | 6.521845 | 0.01580855 | -0.002336714 | -0.01523969 | 790.1044 | 195.5151 | 786.8435 | 793.3654 | 203325.7 | 203139.8 | 203239.25
1594 | 2173.981 | 6.45427 | 0.01583261 | -0.002361836 | -0.01524393 | 790.0679 | 195.4842 | 786.8407 | 793.295 | 203306.6 | 203189.5 | 203224.1
1595 | 2174.929 | 6.465367 | 0.01576495 | -0.002351788 | -0.01520517 | 790.0575 | 195.442 | 786.8249 | 793.2902 | 203286.9 | 203257.4 | 203205.85
1596 | 2175.878 | 6.50978 | 0.01581085 | -0.002338884 | -0.01522562 | 790.0481 | 195.4443 | 786.7932 | 793.303 | 203268.5 | 203247.3 | 203182.6
1597 | 2176.826 | 6.448527 | 0.01578929 | -0.002362015 | -0.01523152 | 790.0333 | 195.4673 | 786.809 | 793.2576 | 203247 | 203221 | 203162.85
1598 | 2177.776 | 6.463834 | 0.01582108 | -0.002360014 | -0.01525474 | 790.0402 | 195.5273 | 786.8083 | 793.2721 | 203243.5 | 203187.4 | 203157.25
1599 | 2178.727 | 6.51851 | 0.01584981 | -0.002341905 | -0.01526573 | 790.0217 | 195.5169 | 786.7624 | 793.2809 | 203294.9 | 203152.8 | 203214.85
1600 | 2179.675 | 6.486072 | 0.0158724 | -0.002353677 | -0.01526612 | 790.0423 | 195.4683 | 786.7993 | 793.2854 | 203398.2 | 203141.6 | 203320.8
1601 | 2180.623 | 6.476119 | 0.01582404 | -0.002356181 | -0.01525891 | 790.0799 | 195.4379 | 786.8418 | 793.3179 | 203496.3 | 203124.8 | 203423.35
1602 | 2181.575 | 6.535288 | 0.01585166 | -0.0023384 | -0.01528212 | 790.1196 | 195.4826 | 786.852 | 793.3873 | 203575.6 | 203096.7 | 203499.8
1603 | 2182.525 | 6.486159 | 0.01589257 | -0.002359494 | -0.01530405 | 790.1342 | 195.4104 | 786.8912 | 793.3773 | 203630.9 | 203078.7 | 203553.35
1604 | 2183.474 | 6.498199 | 0.01583839 | -0.002356038 | -0.01531 | 790.1586 | 195.4428 | 786.9095 | 793.4077 | 203666.5 | 203071 | 203589.55
1605 | 2184.424 | 6.462478 | 0.0158889 | -0.002370359 | -0.01531839 | 790.1606 | 195.4126 | 786.9294 | 793.3919 | 203694.9 | 203134.8 | 203615.05
1606 | 2185.372 | 6.465266 | 0.01590973 | -0.002371242 | -0.01533071 | 790.1961 | 195.4469 | 786.9635 | 793.4288 | 203717.9 | 203243.4 | 203637.65
1607 | 2186.322 | 6.481081 | 0.01587078 | -0.002364018 | -0.01532139 | 790.2247 | 195.4451 | 786.9841 | 793.4652 | 203748.1 | 203350.4 | 203669.8
1608 | 2187.272 | 6.461887 | 0.01589931 | -0.002373689 | -0.01533851 | 790.2234 | 195.4747 | 786.9924 | 793.4543 | 203739.1 | 203424 | 203660.95
1609 | 2188.223 | 6.492378 | 0.01588868 | -0.002358549 | -0.01531259 | 790.2509 | 195.4093 | 787.0047 | 793.4971 | 203723.7 | 203475.8 | 203646.05
1610 | 2189.171 | 6.446581 | 0.01592331 | -0.002380068 | -0.0153433 | 790.2167 | 195.4409 | 786.9934 | 793.44 | 203759.3 | 203512.6 | 203680.7
1611 | 2190.121 | 6.485478 | 0.01595861 | -0.002369541 | -0.01536761 | 790.2402 | 195.3911 | 786.9974 | 793.4829 | 203809.1 | 203535.2 | 203734.45
1612 | 2191.07 | 6.465815 | 0.01595503 | -0.002380843 | -0.01539409 | 790.243 | 195.4997 | 787.0101 | 793.4759 | 203874.7 | 203557.4 | 203801
1613 | 2192.018 | 6.464293 | 0.01593164 | -0.002373726 | -0.01534446 | 790.2204 | 195.4097 | 786.9882 | 793.4525 | 203940.1 | 203591.5 | 203866.25
1614 | 2192.967 | 6.485538 | 0.01593273 | -0.002369019 | -0.01536436 | 790.256 | 195.4522 | 787.0133 | 793.4988 | 203962.9 | 203582.8 | 203883.7
1615 | 2193.915 | 6.459905 | 0.01593915 | -0.002379196 | -0.01536938 | 790.2447 | 195.4309 | 787.0147 | 793.4746 | 203935.7 | 203568.4 | 203857.85
1616 | 2194.862 | 6.431109 | 0.01596744 | -0.002392908 | -0.01538905 | 790.246 | 195.3831 | 787.0304 | 793.4615 | 203854.9 | 203602.1 | 203770.7
1617 | 2195.811 | 6.423665 | 0.01597178 | -0.002397324 | -0.01539961 | 790.2303 | 195.4356 | 787.0185 | 793.4422 | 203736.9 | 203659.8 | 203648.95
1618 | 2196.76 | 6.467395 | 0.01598087 | -0.002380376 | -0.01539483 | 790.2377 | 195.4194 | 787.004 | 793.4714 | 203624.8 | 203727.3 | 203538.05
1619 | 2197.71 | 6.477413 | 0.01600798 | -0.002381628 | -0.01542679 | 790.2129 | 195.475 | 786.9742 | 793.4516 | 203567.1 | 203792.4 | 203477.8
1620 | 2198.658 | 6.469255 | 0.01599619 | -0.002380369 | -0.01539921 | 790.1862 | 195.377 | 786.9516 | 793.4209 | 203556.3 | 203804.5 | 203470.4
1621 | 2199.609 | 6.481872 | 0.01597624 | -0.002375061 | -0.01539484 | 790.1989 | 195.4665 | 786.958 | 793.4399 | 203563.5 | 203780 | 203477.6
1622 | 2200.558 | 6.460384 | 0.01593945 | -0.002378967 | -0.01536904 | 790.1915 | 195.4501 | 786.9613 | 793.4217 | 203590.9 | 203686.5 | 203506.9
1623 | 2201.507 | 6.510254 | 0.01597248 | -0.002363106 | -0.01538442 | 790.1753 | 195.4306 | 786.9202 | 793.4304 | 203613.1 | 203561 | 203528.85
1624 | 2202.455 | 6.489792 | 0.01590717 | -0.002366894 | -0.01536065 | 790.1628 | 195.4807 | 786.9179 | 793.4077 | 203605.2 | 203451.3 | 203520.8
1625 | 2203.409 | 6.470681 | 0.01594049 | -0.00237528 | -0.01536968 | 790.1658 | 195.4163 | 786.9304 | 793.4011 | 203592 | 203388.5 | 203505.4
1626 | 2204.358 | 6.467291 | 0.01596097 | -0.002377773 | -0.01537775 | 790.1987 | 195.4121 | 786.9651 | 793.4324 | 203582 | 203384.5 | 203489.05
1627 | 2205.308 | 6.479039 | 0.0160249 | -0.002378717 | -0.0154118 | 790.1853 | 195.453 | 786.9458 | 793.4248 | 203551.1 | 203391.7 | 203459.3
1628 | 2206.256 | 6.481395 | 0.01599516 | -0.002379343 | -0.01542146 | 790.1617 | 195.4137 | 786.921 | 793.4024 | 203520.1 | 203422.9 | 203427.75
1629 | 2207.206 | 6.452605 | 0.01602202 | -0.00239414 | -0.01544844 | 790.1596 | 195.3789 | 786.9333 | 793.3859 | 203484.6 | 203444.6 | 203392.9
1630 | 2208.154 | 6.451851 | 0.0159753 | -0.002387075 | -0.01540105 | 790.1671 | 195.4457 | 786.9411 | 793.393 | 203449.1 | 203436.4 | 203350.85
1631 | 2209.103 | 6.465095 | 0.01600464 | -0.002386489 | -0.01542888 | 790.1449 | 195.4285 | 786.9123 | 793.3774 | 203408.3 | 203418.8 | 203310.7
1632 | 2210.051 | 6.467196 | 0.01600299 | -0.002385066 | -0.01542469 | 790.155 | 195.4179 | 786.9214 | 793.3886 | 203367.8 | 203396.1 | 203269.3
1633 | 2211.003 | 6.502382 | 0.01602115 | -0.00237672 | -0.01545434 | 790.1442 | 195.3852 | 786.893 | 793.3954 | 203320.5 | 203367.5 | 203221.35
1634 | 2211.95 | 6.482931 | 0.01599035 | -0.002379672 | -0.01542725 | 790.133 | 195.3985 | 786.8915 | 793.3745 | 203275.8 | 203335.4 | 203175.8
1635 | 2212.901 | 6.482786 | 0.01604986 | -0.00238574 | -0.01546624 | 790.1138 | 195.4287 | 786.8724 | 793.3552 | 203208.3 | 203301.2 | 203107.7
1636 | 2213.848 | 6.438307 | 0.01603963 | -0.002402843 | -0.01547024 | 790.1111 | 195.4389 | 786.892 | 793.3303 | 203174.6 | 203252.6 | 203072.9
1637 | 2214.796 | 6.479507 | 0.01604304 | -0.002383467 | -0.01544369 | 790.0928 | 195.4056 | 786.853 | 793.3325 | 203129.5 | 203213.1 | 203026.55
1638 | 2215.746 | 6.49542 | 0.01603328 | -0.002381125 | -0.01546641 | 790.0742 | 195.4162 | 786.8265 | 793.3219 | 203056.5 | 203170.8 | 202950.45
1639 | 2216.696 | 6.466651 | 0.01605353 | -0.002385972 | -0.01542925 | 790.0613 | 195.4269 | 786.8279 | 793.2946 | 202972.6 | 203122.2 | 202863.4
1640 | 2217.646 | 6.470215 | 0.01603408 | -0.002388516 | -0.01545421 | 790.0786 | 195.41 | 786.8435 | 793.3137 | 202929.8 | 203075.8 | 202822.45
1641 | 2218.595 | 6.458723 | 0.01606755 | -0.002397455 | -0.0154845 | 790.0567 | 195.4783 | 786.8274 | 793.2861 | 202945.4 | 203007.1 | 202840.85
1642 | 2219.547 | 6.496501 | 0.01608135 | -0.002384996 | -0.01549413 | 790.0872 | 195.4464 | 786.8389 | 793.3354 | 202978.4 | 202971.2 | 202876.05
1643 | 2220.495 | 6.49244 | 0.01606701 | -0.002388512 | -0.01550727 | 790.0871 | 195.3986 | 786.8408 | 793.3333 | 203027 | 202923.6 | 202924.4
1644 | 2221.445 | 6.496023 | 0.01608067 | -0.002388742 | -0.01551732 | 790.0951 | 195.4194 | 786.8471 | 793.3432 | 203033.7 | 202844.4 | 202925.8
1645 | 2222.395 | 6.494157 | 0.01605336 | -0.002386254 | -0.01549671 | 790.1046 | 195.4051 | 786.8575 | 793.3516 | 203014.1 | 202754.2 | 202907.5
1646 | 2223.344 | 6.488416 | 0.01608736 | -0.002390637 | -0.01551145 | 790.1139 | 195.4212 | 786.8697 | 793.3581 | 202965.3 | 202715.1 | 202859.45
1647 | 2224.294 | 6.500201 | 0.01607692 | -0.002385369 | -0.01550538 | 790.1277 | 195.3952 | 786.8776 | 793.3778 | 202929.7 | 202736.3 | 202820.15
1648 | 2225.241 | 6.464862 | 0.01610719 | -0.002400659 | -0.01551993 | 790.1232 | 195.4341 | 786.8908 | 793.3557 | 202901.6 | 202773.7 | 202796.55
1649 | 2226.19 | 6.520685 | 0.01611654 | -0.00238251 | -0.0155356 | 790.1298 | 195.4009 | 786.8695 | 793.3902 | 202941.3 | 202821.8 | 202836.9
1650 | 2227.141 | 6.511715 | 0.01609528 | -0.002384069 | -0.01552438 | 790.1384 | 195.4225 | 786.8826 | 793.3943 | 203025.4 | 202817.9 | 202923.05
1651 | 2228.091 | 6.476249 | 0.01607546 | -0.00239332 | -0.01549974 | 790.1062 | 195.3457 | 786.8681 | 793.3443 | 203132.5 | 202800.9 | 203030.55
1652 | 2229.041 | 6.455193 | 0.01611881 | -0.002406517 | -0.01553453 | 790.1129 | 195.39 | 786.8853 | 793.3405 | 203222 | 202753.6 | 203124.85
1653 | 2229.99 | 6.465804 | 0.01611805 | -0.002403727 | -0.01554203 | 790.1139 | 195.456 | 786.881 | 793.3468 | 203289.1 | 202710.6 | 203191.2
1654 | 2230.94 | 6.461499 | 0.01608896 | -0.002404225 | -0.0155349 | 790.0983 | 195.4011 | 786.8675 | 793.329 | 203343.3 | 202691.5 | 203244.25
1655 | 2231.89 | 6.470788 | 0.01608962 | -0.002397726 | -0.01551518 | 790.1139 | 195.4081 | 786.8785 | 793.3493 | 203372.8 | 202732.5 | 203273.15
1656 | 2232.841 | 6.458234 | 0.01610415 | -0.002402999 | -0.01551913 | 790.0701 | 195.4015 | 786.841 | 793.2992 | 203395.9 | 202820.7 | 203298.85
1657 | 2233.791 | 6.469398 | 0.01606323 | -0.002395129 | -0.01549504 | 790.0721 | 195.4444 | 786.8374 | 793.3068 | 203410.4 | 202928.6 | 203316.85
1658 | 2234.741 | 6.492803 | 0.01608612 | -0.002388711 | -0.01550943 | 790.0899 | 195.3412 | 786.8435 | 793.3363 | 203426.4 | 203027.7 | 203328.25
1659 | 2235.69 | 6.492932 | 0.01604848 | -0.002383601 | -0.01547656 | 790.0726 | 195.4686 | 786.8261 | 793.319 | 203441.8 | 203093.3 | 203348.2
1660 | 2236.638 | 6.499394 | 0.01609173 | -0.002388766 | -0.01552553 | 790.0716 | 195.4279 | 786.8219 | 793.3213 | 203446.6 | 203145.2 | 203349.2
1661 | 2237.588 | 6.497477 | 0.01608789 | -0.002388663 | -0.01552028 | 790.0615 | 195.3836 | 786.8127 | 793.3102 | 203457.3 | 203173.5 | 203355.65
1662 | 2238.536 | 6.477382 | 0.0161373 | -0.002401446 | -0.01555508 | 790.0493 | 195.4765 | 786.8106 | 793.288 | 203472.9 | 203201.8 | 203370.05
1663 | 2239.486 | 6.470172 | 0.01611741 | -0.002400831 | -0.01553379 | 790.0545 | 195.3508 | 786.8194 | 793.2896 | 203426 | 203223.3 | 203317.75
1664 | 2240.435 | 6.471437 | 0.01612631 | -0.002404194 | -0.01555859 | 790.0676 | 195.3953 | 786.8319 | 793.3033 | 203321.8 | 203230.1 | 203216.8
1665 | 2241.385 | 6.467483 | 0.01613841 | -0.002403167 | -0.01554244 | 790.0608 | 195.3486 | 786.8271 | 793.2945 | 203207.2 | 203254.6 | 203094.4
1666 | 2242.333 | 6.502409 | 0.01614817 | -0.002392995 | -0.01556023 | 790.0865 | 195.3873 | 786.8353 | 793.3377 | 203095.9 | 203251.8 | 202977.05
1667 | 2243.284 | 6.47472 | 0.01615929 | -0.002406597 | -0.01558204 | 790.0868 | 195.3681 | 786.8494 | 793.3241 | 202992.5 | 203254 | 202878.15
1668 | 2244.232 | 6.456607 | 0.01615986 | -0.002407215 | -0.01554244 | 790.0986 | 195.4039 | 786.8703 | 793.3269 | 202958.1 | 203267.2 | 202845.9
1669 | 2245.18 | 6.437395 | 0.01614844 | -0.002417574 | -0.01556288 | 790.1058 | 195.3907 | 786.8871 | 793.3245 | 202972.6 | 203209.5 | 202863.2
1670 | 2246.131 | 6.472596 | 0.01616443 | -0.002409035 | -0.01559271 | 790.1323 | 195.4119 | 786.896 | 793.3686 | 203007.3 | 203111.8 | 202897
1671 | 2247.082 | 6.479974 | 0.01615904 | -0.00240376 | -0.0155763 | 790.1348 | 195.4077 | 786.8948 | 793.3748 | 203052.7 | 202981.6 | 202944.9
1672 | 2248.031 | 6.460176 | 0.0161253 | -0.002408185 | -0.0155573 | 790.1579 | 195.3899 | 786.9278 | 793.388 | 203082.4 | 202858.2 | 202975.7
1673 | 2248.98 | 6.442005 | 0.01615641 | -0.002417411 | -0.01557297 | 790.1532 | 195.3905 | 786.9322 | 793.3742 | 203061.1 | 202763.8 | 202927
1674 | 2249.931 | 6.455942 | 0.01616149 | -0.002413951 | -0.01558433 | 790.1975 | 195.414 | 786.9695 | 793.4255 | 202908.1 | 202733.7 | 202798.25
1675 | 2250.879 | 6.478763 | 0.01617227 | -0.002406715 | -0.01559254 | 790.1848 | 195.4225 | 786.9454 | 793.4242 | 202800.2 | 202753.8 | 202691.4
1676 | 2251.828 | 6.461701 | 0.01620409 | -0.002416729 | -0.01561618 | 790.1794 | 195.4048 | 786.9486 | 793.4103 | 202725.2 | 202786.7 | 202613.1
1677 | 2252.777 | 6.497841 | 0.01613348 | -0.002397216 | -0.01557673 | 790.1976 | 195.3776 | 786.9486 | 793.4465 | 202676.9 | 202837.1 | 202568.1
1678 | 2253.727 | 6.449762 | 0.01619017 | -0.002421122 | -0.01561566 | 790.1958 | 195.3607 | 786.9709 | 793.4207 | 202679 | 202869 | 202571.1
1679 | 2254.679 | 6.488626 | 0.01619711 | -0.002404158 | -0.01559968 | 790.191 | 195.4103 | 786.9467 | 793.4353 | 202721 | 202792.9 | 202618.05
1680 | 2255.626 | 6.450624 | 0.01615245 | -0.002415459 | -0.01558122 | 790.1806 | 195.3462 | 786.9553 | 793.4059 | 202810.9 | 202688.4 | 202703.1
1681 | 2256.576 | 6.497618 | 0.01616135 | -0.002398624 | -0.01558534 | 790.1715 | 195.3589 | 786.9227 | 793.4204 | 202882.2 | 202582.6 | 202778.2
1682 | 2257.526 | 6.505515 | 0.01620479 | -0.002400062 | -0.01561364 | 790.191 | 195.3548 | 786.9383 | 793.4438 | 202957 | 202501 | 202853.45
1683 | 2258.476 | 6.495933 | 0.01619819 | -0.00240547 | -0.01562577 | 790.1831 | 195.3888 | 786.9351 | 793.4311 | 202962.1 | 202459.3 | 202856.5
1684 | 2259.423 | 6.490767 | 0.01620587 | -0.002405412 | -0.01561297 | 790.1818 | 195.4097 | 786.9364 | 793.4272 | 202919.8 | 202463.2 | 202811.75
1685 | 2260.372 | 6.489553 | 0.01622895 | -0.002411443 | -0.01564919 | 790.1889 | 195.4103 | 786.9441 | 793.4337 | 202860.7 | 202515.1 | 202753.2
1686 | 2261.321 | 6.514082 | 0.01619748 | -0.002398562 | -0.01562443 | 790.1987 | 195.3756 | 786.9416 | 793.4557 | 202817.1 | 202595.3 | 202706.9
1687 | 2262.273 | 6.448298 | 0.01622547 | -0.002427512 | -0.01565332 | 790.1898 | 195.3785 | 786.9656 | 793.4139 | 202779.5 | 202674.2 | 202670.7
1688 | 2263.224 | 6.472258 | 0.01623563 | -0.002420018 | -0.01566298 | 790.2065 | 195.3355 | 786.9704 | 793.4427 | 202781.6 | 202749.9 | 202671
1689 | 2264.172 | 6.487527 | 0.01625649 | -0.002419116 | -0.01569408 | 790.2314 | 195.4045 | 786.9877 | 793.4752 | 202815.7 | 202750.9 | 202708.05
1690 | 2265.122 | 6.491 | 0.01624227 | -0.002414089 | -0.01566985 | 790.2476 | 195.4037 | 787.0021 | 793.4931 | 202874.1 | 202703.7 | 202770.2
1691 | 2266.072 | 6.485547 | 0.01625672 | -0.002418502 | -0.01568531 | 790.2516 | 195.3832 | 787.0088 | 793.4944 | 202979.2 | 202645.7 | 202875.85
1692 | 2267.026 | 6.468042 | 0.01622399 | -0.002421972 | -0.01566542 | 790.2819 | 195.4048 | 787.0479 | 793.516 | 203045.4 | 202596.7 | 202942.5
1693 | 2267.975 | 6.468847 | 0.01624446 | -0.002421994 | -0.01566751 | 790.2495 | 195.3815 | 787.0151 | 793.484 | 203059.9 | 202561.9 | 202950.15
1694 | 2268.928 | 6.487599 | 0.01622461 | -0.002411761 | -0.01564654 | 790.241 | 195.4198 | 786.9972 | 793.4848 | 203059.3 | 202560.4 | 202953.2
1695 | 2269.878 | 6.458679 | 0.01620971 | -0.002419555 | -0.01562713 | 790.2128 | 195.379 | 786.9834 | 793.4421 | 203067.1 | 202600.4 | 202959.5
1696 | 2270.826 | 6.489191 | 0.01620746 | -0.002407091 | -0.01562007 | 790.1856 | 195.3915 | 786.941 | 793.4302 | 203083.4 | 202666.3 | 202980.15
1697 | 2271.776 | 6.451084 | 0.01622253 | -0.002425969 | -0.01565013 | 790.1811 | 195.3784 | 786.9555 | 793.4066 | 203125.3 | 202772.5 | 203024.15
1698 | 2272.723 | 6.52406 | 0.01626171 | -0.002402458 | -0.01567378 | 790.1934 | 195.3216 | 786.9313 | 793.4554 | 203191.5 | 202839.6 | 203093.3
1699 | 2273.672 | 6.489079 | 0.01625982 | -0.002414683 | -0.01566907 | 790.1951 | 195.367 | 786.9506 | 793.4397 | 203255.5 | 202840.4 | 203153.85
1700 | 2274.62 | 6.496971 | 0.01626177 | -0.002414168 | -0.01568478 | 790.2165 | 195.3711 | 786.9681 | 793.465 | 203299.8 | 202847.1 | 203199.6
1701 | 2275.568 | 6.482779 | 0.01628682 | -0.002420105 | -0.01568901 | 790.2065 | 195.3639 | 786.9651 | 793.4479 | 203297.3 | 202851.9 | 203197.2
1702 | 2276.517 | 6.502505 | 0.01625968 | -0.002413139 | -0.01569145 | 790.2181 | 195.402 | 786.9669 | 793.4694 | 203251.9 | 202876.9 | 203140.15
1703 | 2277.465 | 6.481818 | 0.01619664 | -0.00241404 | -0.01564737 | 790.1804 | 195.4131 | 786.9395 | 793.4213 | 203219.5 | 202923 | 203113.65
1704 | 2278.413 | 6.495074 | 0.016214 | -0.002409343 | -0.01564886 | 790.1968 | 195.3528 | 786.9492 | 793.4443 | 203176.5 | 202995.1 | 203064.65
1705 | 2279.361 | 6.461693 | 0.01624209 | -0.002423557 | -0.01566028 | 790.1382 | 195.3646 | 786.9074 | 793.3691 | 203095 | 203052.2 | 202984.55
1706 | 2280.308 | 6.487472 | 0.01626721 | -0.002421253 | -0.01570781 | 790.124 | 195.3414 | 786.8803 | 793.3678 | 203048.2 | 203099.4 | 202937.45
1707 | 2281.259 | 6.473003 | 0.01622078 | -0.002418105 | -0.0156524 | 790.114 | 195.3638 | 786.8775 | 793.3505 | 203007.3 | 203097.1 | 202891.95
1708 | 2282.21 | 6.480586 | 0.01625491 | -0.002416269 | -0.01565884 | 790.1067 | 195.3546 | 786.8664 | 793.347 | 202990.5 | 203028.4 | 202878.3
1709 | 2283.16 | 6.481347 | 0.01621096 | -0.002413849 | -0.01564499 | 790.096 | 195.3665 | 786.8553 | 793.3367 | 202990 | 203007.8 | 202879.1
1710 | 2284.11 | 6.500725 | 0.01627984 | -0.0024147 | -0.0156973 | 790.0972 | 195.3539 | 786.8469 | 793.3476 | 202995.5 | 202952.8 | 202881.85
1711 | 2285.059 | 6.518915 | 0.01629736 | -0.002409508 | -0.01570738 | 790.1376 | 195.367 | 786.8782 | 793.3971 | 203011.6 | 202874.1 | 202901
1712 | 2286.009 | 6.47004 | 0.0162663 | -0.002425918 | -0.01569579 | 790.1185 | 195.4022 | 786.8834 | 793.3535 | 203029.9 | 202826.7 | 202917.9
1713 | 2286.96 | 6.454504 | 0.01627379 | -0.002429874 | -0.01568363 | 790.1335 | 195.3237 | 786.9063 | 793.3608 | 203029.9 | 202776.6 | 202917.3
1714 | 2287.911 | 6.479645 | 0.01628564 | -0.002424912 | -0.01571257 | 790.1602 | 195.3392 | 786.9204 | 793.4 | 203002.8 | 202766.1 | 202881.85
1715 | 2288.86 | 6.480792 | 0.01631359 | -0.002426992 | -0.01572883 | 790.1409 | 195.3469 | 786.9005 | 793.3813 | 202934.6 | 202768.2 | 202815.45
1716 | 2289.808 | 6.482073 | 0.0162391 | -0.002418755 | -0.01567855 | 790.1462 | 195.3464 | 786.9051 | 793.3872 | 202869.8 | 202768.2 | 202747.05
1717 | 2290.758 | 6.464249 | 0.01623823 | -0.002424415 | -0.01567202 | 790.1521 | 195.3536 | 786.92 | 793.3842 | 202807.7 | 202790.4 | 202685.25
1718 | 2291.708 | 6.48447 | 0.01625049 | -0.002416811 | -0.01567174 | 790.1476 | 195.3688 | 786.9053 | 793.3898 | 202761 | 202805.9 | 202641.55
1719 | 2292.657 | 6.473838 | 0.01622143 | -0.002419454 | -0.01566315 | 790.1567 | 195.3718 | 786.9197 | 793.3936 | 202732.7 | 202804.7 | 202613.15
1720 | 2293.605 | 6.504142 | 0.01627979 | -0.002414003 | -0.01570102 | 790.1854 | 195.345 | 786.9333 | 793.4375 | 202721.2 | 202760.9 | 202599.75
1721 | 2294.553 | 6.467708 | 0.01629144 | -0.002429566 | -0.01571372 | 790.1756 | 195.3266 | 786.9417 | 793.4095 | 202720.2 | 202696.3 | 202601.9
1722 | 2295.503 | 6.441082 | 0.01627441 | -0.00243548 | -0.01568713 | 790.1978 | 195.3583 | 786.9773 | 793.4184 | 202722.6 | 202624.3 | 202600.55
1723 | 2296.452 | 6.473398 | 0.01627499 | -0.002423444 | -0.01568792 | 790.191 | 195.3847 | 786.9543 | 793.4277 | 202719.3 | 202562.8 | 202599.35
1724 | 2297.402 | 6.423092 | 0.01628707 | -0.002446417 | -0.01571356 | 790.1949 | 195.3617 | 786.9834 | 793.4065 | 202725.7 | 202522.1 | 202604.15
1725 | 2298.352 | 6.477714 | 0.01629557 | -0.002425796 | -0.01571361 | 790.2013 | 195.3206 | 786.9625 | 793.4402 | 202735.6 | 202493.6 | 202611.9
1726 | 2299.301 | 6.488755 | 0.01629779 | -0.002421619 | -0.01571329 | 790.1733 | 195.3427 | 786.9289 | 793.4177 | 202724.1 | 202478.3 | 202598.8
1727 | 2300.251 | 6.445974 | 0.01629979 | -0.002439506 | -0.01572499 | 790.1977 | 195.3443 | 786.9747 | 793.4206 | 202732.3 | 202483.6 | 202609.15
1728 | 2301.201 | 6.482925 | 0.0163198 | -0.002428661 | -0.01574483 | 790.1806 | 195.3374 | 786.9391 | 793.422 | 202770.7 | 202478.5 | 202651
1729 | 2302.149 | 6.482932 | 0.01629271 | -0.002423855 | -0.01571369 | 790.1773 | 195.3493 | 786.9359 | 793.4188 | 202824.6 | 202479.4 | 202704.15
1730 | 2303.097 | 6.472684 | 0.01627085 | -0.002424079 | -0.0156903 | 790.1791 | 195.3697 | 786.9428 | 793.4155 | 202877.3 | 202482.6 | 202756.75
1731 | 2304.047 | 6.463695 | 0.01628931 | -0.002429802 | -0.0157055 | 790.1968 | 195.3708 | 786.965 | 793.4287 | 202938.9 | 202488.2 | 202823.5
1732 | 2304.995 | 6.493343 | 0.01629933 | -0.002423984 | -0.01573976 | 790.186 | 195.3381 | 786.9393 | 793.4326 | 203001.7 | 202473.5 | 202879.3
1733 | 2305.944 | 6.487336 | 0.01621476 | -0.002413723 | -0.01565863 | 790.1897 | 195.3815 | 786.9461 | 793.4334 | 203033.2 | 202486 | 202914.5
1734 | 2306.894 | 6.488136 | 0.01628881 | -0.002422673 | -0.01571863 | 790.1598 | 195.3594 | 786.9158 | 793.4039 | 203082.2 | 202531.3 | 202965.35
1735 | 2307.842 | 6.479639 | 0.01628656 | -0.002423735 | -0.01570493 | 790.1631 | 195.3714 | 786.9233 | 793.4029 | 203124.4 | 202583.7 | 203006.3
1736 | 2308.79 | 6.445811 | 0.0163188 | -0.002435571 | -0.01569923 | 790.1422 | 195.3389 | 786.9193 | 793.3651 | 203162.3 | 202636.2 | 203042.6
1737 | 2309.74 | 6.455177 | 0.01632696 | -0.002440196 | -0.0157519 | 790.1655 | 195.3385 | 786.9379 | 793.3931 | 203156.2 | 202708.1 | 203035.4
1738 | 2310.69 | 6.491569 | 0.01632133 | -0.002422482 | -0.01572571 | 790.1511 | 195.3676 | 786.9053 | 793.3968 | 203130.5 | 202756.9 | 203010.45
1739 | 2311.637 | 6.514315 | 0.01632262 | -0.002416675 | -0.01574298 | 790.1753 | 195.3387 | 786.9181 | 793.4324 | 203138 | 202795.8 | 203019.9
1740 | 2312.584 | 6.48548 | 0.0163047 | -0.002424891 | -0.01572658 | 790.1948 | 195.3059 | 786.952 | 793.4375 | 203124 | 202848.5 | 203002.5
1741 | 2313.534 | 6.488303 | 0.0163205 | -0.002424189 | -0.01572887 | 790.2131 | 195.4073 | 786.9689 | 793.4572 | 203081.7 | 202888.2 | 202954.75
1742 | 2314.484 | 6.468886 | 0.01631269 | -0.002434552 | -0.01574884 | 790.2309 | 195.3264 | 786.9964 | 793.4653 | 203016.1 | 202922.9 | 202888.15
1743 | 2315.432 | 6.491867 | 0.01635636 | -0.002430504 | -0.01577851 | 790.2304 | 195.3821 | 786.9845 | 793.4764 | 202933.3 | 202914.6 | 202803
1744 | 2316.382 | 6.454832 | 0.01632748 | -0.002438037 | -0.01573712 | 790.1987 | 195.2979 | 786.9713 | 793.4261 | 202870 | 202890.4 | 202738.75
1745 | 2317.331 | 6.466327 | 0.01632604 | -0.002434684 | -0.01574346 | 790.1739 | 195.3553 | 786.9407 | 793.407 | 202834.9 | 202901.8 | 202708.2
1746 | 2318.281 | 6.499884 | 0.01630478 | -0.00241902 | -0.01572335 | 790.1914 | 195.3423 | 786.9415 | 793.4413 | 202831 | 202881 | 202701.7
1747 | 2319.231 | 6.449623 | 0.01630385 | -0.002441475 | -0.01574659 | 790.1737 | 195.3313 | 786.9488 | 793.3985 | 202831.9 | 202827.8 | 202703.9
1748 | 2320.184 | 6.46393 | 0.01630518 | -0.002437195 | -0.01575386 | 790.1724 | 195.3182 | 786.9404 | 793.4044 | 202833.8 | 202760.2 | 202702.55
1749 | 2321.133 | 6.501914 | 0.01635353 | -0.002423388 | -0.01575666 | 790.1473 | 195.358 | 786.8963 | 793.3983 | 202849.4 | 202672.7 | 202722
1750 | 2322.083 | 6.470987 | 0.01628744 | -0.002433542 | -0.01574742 | 790.152 | 195.2913 | 786.9165 | 793.3875 | 202891.9 | 202607.5 | 202766.3
1751 | 2323.033 | 6.479028 | 0.01634906 | -0.002432186 | -0.0157582 | 790.1461 | 195.277 | 786.9066 | 793.3856 | 202911 | 202581.5 | 202784.9
1752 | 2323.981 | 6.472878 | 0.01633264 | -0.002437072 | -0.01577487 | 790.1744 | 195.3492 | 786.938 | 793.4109 | 202897.8 | 202572.4 | 202771.7
1753 | 2324.929 | 6.512278 | 0.0163562 | -0.002424895 | -0.01579159 | 790.1785 | 195.309 | 786.9224 | 793.4346 | 202872.2 | 202575.9 | 202741.65
1754 | 2325.877 | 6.456738 | 0.01631806 | -0.002438436 | -0.01574434 | 790.1693 | 195.4089 | 786.9409 | 793.3977 | 202784.1 | 202571.3 | 202649.9
1755 | 2326.827 | 6.473178 | 0.01631672 | -0.002433122 | -0.01575003 | 790.1636 | 195.3054 | 786.927 | 793.4002 | 202660.4 | 202594.6 | 202524.35
1756 | 2327.774 | 6.465205 | 0.01636427 | -0.00244036 | -0.01577743 | 790.1807 | 195.2995 | 786.9481 | 793.4133 | 202568.7 | 202640.7 | 202430.05
1757 | 2328.722 | 6.45794 | 0.01633576 | -0.00243765 | -0.0157422 | 790.1682 | 195.3488 | 786.9392 | 793.3971 | 202488.8 | 202658.8 | 202352.5
1758 | 2329.67 | 6.460666 | 0.01632131 | -0.002440866 | -0.01576962 | 790.1888 | 195.3305 | 786.9585 | 793.4192 | 202488.7 | 202645.6 | 202352
1759 | 2330.62 | 6.475159 | 0.01637692 | -0.002439748 | -0.01579776 | 790.1871 | 195.317 | 786.9495 | 793.4247 | 202531 | 202611.1 | 202396.15
1760 | 2331.57 | 6.477333 | 0.01634617 | -0.002435967 | -0.01577857 | 790.207 | 195.4102 | 786.9683 | 793.4457 | 202597.1 | 202515.7 | 202463.3
1761 | 2332.519 | 6.488893 | 0.01634905 | -0.00243346 | -0.01579046 | 790.1954 | 195.2773 | 786.951 | 793.4399 | 202655.6 | 202388.3 | 202519.35
1762 | 2333.469 | 6.483727 | 0.01638375 | -0.002434115 | -0.01578214 | 790.239 | 195.3306 | 786.9972 | 793.4809 | 202681.6 | 202291.4 | 202546.5
1763 | 2334.421 | 6.482338 | 0.01637237 | -0.002433566 | -0.0157752 | 790.2413 | 195.3674 | 787.0001 | 793.4825 | 202685.8 | 202216.2 | 202548.35
1764 | 2335.371 | 6.476341 | 0.01631626 | -0.002432386 | -0.01575296 | 790.2405 | 195.3022 | 787.0023 | 793.4787 | 202631.4 | 202215.3 | 202491.6
1765 | 2336.32 | 6.459137 | 0.01640254 | -0.002445068 | -0.01579303 | 790.2594 | 195.3434 | 787.0299 | 793.489 | 202560.7 | 202261.3 | 202420
1766 | 2337.27 | 6.483277 | 0.0163997 | -0.002441192 | -0.01582692 | 790.2338 | 195.3257 | 786.9922 | 793.4754 | 202497.9 | 202329.5 | 202353.1
1767 | 2338.22 | 6.467398 | 0.01638262 | -0.002444739 | -0.0158111 | 790.236 | 195.3454 | 787.0023 | 793.4697 | 202447.8 | 202383.1 | 202303.6
1768 | 2339.172 | 6.453673 | 0.01638776 | -0.002444743 | -0.01577757 | 790.2236 | 195.3146 | 786.9968 | 793.4505 | 202416.5 | 202411.4 | 202275.9
1769 | 2340.121 | 6.477614 | 0.01633251 | -0.002432786 | -0.01575865 | 790.2499 | 195.3344 | 787.0111 | 793.4887 | 202423.3 | 202410.9 | 202283.95
1770 | 2341.069 | 6.511506 | 0.01634818 | -0.002420712 | -0.01576248 | 790.2392 | 195.3408 | 786.9834 | 793.4949 | 202449 | 202351.8 | 202307.7
1771 | 2342.018 | 6.489464 | 0.01632094 | -0.002427917 | -0.01575588 | 790.2318 | 195.3638 | 786.987 | 793.4765 | 202464.1 | 202279.3 | 202325.7
1772 | 2342.967 | 6.457521 | 0.01636196 | -0.002442378 | -0.01577171 | 790.1923 | 195.3132 | 786.9636 | 793.4211 | 202474.8 | 202208.3 | 202336.45
1773 | 2343.916 | 6.497513 | 0.01638726 | -0.002429099 | -0.0157831 | 790.2222 | 195.3156 | 786.9735 | 793.471 | 202499 | 202159.4 | 202364.5
1774 | 2344.866 | 6.466002 | 0.01633377 | -0.002444054 | -0.01580326 | 790.1973 | 195.2624 | 786.9643 | 793.4303 | 202541.6 | 202135.3 | 202404.2
1775 | 2345.816 | 6.504642 | 0.01635987 | -0.002426506 | -0.01578355 | 790.1668 | 195.3229 | 786.9144 | 793.4191 | 202572.1 | 202144.6 | 202440.1
1776 | 2346.768 | 6.480276 | 0.01633313 | -0.002432412 | -0.0157627 | 790.1673 | 195.2639 | 786.9272 | 793.4075 | 202629.2 | 202166.4 | 202495.2
1777 | 2347.715 | 6.442758 | 0.01636243 | -0.002447201 | -0.01576672 | 790.1461 | 195.3389 | 786.9247 | 793.3674 | 202661.9 | 202187.3 | 202522.95
1778 | 2348.663 | 6.428819 | 0.01635859 | -0.002452816 | -0.01576871 | 790.1476 | 195.262 | 786.9332 | 793.362 | 202687.6 | 202198.1 | 202562.75
1779 | 2349.613 | 6.490742 | 0.01634904 | -0.002430204 | -0.01577383 | 790.1494 | 195.3371 | 786.9041 | 793.3948 | 202732.2 | 202230 | 202602.35
1780 | 2350.561 | 6.47075 | 0.01633707 | -0.002436574 | -0.01576646 | 790.1325 | 195.2905 | 786.8971 | 793.3679 | 202807.3 | 202266.8 | 202678.3
1781 | 2351.51 | 6.500832 | 0.01631783 | -0.002422479 | -0.01574813 | 790.1351 | 195.3149 | 786.8847 | 793.3855 | 202874.6 | 202308.1 | 202748.45
1782 | 2352.459 | 6.485262 | 0.01628037 | -0.002429321 | -0.01575478 | 790.1217 | 195.3079 | 786.879 | 793.3643 | 202935.1 | 202361.2 | 202811.2
1783 | 2353.408 | 6.478876 | 0.01636564 | -0.002435773 | -0.01578107 | 790.1303 | 195.294 | 786.8909 | 793.3697 | 202953.6 | 202384 | 202823.25
1784 | 2354.356 | 6.503587 | 0.01637883 | -0.002429399 | -0.01579981 | 790.1415 | 195.2926 | 786.8898 | 793.3933 | 202946.7 | 202437.9 | 202813.9
1785 | 2355.306 | 6.472153 | 0.01633371 | -0.00243498 | -0.01575956 | 790.1235 | 195.2802 | 786.8874 | 793.3596 | 202908.5 | 202472.5 | 202774.5
1786 | 2356.254 | 6.491798 | 0.01634276 | -0.002432004 | -0.01578808 | 790.1298 | 195.3218 | 786.8839 | 793.3757 | 202866.1 | 202549.3 | 202734.4
1787 | 2357.202 | 6.493312 | 0.01636896 | -0.002431303 | -0.01578721 | 790.1561 | 195.303 | 786.9094 | 793.4027 | 202860.8 | 202622.3 | 202726.45
1788 | 2358.15 | 6.518549 | 0.01635211 | -0.002420692 | -0.0157794 | 790.1363 | 195.3473 | 786.877 | 793.3955 | 202861.9 | 202687.3 | 202729.2
1789 | 2359.099 | 6.5071 | 0.01635962 | -0.002424807 | -0.01577846 | 790.1386 | 195.2758 | 786.885 | 793.3921 | 202856.7 | 202692.9 | 202724.3
1790 | 2360.051 | 6.474296 | 0.01632795 | -0.002433347 | -0.01575421 | 790.1138 | 195.293 | 786.8766 | 793.3509 | 202858.4 | 202681.1 | 202726.3
1791 | 2360.999 | 6.473876 | 0.01631901 | -0.002432411 | -0.01574713 | 790.0934 | 195.2762 | 786.8564 | 793.3303 | 202857.9 | 202640.5 | 202721.8
1792 | 2361.948 | 6.517473 | 0.01631386 | -0.002416521 | -0.01574961 | 790.0769 | 195.2972 | 786.8181 | 793.3356 | 202841 | 202602.7 | 202706.85
1793 | 2362.896 | 6.514909 | 0.01636062 | -0.002420457 | -0.01576906 | 790.0669 | 195.3116 | 786.8094 | 793.3244 | 202805.1 | 202592.1 | 202668.95
1794 | 2363.845 | 6.512556 | 0.01635523 | -0.002418233 | -0.01574888 | 790.0891 | 195.2848 | 786.8328 | 793.3454 | 202755.3 | 202596.5 | 202616.55
1795 | 2364.794 | 6.523913 | 0.01635095 | -0.002415912 | -0.0157612 | 790.0864 | 195.3188 | 786.8244 | 793.3483 | 202667.1 | 202591.9 | 202526.95
1796 | 2365.744 | 6.49259 | 0.01628081 | -0.002422372 | -0.01572747 | 790.1039 | 195.1989 | 786.8577 | 793.3502 | 202552.3 | 202594.2 | 202406.45
1797 | 2366.694 | 6.483312 | 0.0163877 | -0.002434024 | -0.01578054 | 790.1272 | 195.3286 | 786.8855 | 793.3689 | 202438.7 | 202585.7 | 202291.15
1798 | 2367.644 | 6.487845 | 0.01637652 | -0.002434004 | -0.01579144 | 790.167 | 195.2879 | 786.9231 | 793.4109 | 202334.4 | 202572.7 | 202188.3
1799 | 2368.593 | 6.478796 | 0.01637256 | -0.002440109 | -0.01580897 | 790.1688 | 195.3128 | 786.9294 | 793.4082 | 202261 | 202532.8 | 202113.15
1800 | 2369.545 | 6.441811 | 0.01639582 | -0.002452186 | -0.01579652 | 790.1575 | 195.297 | 786.9366 | 793.3784 | 202204.5 | 202477.8 | 202052
1801 | 2370.495 | 6.457949 | 0.01637109 | -0.002445571 | -0.01579337 | 790.164 | 195.3161 | 786.9351 | 793.393 | 202171.8 | 202386.8 | 202024.95
1802 | 2371.442 | 6.452806 | 0.01638575 | -0.00244913 | -0.01580376 | 790.1516 | 195.2517 | 786.9252 | 793.378 | 202166.8 | 202260.6 | 202019.95
1803 | 2372.391 | 6.477736 | 0.01638629 | -0.002440402 | -0.01580828 | 790.1461 | 195.2338 | 786.9073 | 793.385 | 202221.7 | 202143.6 | 202082.9
1804 | 2373.341 | 6.485175 | 0.01639057 | -0.002438551 | -0.01581443 | 790.1639 | 195.2804 | 786.9213 | 793.4065 | 202316.8 | 202042.2 | 202176
1805 | 2374.291 | 6.487234 | 0.01640023 | -0.002435181 | -0.01579759 | 790.1498 | 195.3115 | 786.9062 | 793.3935 | 202398.8 | 201965.3 | 202261.1
1806 | 2375.241 | 6.497145 | 0.01638386 | -0.002431627 | -0.01579863 | 790.1327 | 195.2419 | 786.8841 | 793.3813 | 202454 | 201899.5 | 202315.9
1807 | 2376.19 | 6.4612 | 0.01636146 | -0.00244248 | -0.01578135 | 790.1087 | 195.2508 | 786.8781 | 793.3393 | 202456.4 | 201878.1 | 202315.6
1808 | 2377.138 | 6.482046 | 0.01638769 | -0.002438378 | -0.01580568 | 790.1147 | 195.2977 | 786.8737 | 793.3557 | 202448.6 | 201873.1 | 202309.35
1809 | 2378.088 | 6.502797 | 0.01632567 | -0.002428623 | -0.01579284 | 790.122 | 195.2579 | 786.8706 | 793.3734 | 202464.4 | 201944.1 | 202325.9
1810 | 2379.038 | 6.486863 | 0.01630484 | -0.002429208 | -0.01575794 | 790.106 | 195.2919 | 786.8625 | 793.3494 | 202468 | 202035.2 | 202327.35
1811 | 2379.989 | 6.511681 | 0.01635379 | -0.002420794 | -0.01576344 | 790.1104 | 195.2771 | 786.8546 | 793.3663 | 202432.3 | 202123.4 | 202284.8
1812 | 2380.937 | 6.501655 | 0.01632413 | -0.002422957 | -0.01575323 | 790.094 | 195.2318 | 786.8432 | 793.3448 | 202399 | 202177.8 | 202252.25
1813 | 2381.885 | 6.517654 | 0.01635056 | -0.002418846 | -0.0157652 | 790.1226 | 195.3009 | 786.8638 | 793.3814 | 202363.7 | 202174.8 | 202217.5
1814 | 2382.837 | 6.515681 | 0.0163235 | -0.002417925 | -0.01575443 | 790.1396 | 195.3216 | 786.8817 | 793.3974 | 202358.1 | 202170.1 | 202216.5
1815 | 2383.786 | 6.506032 | 0.01632961 | -0.002420004 | -0.01574462 | 790.1643 | 195.2337 | 786.9113 | 793.4173 | 202409 | 202187.4 | 202266.9
1816 | 2384.736 | 6.462308 | 0.0163544 | -0.00244158 | -0.01577824 | 790.1981 | 195.3144 | 786.967 | 793.4293 | 202483.1 | 202186.7 | 202339.65
1817 | 2385.686 | 6.493384 | 0.01635988 | -0.002429145 | -0.01577337 | 790.2108 | 195.2825 | 786.9641 | 793.4575 | 202519 | 202137.3 | 202377.75
1818 | 2386.634 | 6.480829 | 0.01634174 | -0.00243301 | -0.01576792 | 790.2123 | 195.2784 | 786.9719 | 793.4527 | 202542.8 | 202105.5 | 202399.8
1819 | 2387.583 | 6.462407 | 0.01631859 | -0.002438906 | -0.0157612 | 790.2401 | 195.2775 | 787.0089 | 793.4713 | 202538.7 | 202071.3 | 202395.95
1820 | 2388.531 | 6.465013 | 0.01634999 | -0.002438652 | -0.01576592 | 790.274 | 195.2761 | 787.0415 | 793.5065 | 202534.7 | 202074.9 | 202394.35
1821 | 2389.481 | 6.481167 | 0.01634741 | -0.002433364 | -0.01577104 | 790.2723 | 195.3207 | 787.0317 | 793.5129 | 202535.8 | 202124.8 | 202394.5
1822 | 2390.429 | 6.461728 | 0.01635653 | -0.002438503 | -0.01575694 | 790.256 | 195.2721 | 787.0251 | 793.4869 | 202520 | 202196.2 | 202376.1
1823 | 2391.379 | 6.455551 | 0.01631307 | -0.002436584 | -0.01572949 | 790.2528 | 195.2971 | 787.025 | 793.4806 | 202493.8 | 202236.5 | 202350
1824 | 2392.33 | 6.491456 | 0.01632397 | -0.002425759 | -0.01574671 | 790.2504 | 195.2812 | 787.0047 | 793.4962 | 202443.6 | 202256.8 | 202295.4
1825 | 2393.28 | 6.501308 | 0.01632793 | -0.002423866 | -0.0157583 | 790.2614 | 195.2904 | 787.0107 | 793.512 | 202372.7 | 202253.2 | 202233.5
1826 | 2394.23 | 6.512243 | 0.01632677 | -0.00241705 | -0.01574042 | 790.2397 | 195.2731 | 786.9836 | 793.4958 | 202347.6 | 202254 | 202203.05
1827 | 2395.178 | 6.49858 | 0.01631709 | -0.002422194 | -0.01574082 | 790.242 | 195.2909 | 786.9927 | 793.4913 | 202356.7 | 202253.2 | 202213.8
1828 | 2396.128 | 6.529572 | 0.01634158 | -0.002411121 | -0.01574359 | 790.2498 | 195.3395 | 786.985 | 793.5146 | 202364.2 | 202232.2 | 202219.75
1829 | 2397.077 | 6.449421 | 0.01633154 | -0.002444111 | -0.0157631 | 790.2267 | 195.2898 | 787.002 | 793.4514 | 202371.8 | 202206.2 | 202226
1830 | 2398.027 | 6.499373 | 0.01630799 | -0.002422964 | -0.01574775 | 790.2154 | 195.3029 | 786.9657 | 793.4651 | 202362.5 | 202147.2 | 202219.05
1831 | 2398.977 | 6.48395 | 0.01636455 | -0.002431049 | -0.0157628 | 790.2205 | 195.2958 | 786.9786 | 793.4625 | 202369.4 | 202094.3 | 202226.65
1832 | 2399.926 | 6.499636 | 0.01633121 | -0.002424503 | -0.01575839 | 790.2219 | 195.2935 | 786.9721 | 793.4717 | 202377.7 | 202058.5 | 202229.95
1833 | 2400.876 | 6.493814 | 0.01633994 | -0.002428787 | -0.01577209 | 790.2258 | 195.2552 | 786.9789 | 793.4727 | 202317.9 | 202070.9 | 202165.4
1834 | 2401.826 | 6.5003 | 0.01635021 | -0.002423296 | -0.01575215 | 790.2134 | 195.2588 | 786.9632 | 793.4635 | 202238.7 | 202075.3 | 202088.15
1835 | 2402.774 | 6.489492 | 0.01632295 | -0.002425717 | -0.01574167 | 790.2181 | 195.2771 | 786.9734 | 793.4629 | 202210.2 | 202080.2 | 202060.4
1836 | 2403.724 | 6.493394 | 0.01634413 | -0.002426626 | -0.01575704 | 790.2061 | 195.2735 | 786.9594 | 793.4527 | 202204.9 | 202075.6 | 202059.6
1837 | 2404.674 | 6.496483 | 0.01634872 | -0.002420875 | -0.01572717 | 790.2295 | 195.2539 | 786.9812 | 793.4777 | 202227.3 | 202083.9 | 202078.3
1838 | 2405.621 | 6.510189 | 0.01636406 | -0.002419736 | -0.01575294 | 790.2068 | 195.2935 | 786.9517 | 793.4619 | 202245.7 | 202082.2 | 202097.35
1839 | 2406.573 | 6.482747 | 0.01630917 | -0.002426323 | -0.01572924 | 790.2224 | 195.2617 | 786.981 | 793.4638 | 202205.1 | 202012.9 | 202054.05
1840 | 2407.522 | 6.462164 | 0.01628704 | -0.00242989 | -0.01570235 | 790.2233 | 195.3177 | 786.9922 | 793.4544 | 202142.2 | 201937.6 | 201991.6
1841 | 2408.472 | 6.467256 | 0.01628732 | -0.002428019 | -0.01570262 | 790.1707 | 195.2636 | 786.937 | 793.4043 | 202067.5 | 201910.6 | 201909.65
1842 | 2409.422 | 6.50041 | 0.0163399 | -0.002422901 | -0.01574985 | 790.1603 | 195.2785 | 786.9101 | 793.4105 | 201979 | 201914.3 | 201820.5
1843 | 2410.372 | 6.49157 | 0.01633721 | -0.002427633 | -0.01575915 | 790.1507 | 195.2862 | 786.9049 | 793.3965 | 201917.8 | 201929.3 | 201758.7
1844 | 2411.323 | 6.490972 | 0.01633122 | -0.002424301 | -0.01573607 | 790.1274 | 195.2564 | 786.8819 | 793.3728 | 201885.6 | 201949 | 201730.4
1845 | 2412.271 | 6.472613 | 0.0162971 | -0.002428963 | -0.01572174 | 790.1687 | 195.2742 | 786.9324 | 793.405 | 201933.5 | 201903 | 201781.25
1846 | 2413.221 | 6.496669 | 0.01628627 | -0.002419756 | -0.01572035 | 790.1843 | 195.2794 | 786.936 | 793.4327 | 202010.7 | 201841 | 201865.1
1847 | 2414.169 | 6.527846 | 0.01626054 | -0.002407649 | -0.01571676 | 790.1922 | 195.2605 | 786.9282 | 793.4561 | 202091.2 | 201751.8 | 201946.1
1848 | 2415.118 | 6.498104 | 0.01629899 | -0.002418145 | -0.01571336 | 790.2043 | 195.312 | 786.9552 | 793.4533 | 202142 | 201662 | 201997.35
1849 | 2416.066 | 6.532922 | 0.01631394 | -0.002407243 | -0.01572633 | 790.1924 | 195.2653 | 786.926 | 793.4589 | 202127.7 | 201599.6 | 201974.85
1850 | 2417.014 | 6.501717 | 0.01631489 | -0.002419164 | -0.01572872 | 790.1975 | 195.2379 | 786.9467 | 793.4484 | 202038.2 | 201575.2 | 201879.7
1851 | 2417.962 | 6.50776 | 0.01628967 | -0.002413449 | -0.01570615 | 790.2209 | 195.2426 | 786.967 | 793.4748 | 201915.9 | 201629 | 201758.35
1852 | 2418.912 | 6.495268 | 0.0163312 | -0.002420103 | -0.01571922 | 790.1923 | 195.3113 | 786.9447 | 793.4399 | 201798.4 | 201719.5 | 201640.75
1853 | 2419.862 | 6.500194 | 0.01627137 | -0.002416698 | -0.01570901 | 790.2199 | 195.3189 | 786.9698 | 793.47 | 201688.2 | 201801 | 201527.15
1854 | 2420.812 | 6.474098 | 0.01631525 | -0.002429399 | -0.01572817 | 790.2095 | 195.2153 | 786.9725 | 793.4466 | 201576.9 | 201852.7 | 201422.35
1855 | 2421.759 | 6.450631 | 0.01628743 | -0.002435424 | -0.01571002 | 790.2221 | 195.2384 | 786.9967 | 793.4474 | 201464.8 | 201822 | 201301.1
1856 | 2422.709 | 6.49615 | 0.01632211 | -0.002422995 | -0.01574014 | 790.212 | 195.2926 | 786.9639 | 793.4601 | 201362 | 201721.2 | 201198.85
1857 | 2423.659 | 6.477337 | 0.01630323 | -0.002427789 | -0.01572561 | 790.205 | 195.2827 | 786.9663 | 793.4437 | 201272.9 | 201600.8 | 201114.05
1858 | 2424.607 | 6.499097 | 0.01628468 | -0.002417302 | -0.01571028 | 790.2148 | 195.2353 | 786.9653 | 793.4644 | 201189.1 | 201483.1 | 201027.55
1859 | 2425.556 | 6.481559 | 0.01627265 | -0.002421275 | -0.01569364 | 790.2163 | 195.2118 | 786.9755 | 793.4571 | 201059.7 | 201366.1 | 200898.6
1860 | 2426.506 | 6.491989 | 0.01628489 | -0.002423912 | -0.01573601 | 790.2159 | 195.2386 | 786.9699 | 793.4619 | 200908.4 | 201267.8 | 200746.9
1861 | 2427.454 | 6.469765 | 0.01629288 | -0.002429203 | -0.01571637 | 790.2072 | 195.2154 | 786.9723 | 793.4421 | 200743.6 | 201137.4 | 200577.5
1862 | 2428.402 | 6.458966 | 0.01631553 | -0.002435514 | -0.0157309 | 790.1629 | 195.2375 | 786.9335 | 793.3924 | 200558.5 | 201035.7 | 200397.1
1863 | 2429.35 | 6.504806 | 0.01629669 | -0.002416768 | -0.01572061 | 790.1765 | 195.2473 | 786.9241 | 793.4289 | 200392 | 200955.2 | 200230.8
1864 | 2430.298 | 6.489383 | 0.01628195 | -0.002421307 | -0.01571279 | 790.182 | 195.2604 | 786.9373 | 793.4267 | 200244.1 | 200866 | 200080.25
1865 | 2431.248 | 6.490836 | 0.01625855 | -0.002415807 | -0.01568061 | 790.193 | 195.2236 | 786.9476 | 793.4385 | 200096.5 | 200737.5 | 199935.9
1866 | 2432.2 | 6.481443 | 0.01628809 | -0.002423613 | -0.01570851 | 790.1831 | 195.2308 | 786.9424 | 793.4238 | 199959.2 | 200585.4 | 199794.65
1867 | 2433.148 | 6.513872 | 0.01631261 | -0.00241626 | -0.01573921 | 790.211 | 195.2336 | 786.9541 | 793.4679 | 199814.8 | 200411.4 | 199655.1
1868 | 2434.096 | 6.460441 | 0.01632353 | -0.002436715 | -0.01574225 | 790.2087 | 195.2401 | 786.9785 | 793.4389 | 199684.3 | 200235.7 | 199524.3
1869 | 2435.046 | 6.43326 | 0.01635617 | -0.002450725 | -0.01576615 | 790.1868 | 195.1885 | 786.9701 | 793.4034 | 199557.2 | 200069.6 | 199399.4
1870 | 2435.993 | 6.460621 | 0.01634138 | -0.002437564 | -0.01574818 | 790.2107 | 195.1967 | 786.9804 | 793.441 | 199417.5 | 199916.4 | 199256.9
1871 | 2436.943 | 6.483407 | 0.01633854 | -0.002428296 | -0.01574363 | 790.2156 | 195.236 | 786.9739 | 793.4573 | 199268.1 | 199775.3 | 199109
1872 | 2437.895 | 6.495655 | 0.01634948 | -0.002428188 | -0.01577267 | 790.2282 | 195.2343 | 786.9804 | 793.4761 | 199117.2 | 199630.1 | 198956.4
1873 | 2438.844 | 6.457283 | 0.01630273 | -0.002435086 | -0.01572404 | 790.2187 | 195.2543 | 786.99 | 793.4473 | 198942 | 199495.4 | 198783.35
1874 | 2439.796 | 6.466725 | 0.01633299 | -0.002434909 | -0.01574589 | 790.2044 | 195.18 | 786.9711 | 793.4378 | 198765.3 | 199364.3 | 198605.75
1875 | 2440.744 | 6.469346 | 0.01632231 | -0.002431801 | -0.01573216 | 790.1866 | 195.2364 | 786.9519 | 793.4213 | 198610.4 | 199241.6 | 198449.3
1876 | 2441.694 | 6.468656 | 0.01632367 | -0.002433051 | -0.01573857 | 790.1633 | 195.2461 | 786.929 | 793.3977 | 198450.9 | 199096.3 | 198289.85
1877 | 2442.643 | 6.477193 | 0.01631872 | -0.002428243 | -0.0157282 | 790.1409 | 195.2661 | 786.9023 | 793.3795 | 198289.7 | 198949.9 | 198127.05
1878 | 2443.593 | 6.47654 | 0.01631087 | -0.002430716 | -0.01574263 | 790.1441 | 195.2496 | 786.9058 | 793.3823 | 198104.3 | 198795.6 | 197943.35
1879 | 2444.541 | 6.465367 | 0.01630877 | -0.002432894 | -0.01572955 | 790.1471 | 195.1935 | 786.9145 | 793.3798 | 197964.5 | 198624.7 | 197808
1880 | 2445.492 | 6.481762 | 0.01630181 | -0.002427496 | -0.01573445 | 790.1182 | 195.2177 | 786.8773 | 793.3591 | 197861.7 | 198446.2 | 197706.1
1881 | 2446.443 | 6.503377 | 0.01635006 | -0.002424709 | -0.0157688 | 790.1091 | 195.2131 | 786.8574 | 793.3608 | 197774.9 | 198288.2 | 197620.7
1882 | 2447.392 | 6.466907 | 0.01635394 | -0.002435187 | -0.01574813 | 790.1162 | 195.2319 | 786.8827 | 793.3497 | 197693 | 198128.8 | 197541.35
1883 | 2448.34 | 6.531835 | 0.01633167 | -0.002409689 | -0.01573969 | 790.1381 | 195.2176 | 786.8721 | 793.404 | 197611.8 | 197964.4 | 197459.75
1884 | 2449.292 | 6.477403 | 0.01630912 | -0.002428435 | -0.01572995 | 790.1287 | 195.2045 | 786.89 | 793.3674 | 197529.1 | 197782.4 | 197369.85
1885 | 2450.242 | 6.523334 | 0.01630237 | -0.002410404 | -0.01572387 | 790.1877 | 195.1654 | 786.926 | 793.4494 | 197415.3 | 197651.5 | 197260.4
1886 | 2451.191 | 6.481223 | 0.01631803 | -0.002427665 | -0.01573424 | 790.2006 | 195.2229 | 786.96 | 793.4412 | 197311.7 | 197550.5 | 197156.25
1887 | 2452.141 | 6.476308 | 0.01636088 | -0.002434273 | -0.0157651 | 790.2118 | 195.2305 | 786.9736 | 793.4499 | 197224.1 | 197466.5 | 197070.05
1888 | 2453.09 | 6.453838 | 0.01631439 | -0.002439852 | -0.01574641 | 790.2332 | 195.2127 | 787.0063 | 793.4602 | 197113.7 | 197389.7 | 196958.05
1889 | 2454.04 | 6.439208 | 0.01631421 | -0.002444995 | -0.01574383 | 790.2119 | 195.2209 | 786.9923 | 793.4315 | 196997.7 | 197307.7 | 196843.45
1890 | 2454.99 | 6.433699 | 0.01628185 | -0.002441886 | -0.01571036 | 790.198 | 195.2504 | 786.9812 | 793.4149 | 196880.6 | 197210.6 | 196724.45
1891 | 2455.94 | 6.483792 | 0.01628603 | -0.00242354 | -0.01571373 | 790.2079 | 195.1871 | 786.966 | 793.4498 | 196759.1 | 197105.5 | 196600.35
1892 | 2456.89 | 6.435196 | 0.01626653 | -0.00243729 | -0.01568444 | 790.1878 | 195.2486 | 786.9702 | 793.4054 | 196623.8 | 197000.8 | 196461.55
1893 | 2457.84 | 6.448848 | 0.01628171 | -0.002433385 | -0.01569253 | 790.1914 | 195.2238 | 786.9669 | 793.4158 | 196461.1 | 196916 | 196296.9
1894 | 2458.789 | 6.477553 | 0.0162451 | -0.002418186 | -0.01566393 | 790.1899 | 195.2028 | 786.9511 | 793.4287 | 196289 | 196802.4 | 196122.3
1895 | 2459.738 | 6.48388 | 0.01634227 | -0.002425736 | -0.01572818 | 790.2096 | 195.1828 | 786.9677 | 793.4515 | 196136 | 196689.2 | 195968.85
1896 | 2460.687 | 6.511815 | 0.01627512 | -0.002411391 | -0.01570253 | 790.2235 | 195.1763 | 786.9676 | 793.4794 | 196004.5 | 196568.3 | 195838.8
1897 | 2461.638 | 6.477946 | 0.01626683 | -0.002422591 | -0.01569341 | 790.2233 | 195.1734 | 786.9843 | 793.4622 | 195939 | 196441.6 | 195777.65
1898 | 2462.586 | 6.474187 | 0.01627485 | -0.002425384 | -0.01570239 | 790.256 | 195.1662 | 787.0189 | 793.4931 | 195921.8 | 196299.3 | 195761.7
1899 | 2463.534 | 6.47516 | 0.01623228 | -0.002417925 | -0.01565645 | 790.2313 | 195.134 | 786.9937 | 793.4689 | 195922 | 196132.7 | 195764.5
1900 | 2464.486 | 6.489196 | 0.01625468 | -0.002414616 | -0.01566892 | 790.2275 | 195.2134 | 786.9829 | 793.4721 | 195923.2 | 195955.6 | 195766.55
1901 | 2465.434 | 6.458341 | 0.01622856 | -0.002425477 | -0.01566456 | 790.1975 | 195.2402 | 786.9683 | 793.4266 | 195917.9 | 195801.7 | 195759.3
1902 | 2466.383 | 6.50586 | 0.01627545 | -0.002413028 | -0.01569882 | 790.2025 | 195.1879 | 786.9496 | 793.4554 | 195856.3 | 195673.1 | 195694.7
1903 | 2467.331 | 6.484674 | 0.01629348 | -0.002422125 | -0.01570669 | 790.2274 | 195.1879 | 786.9851 | 793.4697 | 195765.7 | 195616.3 | 195603.55
1904 | 2468.279 | 6.481669 | 0.01629795 | -0.002425047 | -0.01571835 | 790.2527 | 195.1832 | 787.0119 | 793.4935 | 195696.6 | 195601.6 | 195537.3
1905 | 2469.227 | 6.486324 | 0.01632424 | -0.002424942 | -0.01572896 | 790.2778 | 195.199 | 787.0346 | 793.5209 | 195646.9 | 195607 | 195487.05
1906 | 2470.175 | 6.49444 | 0.01630003 | -0.002420493 | -0.01571975 | 790.3245 | 195.1548 | 787.0773 | 793.5717 | 195600.4 | 195609.9 | 195439.75
1907 | 2471.124 | 6.457477 | 0.01630769 | -0.002434475 | -0.01572057 | 790.3034 | 195.2019 | 787.0746 | 793.5321 | 195552 | 195600.7 | 195391.95
1908 | 2472.072 | 6.516791 | 0.01631335 | -0.002416383 | -0.01574706 | 790.3162 | 195.1335 | 787.0578 | 793.5746 | 195507.9 | 195533.1 | 195346.6
1909 | 2473.024 | 6.481288 | 0.01631102 | -0.002427554 | -0.01573368 | 790.3028 | 195.1779 | 787.0621 | 793.5434 | 195454.6 | 195441.4 | 195295.05
1910 | 2473.974 | 6.496042 | 0.01625115 | -0.002414734 | -0.01568621 | 790.3089 | 195.1901 | 787.0608 | 793.5569 | 195389.7 | 195378 | 195225.85
1911 | 2474.924 | 6.491819 | 0.01626062 | -0.002417606 | -0.01569466 | 790.2981 | 195.2087 | 787.0522 | 793.5441 | 195289.2 | 195327.2 | 195125.55
1912 | 2475.877 | 6.493603 | 0.01630269 | -0.002422333 | -0.01572967 | 790.3278 | 195.1563 | 787.081 | 793.5746 | 195219.1 | 195279.1 | 195056.2
1913 | 2476.827 | 6.487094 | 0.01632721 | -0.00242655 | -0.01574126 | 790.3071 | 195.2162 | 787.0636 | 793.5507 | 195094.6 | 195231.9 | 194973.5
1914 | 2477.776 | 6.46196 | 0.01630482 | -0.002434938 | -0.01573447 | 790.3223 | 195.2082 | 787.0913 | 793.5532 | 195158.6 | 195185.3 | 194995.35
1915 | 2478.726 | 6.483032 | 0.01632418 | -0.002425236 | -0.01572288 | 790.3076 | 195.1698 | 787.0661 | 793.5491 | 195178.7 | 195135.5 | 195019.3
1916 | 2479.676 | 6.474721 | 0.01633286 | -0.002435467 | -0.01576897 | 790.3099 | 195.1691 | 787.0725 | 793.5472 | 195203.8 | 195062 | 195044.05
1917 | 2480.626 | 6.459033 | 0.01630517 | -0.002431392 | -0.01570444 | 790.3097 | 195.1818 | 787.0802 | 793.5392 | 195209.2 | 194961.9 | 195045.15
1918 | 2481.577 | 6.468568 | 0.01629411 | -0.002430673 | -0.01572297 | 790.2956 | 195.1237 | 787.0613 | 793.5299 | 195187.2 | 194893.3 | 195021.05
1919 | 2482.528 | 6.439707 | 0.01630856 | -0.002442712 | -0.01573035 | 790.2834 | 195.2134 | 787.0635 | 793.5033 | 195110.7 | 194852.4 | 194938
1920 | 2483.479 | 6.481685 | 0.01633163 | -0.002428832 | -0.01574292 | 790.2451 | 195.131 | 787.0042 | 793.4859 | 195024.9 | 194832.1 | 194858
1921 | 2484.427 | 6.485827 | 0.01631205 | -0.002427034 | -0.01574132 | 790.2503 | 195.1594 | 787.0074 | 793.4932 | 194970.8 | 194859.9 | 194801.15
1922 | 2485.376 | 6.469073 | 0.01631176 | -0.002432147 | -0.01573374 | 790.2294 | 195.2181 | 786.9948 | 793.4639 | 194912.8 | 194884.3 | 194743.15
1923 | 2486.324 | 6.506705 | 0.01630837 | -0.002415935 | -0.01571978 | 790.24 | 195.1662 | 786.9866 | 793.4933 | 194875.8 | 194881.1 | 194708.9
1924 | 2487.275 | 6.463244 | 0.01628552 | -0.002429822 | -0.01570453 | 790.237 | 195.1583 | 787.0054 | 793.4686 | 194852.1 | 194854.9 | 194692.65
1925 | 2488.227 | 6.472584 | 0.01631751 | -0.002431088 | -0.01573542 | 790.2276 | 195.1512 | 786.9913 | 793.4639 | 194852.5 | 194765.3 | 194687.6
1926 | 2489.177 | 6.462237 | 0.01635343 | -0.002437216 | -0.01574987 | 790.2328 | 195.1781 | 787.0016 | 793.4639 | 194837 | 194691.1 | 194671.35
1927 | 2490.127 | 6.480359 | 0.01635553 | -0.002430555 | -0.01575087 | 790.2164 | 195.1678 | 786.9762 | 793.4566 | 194836.1 | 194631.5 | 194669.85
1928 | 2491.077 | 6.470383 | 0.0163003 | -0.002429439 | -0.0157194 | 790.2207 | 195.1903 | 786.9856 | 793.4559 | 194823 | 194573.5 | 194656.4
1929 | 2492.026 | 6.459565 | 0.0163363 | -0.002438028 | -0.0157486 | 790.2306 | 195.1993 | 787.0008 | 793.4604 | 194816.2 | 194542 | 194648.35
1930 | 2492.975 | 6.440823 | 0.01632182 | -0.002444175 | -0.0157425 | 790.2344 | 195.1884 | 787.014 | 793.4548 | 194824.1 | 194533.2 | 194659.15
1931 | 2493.926 | 6.501578 | 0.01631215 | -0.002418765 | -0.01572579 | 790.2204 | 195.1423 | 786.9696 | 793.4711 | 194833.9 | 194522.7 | 194665.35
1932 | 2494.875 | 6.453565 | 0.01634198 | -0.002440758 | -0.01575159 | 790.2315 | 195.1373 | 787.0047 | 793.4582 | 194841.9 | 194505.7 | 194675.35
1933 | 2495.827 | 6.453877 | 0.01631246 | -0.002438657 | -0.01573879 | 790.2143 | 195.138 | 786.9874 | 793.4413 | 194845.5 | 194503.6 | 194680
1934 | 2496.776 | 6.492403 | 0.01629341 | -0.002419822 | -0.01571046 | 790.1939 | 195.1389 | 786.9477 | 793.4402 | 194846.7 | 194489.8 | 194677.05
1935 | 2497.725 | 6.466516 | 0.01627986 | -0.00242364 | -0.01567251 | 790.2163 | 195.1767 | 786.983 | 793.4496 | 194835.2 | 194480.5 | 194663.05
1936 | 2498.674 | 6.480123 | 0.01629189 | -0.002424056 | -0.01570818 | 790.197 | 195.2262 | 786.9569 | 793.437 | 194817.9 | 194494.2 | 194641.95
1937 | 2499.622 | 6.4917 | 0.01628804 | -0.002419319 | -0.01570549 | 790.1773 | 195.1366 | 786.9314 | 793.4231 | 194761.6 | 194496.8 | 194590
1938 | 2500.573 | 6.492125 | 0.0163007 | -0.002420642 | -0.01571511 | 790.1949 | 195.1118 | 786.9488 | 793.4409 | 194736.6 | 194508.8 | 194565
1939 | 2501.523 | 6.48826 | 0.01631825 | -0.002422731 | -0.01571931 | 790.1892 | 195.2305 | 786.945 | 793.4333 | 194731.3 | 194514.5 | 194555.15
1940 | 2502.473 | 6.484913 | 0.01629808 | -0.002423356 | -0.01571525 | 790.2012 | 195.1781 | 786.9587 | 793.4436 | 194727.1 | 194507.4 | 194552.5
1941 | 2503.424 | 6.466283 | 0.01633203 | -0.002434359 | -0.01574125 | 790.1506 | 195.1783 | 786.9174 | 793.3837 | 194725.7 | 194490.9 | 194550.85
1942 | 2504.374 | 6.521365 | 0.01631455 | -0.002410518 | -0.01571987 | 790.1578 | 195.2167 | 786.8971 | 793.4185 | 194720.1 | 194466 | 194546.65
1943 | 2505.326 | 6.4972 | 0.01629849 | -0.002418066 | -0.01571066 | 790.1505 | 195.167 | 786.9019 | 793.3991 | 194722.3 | 194418.4 | 194546.65
1944 | 2506.274 | 6.505121 | 0.01629641 | -0.002415212 | -0.01571125 | 790.1582 | 195.177 | 786.9057 | 793.4108 | 194718.4 | 194393.4 | 194540.35
1945 | 2507.225 | 6.455586 | 0.01624929 | -0.002431367 | -0.0156959 | 790.146 | 195.139 | 786.9182 | 793.3738 | 194699.3 | 194379 | 194523.2
1946 | 2508.175 | 6.440063 | 0.01623661 | -0.002433973 | -0.01567494 | 790.155 | 195.1585 | 786.935 | 793.3751 | 194702.6 | 194377.9 | 194526.3
1947 | 2509.125 | 6.448802 | 0.01625579 | -0.002430563 | -0.01567422 | 790.1237 | 195.1151 | 786.8993 | 793.3481 | 194710.5 | 194376 | 194532.55
1948 | 2510.074 | 6.48076 | 0.01625443 | -0.002418445 | -0.01567336 | 790.1118 | 195.1591 | 786.8714 | 793.3522 | 194688 | 194373.2 | 194505.2
1949 | 2511.024 | 6.514771 | 0.01623733 | -0.002402249 | -0.0156501 | 790.1335 | 195.2189 | 786.8761 | 793.3909 | 194626 | 194371 | 194443.5
1950 | 2511.976 | 6.477206 | 0.01625002 | -0.002422506 | -0.01569107 | 790.1347 | 195.1662 | 786.8961 | 793.3733 | 194583.2 | 194362.3 | 194402.35
1951 | 2512.923 | 6.526602 | 0.01628912 | -0.002407268 | -0.01571128 | 790.1695 | 195.1472 | 786.9062 | 793.4328 | 194584.5 | 194347.1 | 194401.75
1952 | 2513.871 | 6.454114 | 0.0163023 | -0.002436181 | -0.01572339 | 790.1886 | 195.1562 | 786.9615 | 793.4156 | 194638.3 | 194350 | 194458.5
1953 | 2514.819 | 6.484392 | 0.0163308 | -0.002426638 | -0.01573527 | 790.2301 | 195.1726 | 786.9879 | 793.4723 | 194694.3 | 194354.6 | 194510.9
1954 | 2515.767 | 6.449524 | 0.01630947 | -0.002440225 | -0.01573829 | 790.2215 | 195.1558 | 786.9968 | 793.4463 | 194718.9 | 194322.4 | 194535
1955 | 2516.717 | 6.432298 | 0.01628644 | -0.002442056 | -0.01570803 | 790.2061 | 195.1637 | 786.9899 | 793.4222 | 194705.9 | 194261 | 194521.65
1956 | 2517.665 | 6.464524 | 0.01630455 | -0.002432071 | -0.01572218 | 790.2427 | 195.1527 | 787.0104 | 793.4749 | 194677.2 | 194221.5 | 194491.9
1957 | 2518.613 | 6.46809 | 0.01629817 | -0.002431481 | -0.01572704 | 790.2141 | 195.1508 | 786.98 | 793.4481 | 194659.2 | 194219 | 194475.95
1958 | 2519.563 | 6.470492 | 0.01625831 | -0.00242653 | -0.01570084 | 790.2128 | 195.1654 | 786.9775 | 793.448 | 194644.9 | 194278.7 | 194458.4
1959 | 2520.513 | 6.482221 | 0.01628403 | -0.002417355 | -0.01566983 | 790.209 | 195.1284 | 786.9678 | 793.4501 | 194640.3 | 194327.5 | 194449.85
1960 | 2521.462 | 6.503665 | 0.01630655 | -0.002417561 | -0.01572301 | 790.2372 | 195.1293 | 786.9854 | 793.4891 | 194642.9 | 194351.1 | 194459.35
1961 | 2522.412 | 6.490426 | 0.01633126 | -0.002427361 | -0.01575461 | 790.213 | 195.125 | 786.9678 | 793.4582 | 194725.8 | 194337.4 | 194541.9
1962 | 2523.362 | 6.505467 | 0.01629978 | -0.002419556 | -0.01574034 | 790.2141 | 195.1444 | 786.9613 | 793.4668 | 194813.9 | 194306.6 | 194632
1963 | 2524.311 | 6.447541 | 0.01629611 | -0.002438553 | -0.01572267 | 790.1988 | 195.1532 | 786.975 | 793.4225 | 194917.2 | 194292.7 | 194733.95
1964 | 2525.261 | 6.474088 | 0.0162651 | -0.002422314 | -0.01568227 | 790.2145 | 195.1446 | 786.9775 | 793.4516 | 195010.2 | 194271.9 | 194829.65
1965 | 2526.212 | 6.472374 | 0.01627459 | -0.002424566 | -0.0156927 | 790.1953 | 195.2206 | 786.9591 | 793.4315 | 195102.1 | 194259.4 | 194924.55
1966 | 2527.164 | 6.473706 | 0.0162746 | -0.002427093 | -0.01571229 | 790.1756 | 195.1577 | 786.9388 | 793.4125 | 195182.5 | 194275.8 | 195004.8
1967 | 2528.114 | 6.452624 | 0.01626912 | -0.00243293 | -0.01569878 | 790.2403 | 195.1179 | 787.014 | 793.4666 | 195242.9 | 194358 | 195066
1968 | 2529.062 | 6.486424 | 0.0163002 | -0.002421066 | -0.01570406 | 790.2291 | 195.1402 | 786.9859 | 793.4723 | 195291.8 | 194450.1 | 195111.95
1969 | 2530.012 | 6.505006 | 0.01630065 | -0.00241603 | -0.01571629 | 790.214 | 195.1469 | 786.9615 | 793.4665 | 195312 | 194550.7 | 195128.95
1970 | 2530.961 | 6.468801 | 0.0162909 | -0.002429612 | -0.01571668 | 790.227 | 195.116 | 786.9926 | 793.4614 | 195293.9 | 194649.1 | 195111.65
1971 | 2531.911 | 6.482349 | 0.01633522 | -0.002429048 | -0.01574594 | 790.2362 | 195.1462 | 786.995 | 793.4773 | 195315.3 | 194747 | 195135.4
1972 | 2532.859 | 6.480001 | 0.0163026 | -0.002428619 | -0.01573745 | 790.2114 | 195.1313 | 786.9714 | 793.4514 | 195357.3 | 194827.1 | 195178.55
1973 | 2533.807 | 6.492313 | 0.01628928 | -0.002423166 | -0.01573195 | 790.2379 | 195.0353 | 786.9917 | 793.484 | 195406.2 | 194889.1 | 195223.9
1974 | 2534.757 | 6.493904 | 0.01632359 | -0.00242265 | -0.01573246 | 790.2269 | 195.1279 | 786.98 | 793.4739 | 195440.4 | 194932.1 | 195262.3
1975 | 2535.705 | 6.491271 | 0.01634659 | -0.002422781 | -0.01572693 | 790.2508 | 195.1625 | 787.0051 | 793.4964 | 195475.4 | 194945.9 | 195292.55
1976 | 2536.654 | 6.478648 | 0.01633245 | -0.002431401 | -0.01575219 | 790.2408 | 195.1302 | 787.0014 | 793.4801 | 195500.2 | 194929.4 | 195316.8
1977 | 2537.602 | 6.499835 | 0.01632164 | -0.002420534 | -0.01573307 | 790.2597 | 195.1389 | 787.0098 | 793.5096 | 195521.4 | 194955.5 | 195338.75
1978 | 2538.55 | 6.508284 | 0.01630313 | -0.002415949 | -0.01572368 | 790.2353 | 195.1192 | 786.9812 | 793.4894 | 195538.7 | 194999.8 | 195353.1
1979 | 2539.498 | 6.523912 | 0.01631358 | -0.002410394 | -0.0157252 | 790.2646 | 195.1452 | 787.0026 | 793.5265 | 195560.4 | 195041.6 | 195387.8
1980 | 2540.448 | 6.508677 | 0.01628496 | -0.002411401 | -0.01569503 | 790.2239 | 195.0889 | 786.9695 | 793.4782 | 195598 | 195084.2 | 195410.75
1981 | 2541.398 | 6.501583 | 0.01628282 | -0.002417168 | -0.01571542 | 790.2625 | 195.1083 | 787.0117 | 793.5133 | 195616.1 | 195109.7 | 195426.95
1982 | 2542.347 | 6.501478 | 0.01631167 | -0.002414783 | -0.01569966 | 790.224 | 195.1367 | 786.9732 | 793.4747 | 195586.1 | 195133.4 | 195393.85
1983 | 2543.297 | 6.466781 | 0.01627047 | -0.002426185 | -0.01568961 | 790.2222 | 195.0942 | 786.9888 | 793.4556 | 195574.8 | 195156.1 | 195385.8
1984 | 2544.245 | 6.484105 | 0.01626311 | -0.002418477 | -0.01568166 | 790.1901 | 195.0881 | 786.948 | 793.4321 | 195524.7 | 195167.5 | 195322.7
1985 | 2545.194 | 6.471033 | 0.01625307 | -0.002422643 | -0.015677 | 790.1742 | 195.1349 | 786.9387 | 793.4097 | 195345.9 | 195215.2 | 195138
1986 | 2546.143 | 6.492489 | 0.0162839 | -0.002416232 | -0.01568736 | 790.1526 | 195.1638 | 786.9063 | 793.3988 | 195163.3 | 195223.5 | 194958.3
1987 | 2547.094 | 6.521573 | 0.01626244 | -0.002404124 | -0.01567867 | 790.1466 | 195.158 | 786.8859 | 793.4074 | 195126.8 | 195237.8 | 194923.6
1988 | 2548.045 | 6.475842 | 0.01624862 | -0.00242495 | -0.01570359 | 790.1694 | 195.1346 | 786.9315 | 793.4073 | 195149.5 | 195201.6 | 194948.75
1989 | 2548.996 | 6.495685 | 0.01626305 | -0.002415467 | -0.01569011 | 790.1692 | 195.1177 | 786.9214 | 793.4171 | 195195.7 | 195196.8 | 194994.95
1990 | 2549.945 | 6.518864 | 0.01622394 | -0.002401783 | -0.0156569 | 790.2068 | 195.0901 | 786.9473 | 793.4662 | 195246.6 | 195120.7 | 195046.5
1991 | 2550.895 | 6.492498 | 0.01623148 | -0.002409831 | -0.01564582 | 790.1929 | 195.1121 | 786.9467 | 793.4392 | 195315.9 | 194930.1 | 195115.75
1992 | 2551.843 | 6.515461 | 0.01625481 | -0.002402673 | -0.01565452 | 790.201 | 195.1092 | 786.9433 | 793.4587 | 195373.8 | 194753.3 | 195174.1
1993 | 2552.791 | 6.526384 | 0.01623876 | -0.002399754 | -0.01566172 | 790.2295 | 195.1424 | 786.9663 | 793.4927 | 195432.1 | 194720.4 | 195233.15
1994 | 2553.742 | 6.478453 | 0.01623238 | -0.002417466 | -0.01566144 | 790.2458 | 195.114 | 787.0066 | 793.4851 | 195491.2 | 194748 | 195297
1995 | 2554.692 | 6.528194 | 0.01620704 | -0.00239596 | -0.01564129 | 790.2913 | 195.1423 | 787.0272 | 793.5554 | 195570.3 | 194794.2 | 195374.4
1996 | 2555.641 | 6.538879 | 0.01624685 | -0.002394681 | -0.01565853 | 790.2565 | 195.1113 | 786.987 | 793.5259 | 195675.9 | 194846.4 | 195484.45
1997 | 2556.591 | 6.541917 | 0.01626055 | -0.00239594 | -0.01567404 | 790.2601 | 195.1031 | 786.9892 | 793.5311 | 195820.1 | 194915.6 | 195631.85
1998 | 2557.541 | 6.517899 | 0.01625745 | -0.002401881 | -0.01565522 | 790.2716 | 195.1648 | 787.0126 | 793.5305 | 195984.7 | 194974.4 | 195800.45
1999 | 2558.489 | 6.550194 | 0.016232 | -0.002387392 | -0.01563788 | 790.23 | 195.0658 | 786.9549 | 793.5051 | 196132.9 | 195034.2 | 195948.6
2000 | 2559.438 | 6.471392 | 0.01621558 | -0.002416112 | -0.01563561 | 790.2237 | 195.1062 | 786.988 | 793.4594 | 196260.4 | 195102.8 | 196076.05
2001 | 2560.388 | 6.525439 | 0.01624797 | -0.002399713 | -0.01565918 | 790.2402 | 195.1002 | 786.9775 | 793.5029 | 196357.1 | 195178.5 | 196171.95
2002 | 2561.338 | 6.504035 | 0.01626395 | -0.002413019 | -0.01569436 | 790.2372 | 195.1308 | 786.9851 | 793.4892 | 196413.5 | 195293 | 196221.2
2003 | 2562.287 | 6.487663 | 0.01622907 | -0.002413404 | -0.01565735 | 790.2105 | 195.1331 | 786.9666 | 793.4543 | 196404.3 | 195443.6 | 196207.95
2004 | 2563.237 | 6.477926 | 0.01626021 | -0.002419635 | -0.01567422 | 790.2327 | 195.1116 | 786.9937 | 793.4716 | 196347.5 | 195616.2 | 196145.1
2005 | 2564.185 | 6.534922 | 0.01626218 | -0.002398222 | -0.01567219 | 790.2515 | 195.1059 | 786.984 | 793.5189 | 196274.7 | 195764.3 | 196076.35
2006 | 2565.135 | 6.487311 | 0.01622454 | -0.002410834 | -0.01563983 | 790.2466 | 195.0746 | 787.0029 | 793.4902 | 196229.4 | 195891.7 | 196026.55
2007 | 2566.087 | 6.474 | 0.01623876 | -0.002417533 | -0.01565111 | 790.2569 | 195.1185 | 787.0199 | 793.4939 | 196244.4 | 195986.8 | 196043.6
2008 | 2567.035 | 6.499273 | 0.01621945 | -0.002404828 | -0.01562963 | 790.2638 | 195.0602 | 787.0142 | 793.5135 | 196276 | 196028.9 | 196076
2009 | 2567.987 | 6.480084 | 0.01625926 | -0.002417281 | -0.01566418 | 790.2605 | 195.1148 | 787.0205 | 793.5006 | 196326.6 | 196011.6 | 196125.75
2010 | 2568.938 | 6.495902 | 0.01619364 | -0.00240541 | -0.01562531 | 790.2425 | 195.0857 | 786.9946 | 793.4905 | 196351.8 | 195942.7 | 196152.4
2011 | 2569.89 | 6.526385 | 0.01614758 | -0.002386968 | -0.01557827 | 790.2737 | 195.1273 | 787.0105 | 793.5369 | 196367.8 | 195878 | 196167.1
2012 | 2570.839 | 6.528175 | 0.01620974 | -0.00239336 | -0.01562427 | 790.2561 | 195.0717 | 786.992 | 793.5202 | 196367.8 | 195823.7 | 196164.65
2013 | 2571.787 | 6.510787 | 0.01622389 | -0.002402772 | -0.01564394 | 790.2742 | 195.1027 | 787.0188 | 793.5296 | 196362.8 | 195842.8 | 196161
2014 | 2572.737 | 6.476434 | 0.01620103 | -0.002414942 | -0.01564021 | 790.2848 | 195.1305 | 787.0466 | 793.5231 | 196354.4 | 195876 | 196149.55
2015 | 2573.685 | 6.501175 | 0.01622281 | -0.002405668 | -0.01563967 | 790.2811 | 195.0909 | 787.0305 | 793.5317 | 196361.1 | 195924.9 | 196156.7
2016 | 2574.634 | 6.44947 | 0.01622981 | -0.002424697 | -0.01563801 | 790.2478 | 195.0869 | 787.023 | 793.4725 | 196366.9 | 195953 | 196162.55
2017 | 2575.584 | 6.460872 | 0.01619254 | -0.002415033 | -0.01560322 | 790.2232 | 195.0838 | 786.9928 | 793.4537 | 196388 | 195966.4 | 196183.45
2018 | 2576.539 | 6.500882 | 0.01620137 | -0.002403594 | -0.01562548 | 790.2442 | 195.1148 | 786.9938 | 793.4947 | 196400.3 | 195961.5 | 196191.6
2019 | 2577.489 | 6.498186 | 0.01614317 | -0.002395268 | -0.0155649 | 790.2093 | 195.1412 | 786.9602 | 793.4583 | 196428.2 | 195959.2 | 196221.65
2020 | 2578.439 | 6.505152 | 0.0161979 | -0.002399401 | -0.01560847 | 790.2323 | 195.0424 | 786.9797 | 793.4849 | 196513.6 | 195944.7 | 196308.8
2021 | 2579.386 | 6.48552 | 0.01620738 | -0.002407341 | -0.01561286 | 790.22 | 195.0341 | 786.9772 | 793.4628 | 196584.7 | 195952.3 | 196379.25
2022 | 2580.335 | 6.470009 | 0.01621772 | -0.002415011 | -0.01562514 | 790.2233 | 195.1621 | 786.9883 | 793.4583 | 196646.3 | 195958.2 | 196444.3
2023 | 2581.284 | 6.481178 | 0.01617466 | -0.002406237 | -0.01559525 | 790.1775 | 195.105 | 786.9369 | 793.4181 | 196703.4 | 195978.9 | 196498.7
2024 | 2582.234 | 6.470801 | 0.01616236 | -0.002410332 | -0.01559678 | 790.1972 | 195.1296 | 786.9618 | 793.4326 | 196733.8 | 195982.9 | 196529.05
2025 | 2583.182 | 6.484333 | 0.01619303 | -0.002406884 | -0.01560704 | 790.2137 | 195.1015 | 786.9716 | 793.4559 | 196736.3 | 196015.1 | 196530.5
2026 | 2584.132 | 6.473547 | 0.01623599 | -0.002412194 | -0.01561545 | 790.2082 | 195.0449 | 786.9714 | 793.4449 | 196738 | 196104 | 196530.35
2027 | 2585.079 | 6.489705 | 0.01618003 | -0.002404251 | -0.01560288 | 790.2045 | 195.158 | 786.9597 | 793.4494 | 196717.5 | 196173.8 | 196509.35
2028 | 2586.03 | 6.466147 | 0.01617828 | -0.002412242 | -0.01559791 | 790.2163 | 195.088 | 786.9832 | 793.4494 | 196703.4 | 196242.3 | 196493.9
2029 | 2586.979 | 6.484642 | 0.0161953 | -0.002407393 | -0.01561108 | 790.1983 | 195.0386 | 786.956 | 793.4406 | 196687.9 | 196294 | 196477.2
2030 | 2587.929 | 6.466974 | 0.01618097 | -0.002411163 | -0.01559293 | 790.2182 | 195.0912 | 786.9847 | 793.4517 | 196669.8 | 196324.3 | 196454
2031 | 2588.878 | 6.498539 | 0.0162103 | -0.002400515 | -0.01559984 | 790.2173 | 195.0515 | 786.968 | 793.4665 | 196650.8 | 196324.7 | 196439.3
2032 | 2589.826 | 6.477879 | 0.01621019 | -0.002410984 | -0.01561806 | 790.2555 | 195.0081 | 787.0166 | 793.4945 | 196679.1 | 196322.7 | 196469.5
2033 | 2590.776 | 6.448137 | 0.01622536 | -0.002426374 | -0.01564559 | 790.2681 | 195.1385 | 787.044 | 793.4922 | 196738.8 | 196301.2 | 196529.25
2034 | 2591.726 | 6.488242 | 0.01623249 | -0.002411633 | -0.01564726 | 790.2871 | 195.1027 | 787.043 | 793.5312 | 196798.7 | 196284.4 | 196586.55
2035 | 2592.676 | 6.478937 | 0.01620859 | -0.002410777 | -0.01561927 | 790.2795 | 195.0734 | 787.04 | 793.519 | 196849.9 | 196266.5 | 196639.8
2036 | 2593.625 | 6.46576 | 0.01622009 | -0.002417971 | -0.01563402 | 790.2696 | 195.1244 | 787.0367 | 793.5025 | 196911.5 | 196238.2 | 196700.3
2037 | 2594.575 | 6.446504 | 0.01622478 | -0.002424958 | -0.0156325 | 790.2539 | 195.0593 | 787.0307 | 793.4772 | 196975.4 | 196227.8 | 196766.15
2038 | 2595.525 | 6.459824 | 0.01621553 | -0.002416842 | -0.01561237 | 790.2395 | 195.0593 | 787.0096 | 793.4694 | 197036.2 | 196259.9 | 196825.4
2039 | 2596.477 | 6.445064 | 0.01620808 | -0.002421811 | -0.01560873 | 790.1913 | 195.0314 | 786.9688 | 793.4138 | 197087.3 | 196319.7 | 196874.1
2040 | 2597.426 | 6.488691 | 0.01623535 | -0.002411338 | -0.01564643 | 790.2041 | 195.0862 | 786.9597 | 793.4484 | 197129.5 | 196374.4 | 196920.95
2041 | 2598.376 | 6.468385 | 0.01617522 | -0.002410786 | -0.01559389 | 790.2052 | 195.0655 | 786.971 | 793.4394 | 197179 | 196429.7 | 196967.7
2042 | 2599.328 | 6.507685 | 0.01621048 | -0.002400374 | -0.01562088 | 790.2127 | 195.0555 | 786.9588 | 793.4665 | 197219.5 | 196489.1 | 197006.6
2043 | 2600.277 | 6.493796 | 0.01621495 | -0.002405342 | -0.0156198 | 790.2344 | 195.0112 | 786.9875 | 793.4813 | 197266.4 | 196556.9 | 197060.15
2044 | 2601.227 | 6.484367 | 0.01617206 | -0.002405728 | -0.01559962 | 790.2422 | 195.0802 | 787 | 793.4843 | 197361.5 | 196614.6 | 197158.25
2045 | 2602.177 | 6.481523 | 0.01614328 | -0.00240236 | -0.01557095 | 790.2341 | 195.0511 | 786.9933 | 793.4749 | 197444.1 | 196660.9 | 197236.8
2046 | 2603.126 | 6.45187 | 0.01618799 | -0.002417243 | -0.01559574 | 790.2478 | 195.0766 | 787.0219 | 793.4738 | 197440.5 | 196712.4 | 197228.7
2047 | 2604.076 | 6.44989 | 0.01616419 | -0.002416762 | -0.01558785 | 790.2681 | 195.0739 | 787.0431 | 793.493 | 197414.2 | 196756.4 | 197200.3
2048 | 2605.024 | 6.477868 | 0.01614132 | -0.002403214 | -0.0155677 | 790.2162 | 195.0947 | 786.9773 | 793.4551 | 197406.6 | 196793.7 | 197195.95
2049 | 2605.974 | 6.474715 | 0.01614117 | -0.002405386 | -0.01557419 | 790.2236 | 195.0576 | 786.9862 | 793.4609 | 197414.3 | 196853.9 | 197202.55
2050 | 2606.922 | 6.457725 | 0.01615059 | -0.002412034 | -0.01557625 | 790.2278 | 195.0675 | 786.999 | 793.4567 | 197472 | 196955 | 197265.15
2051 | 2607.87 | 6.478115 | 0.01613492 | -0.002401092 | -0.01555455 | 790.2305 | 195.0729 | 786.9915 | 793.4696 | 197552.3 | 197029.5 | 197344.05
2052 | 2608.82 | 6.487839 | 0.0161791 | -0.002403597 | -0.01559415 | 790.2589 | 195.0618 | 787.0149 | 793.5028 | 197602.5 | 197016.9 | 197395.4
2053 | 2609.775 | 6.480242 | 0.0161867 | -0.002406537 | -0.01559494 | 790.2286 | 195.0276 | 786.9885 | 793.4687 | 197665 | 196986.4 | 197461.5
2054 | 2610.725 | 6.485741 | 0.01617522 | -0.002403625 | -0.01558929 | 790.2918 | 195.044 | 787.0489 | 793.5347 | 197720.3 | 196985.3 | 197510.2
2055 | 2611.672 | 6.457116 | 0.01621525 | -0.002419526 | -0.01562316 | 790.2996 | 195.0792 | 787.0711 | 793.5282 | 197721.5 | 196990.8 | 197510.9
2056 | 2612.623 | 6.479161 | 0.01621367 | -0.002415637 | -0.0156513 | 790.305 | 195.1122 | 787.0654 | 793.5446 | 197709.7 | 197058.3 | 197495.65
2057 | 2613.573 | 6.495489 | 0.01620712 | -0.002403462 | -0.01561166 | 790.2639 | 195.0413 | 787.0161 | 793.5116 | 197701.7 | 197135.8 | 197489.1
2058 | 2614.521 | 6.504595 | 0.016122 | -0.002389626 | -0.01554355 | 790.2786 | 195.0458 | 787.0263 | 793.5309 | 197696.4 | 197188.3 | 197480.65
2059 | 2615.471 | 6.504288 | 0.01614095 | -0.002392968 | -0.01556455 | 790.2486 | 195.0765 | 786.9965 | 793.5008 | 197691.3 | 197258 | 197473.4
2060 | 2616.42 | 6.457358 | 0.01614389 | -0.002410117 | -0.01556299 | 790.2267 | 195.0237 | 786.9981 | 793.4554 | 197691.8 | 197300.1 | 197474.15
2061 | 2617.372 | 6.470804 | 0.01615945 | -0.002407273 | -0.01557699 | 790.2403 | 195.0592 | 787.0049 | 793.4757 | 197689.6 | 197300.3 | 197471.7
2062 | 2618.32 | 6.468655 | 0.01616151 | -0.002406186 | -0.01556479 | 790.2533 | 195.0713 | 787.0189 | 793.4876 | 197729.6 | 197281.6 | 197512.25
2063 | 2619.27 | 6.455636 | 0.01610301 | -0.002406776 | -0.01553727 | 790.2564 | 195.0573 | 787.0285 | 793.4842 | 197755.5 | 197276.5 | 197535.45
2064 | 2620.222 | 6.473967 | 0.01616605 | -0.002399473 | -0.01553411 | 790.2731 | 195.0664 | 787.0361 | 793.5101 | 197774.8 | 197264.9 | 197555.75
2065 | 2621.173 | 6.474277 | 0.01615178 | -0.00240471 | -0.01556876 | 790.257 | 195.0535 | 787.0198 | 793.4941 | 197779 | 197255.5 | 197559.95
2066 | 2622.121 | 6.44971 | 0.01619497 | -0.002416668 | -0.01558681 | 790.2657 | 194.9952 | 787.0408 | 793.4905 | 197784 | 197256.5 | 197564.25
2067 | 2623.069 | 6.45893 | 0.01618558 | -0.002414145 | -0.01559279 | 790.2703 | 195.0233 | 787.0408 | 793.4997 | 197776.8 | 197253.8 | 197552.85
2068 | 2624.018 | 6.494949 | 0.01619209 | -0.002400553 | -0.01559147 | 790.257 | 195.0076 | 787.0095 | 793.5044 | 197794.7 | 197294.9 | 197572.85
2069 | 2624.968 | 6.489479 | 0.01614273 | -0.002395992 | -0.01554874 | 790.2245 | 195.0594 | 786.9797 | 793.4692 | 197864.9 | 197315.4 | 197645.75
2070 | 2625.918 | 6.498542 | 0.01613056 | -0.002391429 | -0.0155408 | 790.2156 | 195.0277 | 786.9663 | 793.4649 | 197919.1 | 197336.7 | 197696.5
2071 | 2626.868 | 6.466481 | 0.01612102 | -0.002402475 | -0.01553556 | 790.1889 | 195.0432 | 786.9556 | 793.4221 | 197952 | 197340.9 | 197731.5
2072 | 2627.816 | 6.478431 | 0.01607702 | -0.002393891 | -0.01550866 | 790.1672 | 195.0085 | 786.928 | 793.4064 | 198004.5 | 197344.5 | 197785.55
2073 | 2628.767 | 6.468353 | 0.01609412 | -0.002403161 | -0.01554449 | 790.1761 | 195.0844 | 786.9419 | 793.4103 | 198096.4 | 197328.9 | 197878.85
2074 | 2629.717 | 6.504961 | 0.01613304 | -0.002391184 | -0.01555456 | 790.191 | 194.9786 | 786.9385 | 793.4435 | 198198 | 197351 | 197984.3
2075 | 2630.665 | 6.446637 | 0.01612162 | -0.002409332 | -0.01553209 | 790.1896 | 195.0379 | 786.9663 | 793.4129 | 198292 | 197426.6 | 198077.75
2076 | 2631.619 | 6.491661 | 0.01611603 | -0.002391681 | -0.01552598 | 790.1958 | 195.0382 | 786.9499 | 793.4416 | 198365.7 | 197473.9 | 198146.15
2077 | 2632.568 | 6.476638 | 0.01614386 | -0.002399659 | -0.01554172 | 790.1416 | 195.0595 | 786.9033 | 793.3799 | 198427.2 | 197511 | 198210
2078 | 2633.518 | 6.460979 | 0.01615208 | -0.002410091 | -0.01557155 | 790.1267 | 195.0863 | 786.8962 | 793.3572 | 198463.4 | 197566.6 | 198244.05
2079 | 2634.469 | 6.496047 | 0.01614443 | -0.002394512 | -0.01555486 | 790.1283 | 195.0323 | 786.8802 | 793.3763 | 198457.5 | 197661.3 | 198233.95
2080 | 2635.419 | 6.481719 | 0.01611204 | -0.002396199 | -0.01553149 | 790.1389 | 195.0351 | 786.8981 | 793.3798 | 198421.4 | 197770.6 | 198199.1
2081 | 2636.367 | 6.513386 | 0.0160978 | -0.002383336 | -0.01552359 | 790.1338 | 195.0108 | 786.8771 | 793.3905 | 198431.5 | 197863.5 | 198209.05
2082 | 2637.319 | 6.50097 | 0.01609803 | -0.002387219 | -0.01551924 | 790.1575 | 195.0157 | 786.9071 | 793.408 | 198445.3 | 197926.6 | 198221.3
2083 | 2638.268 | 6.506518 | 0.01616475 | -0.002394426 | -0.01557938 | 790.1965 | 195.0718 | 786.9433 | 793.4498 | 198463.1 | 197992.8 | 198238.8
2084 | 2639.218 | 6.472447 | 0.01615629 | -0.00240687 | -0.01557834 | 790.2043 | 195.0588 | 786.9681 | 793.4405 | 198498.5 | 198024.7 | 198272.8
2085 | 2640.169 | 6.44686 | 0.01613013 | -0.002411607 | -0.01554729 | 790.2156 | 195.056 | 786.9922 | 793.4391 | 198532.9 | 198010.4 | 198310.45
2086 | 2641.117 | 6.485723 | 0.01610368 | -0.00239307 | -0.01552079 | 790.256 | 195.0182 | 787.0132 | 793.4989 | 198550.4 | 197976.8 | 198327.55
2087 | 2642.065 | 6.484617 | 0.01610239 | -0.002394123 | -0.01552497 | 790.255 | 195.0598 | 787.0127 | 793.4973 | 198528.2 | 197986.6 | 198300.3
2088 | 2643.015 | 6.453921 | 0.01607555 | -0.002399357 | -0.01548526 | 790.2823 | 195.0356 | 787.0554 | 793.5093 | 198479.4 | 197997.3 | 198247.9
2089 | 2643.965 | 6.461957 | 0.01607371 | -0.002399249 | -0.01550384 | 790.2793 | 195.0325 | 787.0483 | 793.5103 | 198443.3 | 198014.5 | 198213.4
2090 | 2644.913 | 6.452638 | 0.01607042 | -0.002401909 | -0.01549865 | 790.3232 | 195.0485 | 787.0969 | 793.5496 | 198437.4 | 198047.1 | 198207.8
2091 | 2645.861 | 6.505375 | 0.01612597 | -0.002387546 | -0.01553188 | 790.3031 | 195.0461 | 787.0504 | 793.5558 | 198421.5 | 198088 | 198187.6
2092 | 2646.81 | 6.483401 | 0.01610426 | -0.002394501 | -0.01552451 | 790.3076 | 195 | 787.0659 | 793.5493 | 198383.8 | 198104.7 | 198147.25
2093 | 2647.76 | 6.498191 | 0.01610543 | -0.002388529 | -0.01552112 | 790.2961 | 195.027 | 787.047 | 793.5452 | 198319.7 | 198072.4 | 198085.75
2094 | 2648.712 | 6.479671 | 0.01609263 | -0.00239533 | -0.01552095 | 790.2815 | 195.052 | 787.0417 | 793.5214 | 198297.8 | 198016.4 | 198062.75
2095 | 2649.664 | 6.48372 | 0.01608 | -0.00239413 | -0.01552287 | 790.2872 | 195.0118 | 787.0453 | 793.529 | 198284.9 | 197983.5 | 198050.3
2096 | 2650.614 | 6.467338 | 0.0160859 | -0.002396201 | -0.01549704 | 790.2652 | 195.0125 | 787.0316 | 793.4989 | 198295 | 197978.2 | 198057.25
2097 | 2651.563 | 6.499977 | 0.01605815 | -0.002381598 | -0.01548033 | 790.2801 | 195.0247 | 787.0302 | 793.5301 | 198324.3 | 197953.7 | 198088.8
2098 | 2652.512 | 6.488504 | 0.01601209 | -0.002377429 | -0.01542596 | 790.2499 | 194.9951 | 787.0057 | 793.4942 | 198378.7 | 197910.7 | 198144.9
2099 | 2653.46 | 6.480137 | 0.01603273 | -0.002385936 | -0.01546119 | 790.2346 | 194.988 | 786.9946 | 793.4747 | 198431.9 | 197851.8 | 198198.9
2100 | 2654.408 | 6.500869 | 0.0159933 | -0.002371989 | -0.01541999 | 790.2062 | 195.0291 | 786.9557 | 793.4566 | 198471.7 | 197827.7 | 198238.2
2101 | 2655.358 | 6.479358 | 0.01603215 | -0.00238387 | -0.01544595 | 790.165 | 195.0128 | 786.9253 | 793.4047 | 198498.7 | 197815.7 | 198266.2
2102 | 2656.31 | 6.435721 | 0.01605279 | -0.002402831 | -0.01546395 | 790.1568 | 195.0017 | 786.9389 | 793.3746 | 198527.7 | 197819.5 | 198296.1
2103 | 2657.259 | 6.447514 | 0.01599095 | -0.002392642 | -0.01542659 | 790.1669 | 195.0134 | 786.9432 | 793.3907 | 198547.2 | 197853.3 | 198313.75
2104 | 2658.209 | 6.47515 | 0.01604807 | -0.00238662 | -0.01545372 | 790.1469 | 195.0038 | 786.9094 | 793.3845 | 198540.5 | 197911.1 | 198305
2105 | 2659.157 | 6.44605 | 0.01604925 | -0.002399378 | -0.01546651 | 790.1608 | 195.0265 | 786.9378 | 793.3839 | 198524.6 | 197965.9 | 198286.75
2106 | 2660.107 | 6.479834 | 0.01602178 | -0.002387 | -0.01546736 | 790.1582 | 195.0434 | 786.9183 | 793.3981 | 198536.9 | 198004.7 | 198301.05
2107 | 2661.056 | 6.478798 | 0.01602642 | -0.002384629 | -0.01544953 | 790.168 | 195.0085 | 786.9286 | 793.4074 | 198581.2 | 198033.7 | 198344.2
2108 | 2662.004 | 6.470152 | 0.01601206 | -0.002382231 | -0.0154134 | 790.1538 | 195.0693 | 786.9188 | 793.3889 | 198613.9 | 198064.5 | 198377.65
2109 | 2662.954 | 6.507139 | 0.01602969 | -0.002372596 | -0.01543881 | 790.1644 | 195.0519 | 786.9108 | 793.4179 | 198665.2 | 198080.3 | 198432.25
2110 | 2663.904 | 6.448912 | 0.01604312 | -0.002395232 | -0.01544664 | 790.1601 | 195.0139 | 786.9356 | 793.3845 | 198719.5 | 198069.5 | 198487.95
2111 | 2664.853 | 6.503125 | 0.01601301 | -0.002374826 | -0.01544379 | 790.1861 | 194.9875 | 786.9345 | 793.4376 | 198759.2 | 198048.9 | 198530.15
2112 | 2665.801 | 6.489317 | 0.01604428 | -0.002384197 | -0.01547181 | 790.1689 | 195.0036 | 786.9242 | 793.4136 | 198776.7 | 198065.2 | 198539.95
2113 | 2666.749 | 6.501705 | 0.0160834 | -0.002382209 | -0.01548842 | 790.2035 | 195.0111 | 786.9526 | 793.4543 | 198768.9 | 198107.2 | 198530.85
2114 | 2667.697 | 6.539678 | 0.01600821 | -0.002358134 | -0.01542144 | 790.1833 | 195.0032 | 786.9135 | 793.4532 | 198739.4 | 198141.4 | 198504.2
2115 | 2668.647 | 6.481593 | 0.01602189 | -0.002382539 | -0.01544265 | 790.1998 | 195.0079 | 786.9591 | 793.4406 | 198718.5 | 198199.3 | 198480.9
2116 | 2669.601 | 6.491168 | 0.01605481 | -0.002381252 | -0.01545711 | 790.2112 | 195.025 | 786.9656 | 793.4568 | 198717.6 | 198256.4 | 198481.95
2117 | 2670.55 | 6.485011 | 0.0160436 | -0.002382577 | -0.01545104 | 790.2432 | 194.9941 | 787.0007 | 793.4858 | 198752.9 | 198301.1 | 198516.95
2118 | 2671.5 | 6.449292 | 0.01602583 | -0.00239536 | -0.01544838 | 790.2446 | 195.0395 | 787.02 | 793.4692 | 198800.3 | 198303.2 | 198564.9
2119 | 2672.449 | 6.450778 | 0.01602859 | -0.002394618 | -0.01544715 | 790.2404 | 195.0577 | 787.015 | 793.4657 | 198847.4 | 198292.8 | 198615.65
2120 | 2673.399 | 6.456757 | 0.01600207 | -0.00239041 | -0.0154343 | 790.2497 | 194.9951 | 787.0213 | 793.4781 | 198946 | 198269 | 198713.95
2121 | 2674.347 | 6.46937 | 0.01602795 | -0.002384911 | -0.01542887 | 790.2199 | 195.033 | 786.9852 | 793.4546 | 199034.6 | 198243.3 | 198799.3
2122 | 2675.298 | 6.4624 | 0.01601881 | -0.002388897 | -0.01543801 | 790.2432 | 194.9822 | 787.012 | 793.4744 | 199084.9 | 198246.3 | 198852.9
2123 | 2676.246 | 6.503526 | 0.01602552 | -0.002374523 | -0.01544277 | 790.2598 | 194.9498 | 787.008 | 793.5116 | 199105.8 | 198281 | 198869.85
2124 | 2677.196 | 6.47529 | 0.01603819 | -0.002384885 | -0.01544282 | 790.2578 | 195.0699 | 787.0201 | 793.4954 | 199079.9 | 198329.5 | 198845.45
2125 | 2678.144 | 6.463018 | 0.01605233 | -0.002391491 | -0.01545625 | 790.2569 | 195 | 787.0254 | 793.4884 | 199051.6 | 198383.9 | 198814.55
2126 | 2679.092 | 6.491365 | 0.01604918 | -0.002381961 | -0.01546218 | 790.2498 | 195.063 | 787.0041 | 793.4955 | 199026.4 | 198481.9 | 198785.9
2127 | 2680.04 | 6.452257 | 0.01602382 | -0.002391857 | -0.01543288 | 790.2388 | 194.9794 | 787.0127 | 793.465 | 199005.2 | 198564 | 198766.15
2128 | 2680.988 | 6.528762 | 0.01606624 | -0.00236274 | -0.01542577 | 790.2842 | 194.9755 | 787.0198 | 793.5486 | 198994.7 | 198620.9 | 198756.9
2129 | 2681.938 | 6.498897 | 0.01604021 | -0.002375257 | -0.01543655 | 790.2668 | 195.0194 | 787.0173 | 793.5162 | 198975.9 | 198633.9 | 198736.1
2130 | 2682.885 | 6.535232 | 0.01602035 | -0.002363194 | -0.01544402 | 790.2798 | 195.0145 | 787.0122 | 793.5474 | 198952.9 | 198611 | 198710.95
2131 | 2683.833 | 6.4929 | 0.01598522 | -0.002375148 | -0.0154216 | 790.2663 | 195.0485 | 787.0199 | 793.5128 | 198925.2 | 198577.5 | 198683.25
2132 | 2684.781 | 6.502216 | 0.01606118 | -0.002378018 | -0.01546239 | 790.2686 | 195.0095 | 787.0175 | 793.5197 | 198913 | 198545.4 | 198666.75
2133 | 2685.731 | 6.511614 | 0.01605236 | -0.002374428 | -0.01546136 | 790.2761 | 195.0293 | 787.0203 | 793.5319 | 198935.8 | 198527.1 | 198695.95
2134 | 2686.679 | 6.46256 | 0.01604543 | -0.002391712 | -0.01545658 | 790.3001 | 194.9858 | 787.0688 | 793.5314 | 199012.4 | 198519.1 | 198775.4
2135 | 2687.629 | 6.436463 | 0.0160438 | -0.002400997 | -0.01545393 | 790.2902 | 195.037 | 787.072 | 793.5084 | 199110.4 | 198496.3 | 198872
2136 | 2688.58 | 6.484865 | 0.0160392 | -0.002381541 | -0.01544397 | 790.3136 | 195.02 | 787.0711 | 793.556 | 199183.3 | 198469 | 198945.75
2137 | 2689.528 | 6.538561 | 0.01601849 | -0.002363661 | -0.01545494 | 790.3209 | 194.9974 | 787.0516 | 793.5902 | 199245.6 | 198441.3 | 199005.9
2138 | 2690.478 | 6.463793 | 0.01601667 | -0.002387029 | -0.01542926 | 790.3285 | 195.0276 | 787.0966 | 793.5604 | 199276 | 198420.5 | 199034.55
2139 | 2691.427 | 6.454853 | 0.01602156 | -0.002390211 | -0.01542846 | 790.3228 | 194.98 | 787.0954 | 793.5503 | 199250.7 | 198456.1 | 199006.6
2140 | 2692.379 | 6.443119 | 0.01598737 | -0.002391938 | -0.01541154 | 790.3298 | 195.0003 | 787.1082 | 793.5514 | 199233.5 | 198538.4 | 198987.6
2141 | 2693.333 | 6.456049 | 0.01602232 | -0.002389764 | -0.01542843 | 790.3249 | 194.9881 | 787.0969 | 793.5529 | 199194.2 | 198633.6 | 198945.85
2142 | 2694.282 | 6.487274 | 0.0160263 | -0.002379079 | -0.01543374 | 790.3536 | 195.0044 | 787.11 | 793.5973 | 199149.5 | 198708.2 | 198900.6
2143 | 2695.23 | 6.463628 | 0.01600831 | -0.00238709 | -0.01542926 | 790.364 | 195.0257 | 787.1322 | 793.5958 | 199110.3 | 198766.2 | 198859.8
2144 | 2696.18 | 6.461543 | 0.01597701 | -0.002384887 | -0.01541005 | 790.3459 | 195.0188 | 787.1151 | 793.5767 | 199079.2 | 198793.1 | 198829.5
2145 | 2697.129 | 6.44454 | 0.01596276 | -0.002388125 | -0.01539037 | 790.3565 | 194.9512 | 787.1343 | 793.5788 | 199067.5 | 198762.5 | 198816.45
2146 | 2698.078 | 6.46408 | 0.01597158 | -0.002381242 | -0.01539254 | 790.3683 | 195.0018 | 787.1363 | 793.6004 | 199086 | 198741.7 | 198838.05
2147 | 2699.027 | 6.486288 | 0.01599233 | -0.00237384 | -0.01539741 | 790.3843 | 195.0124 | 787.1412 | 793.6275 | 199158.4 | 198697.5 | 198916.4
2148 | 2699.977 | 6.491674 | 0.016006 | -0.002373762 | -0.01540969 | 790.3679 | 195.0543 | 787.122 | 793.6137 | 199233.4 | 198651.7 | 198989.15
2149 | 2700.927 | 6.477235 | 0.01599451 | -0.002377879 | -0.01540208 | 790.3438 | 194.9183 | 787.1052 | 793.5825 | 199252.1 | 198609.3 | 199005.05
2150 | 2701.875 | 6.493754 | 0.01600563 | -0.002375743 | -0.01542749 | 790.3439 | 194.9834 | 787.097 | 793.5908 | 199240.5 | 198579.8 | 198994.05
2151 | 2702.824 | 6.471617 | 0.01597557 | -0.002377018 | -0.01538315 | 790.3386 | 194.9767 | 787.1028 | 793.5745 | 199238.2 | 198565.4 | 198990.4
2152 | 2703.774 | 6.470723 | 0.01596839 | -0.002378523 | -0.01539076 | 790.3247 | 194.9772 | 787.0893 | 793.5601 | 199222.2 | 198590.1 | 198975.5
2153 | 2704.727 | 6.49007 | 0.0159834 | -0.00237319 | -0.01540217 | 790.3403 | 194.9448 | 787.0953 | 793.5853 | 199262.1 | 198674.4 | 199017.55
2154 | 2705.677 | 6.461562 | 0.01603278 | -0.002387605 | -0.01542766 | 790.3367 | 194.9907 | 787.1059 | 793.5674 | 199327.4 | 198744.9 | 199084.15
2155 | 2706.625 | 6.484492 | 0.01600225 | -0.002377793 | -0.01541878 | 790.3154 | 195.0236 | 787.0732 | 793.5577 | 199383.5 | 198758 | 199136.9
2156 | 2707.575 | 6.499585 | 0.01596486 | -0.00236803 | -0.01539121 | 790.2913 | 195.0435 | 787.0415 | 793.5411 | 199380.2 | 198747.6 | 199130.55
2157 | 2708.523 | 6.429752 | 0.01592232 | -0.0023877 | -0.01535232 | 790.2776 | 194.9846 | 787.0627 | 793.4924 | 199337.1 | 198742.6 | 199086.7
2158 | 2709.476 | 6.416039 | 0.0160066 | -0.002401901 | -0.01541069 | 790.259 | 194.9738 | 787.051 | 793.4671 | 199280.2 | 198728.8 | 199027.8
2159 | 2710.426 | 6.432471 | 0.01599043 | -0.002395778 | -0.01541077 | 790.2568 | 195.002 | 787.0406 | 793.473 | 199219.1 | 198773 | 198969.5
2160 | 2711.373 | 6.472597 | 0.01598588 | -0.002377936 | -0.01539142 | 790.2659 | 195.0108 | 787.0296 | 793.5022 | 199187.1 | 198840.9 | 198936
2161 | 2712.322 | 6.456616 | 0.01599454 | -0.00238866 | -0.01542266 | 790.2733 | 194.9688 | 787.045 | 793.5016 | 199209.6 | 198890.3 | 198964.6
2162 | 2713.271 | 6.491266 | 0.01601313 | -0.002377022 | -0.01542988 | 790.2975 | 194.9585 | 787.0518 | 793.5431 | 199232 | 198880.9 | 198984.6
2163 | 2714.22 | 6.449104 | 0.01599886 | -0.002390203 | -0.01541467 | 790.2465 | 194.9632 | 787.0219 | 793.471 | 199266.9 | 198836.3 | 199015.05
2164 | 2715.167 | 6.486989 | 0.0159743 | -0.00237439 | -0.01540264 | 790.224 | 194.9552 | 786.9805 | 793.4675 | 199279.6 | 198775.4 | 199038.2
2165 | 2716.117 | 6.504843 | 0.01603131 | -0.002373473 | -0.01543907 | 790.2034 | 194.9637 | 786.951 | 793.4558 | 199298.9 | 198719.9 | 199050.8
2166 | 2717.067 | 6.490365 | 0.0159587 | -0.002370931 | -0.01538821 | 790.1977 | 195.022 | 786.9525 | 793.4428 | 199305.4 | 198684.9 | 199055.95
2167 | 2718.015 | 6.474185 | 0.01595751 | -0.002373755 | -0.01536813 | 790.2123 | 194.9102 | 786.9752 | 793.4494 | 199284.4 | 198719.6 | 199031.75
2168 | 2718.964 | 6.474472 | 0.01590677 | -0.002370423 | -0.01534724 | 790.2072 | 194.934 | 786.9699 | 793.4444 | 199269.6 | 198737.2 | 199013.45
2169 | 2719.914 | 6.463502 | 0.01597868 | -0.002377499 | -0.01536697 | 790.2009 | 194.9907 | 786.9692 | 793.4327 | 199238.8 | 198763.2 | 198983.2
2170 | 2720.862 | 6.440948 | 0.01597171 | -0.002387392 | -0.01537707 | 790.1735 | 194.9543 | 786.953 | 793.3939 | 199199.5 | 198796.8 | 198942.45
2171 | 2721.812 | 6.454333 | 0.01600121 | -0.002388609 | -0.01541688 | 790.1721 | 194.9471 | 786.9449 | 793.3993 | 199190.1 | 198802.7 | 198930.25
2172 | 2722.761 | 6.449475 | 0.01595077 | -0.002383256 | -0.01537075 | 790.2004 | 194.9659 | 786.9757 | 793.4252 | 199182 | 198806.5 | 198925.85
2173 | 2723.709 | 6.454725 | 0.01596273 | -0.002383962 | -0.01538782 | 790.2055 | 194.977 | 786.9782 | 793.4329 | 199200.8 | 198779.1 | 198940.4
2174 | 2724.661 | 6.488168 | 0.01597686 | -0.00237174 | -0.01538825 | 790.2336 | 194.9605 | 786.9895 | 793.4777 | 199233.8 | 198757.3 | 198976.9
2175 | 2725.609 | 6.469483 | 0.0159486 | -0.002375255 | -0.01536667 | 790.2547 | 195.0076 | 787.0199 | 793.4894 | 199256.1 | 198727.6 | 199001.55
2176 | 2726.559 | 6.486623 | 0.01590232 | -0.002366032 | -0.01534756 | 790.267 | 195.0116 | 787.0237 | 793.5103 | 199273.7 | 198685.4 | 199014.95
2177 | 2727.51 | 6.506747 | 0.01598514 | -0.002365737 | -0.01539325 | 790.2642 | 195.0218 | 787.0108 | 793.5176 | 199260.9 | 198670.4 | 199001.35
2178 | 2728.462 | 6.48261 | 0.0159802 | -0.002373373 | -0.01538565 | 790.2437 | 194.9346 | 787.0024 | 793.485 | 199263.4 | 198669.7 | 198999.85
2179 | 2729.409 | 6.501403 | 0.01595921 | -0.002366529 | -0.01538576 | 790.26 | 194.9594 | 787.0093 | 793.5107 | 199259.8 | 198680 | 199000.15
2180 | 2730.358 | 6.457848 | 0.01597754 | -0.002384273 | -0.01539727 | 790.2579 | 194.9864 | 787.0289 | 793.4868 | 199269.2 | 198720 | 199010.6
2181 | 2731.306 | 6.490657 | 0.0159567 | -0.002368199 | -0.01537117 | 790.2796 | 195.0131 | 787.0343 | 793.525 | 199280.1 | 198747 | 199019.25
2182 | 2732.253 | 6.469778 | 0.01591422 | -0.002371128 | -0.01534067 | 790.2903 | 194.9659 | 787.0554 | 793.5252 | 199279.3 | 198756.2 | 199020.25
2183 | 2733.219 | 6.515792 | 0.01587978 | -0.002348529 | -0.01530253 | 790.3082 | 194.9955 | 787.0503 | 793.5661 | 199282.2 | 198741.8 | 199021.3
2184 | 2734.169 | 6.508379 | 0.01588924 | -0.002350109 | -0.0152954 | 790.2782 | 194.8892 | 787.024 | 793.5324 | 199292.2 | 198736.3 | 199031.95
2185 | 2735.121 | 6.48039 | 0.01590077 | -0.002363402 | -0.01531577 | 790.2908 | 194.9279 | 787.0506 | 793.531 | 199328.8 | 198740.5 | 199070.05
2186 | 2736.07 | 6.46111 | 0.01589502 | -0.002372124 | -0.01532655 | 790.2873 | 195.0149 | 787.0567 | 793.5178 | 199371.9 | 198752 | 199116.95
2187 | 2737.02 | 6.485189 | 0.01595582 | -0.002366697 | -0.01534848 | 790.2909 | 194.9858 | 787.0483 | 793.5335 | 199431.4 | 198758.4 | 199175.45
2188 | 2737.968 | 6.482123 | 0.01587577 | -0.002359333 | -0.01529349 | 790.3008 | 194.9513 | 787.0597 | 793.5419 | 199496.3 | 198761.2 | 199238.2
2189 | 2738.92 | 6.469339 | 0.01590883 | -0.002367285 | -0.01531477 | 790.2797 | 194.916 | 787.045 | 793.5144 | 199537 | 198760.4 | 199276.15
2190 | 2739.869 | 6.426783 | 0.01594625 | -0.002385455 | -0.0153308 | 790.2853 | 194.9378 | 787.0719 | 793.4987 | 199537.6 | 198771.7 | 199275.9
2191 | 2740.821 | 6.480224 | 0.01591543 | -0.002364375 | -0.01532168 | 790.2822 | 194.9785 | 787.042 | 793.5223 | 199512.2 | 198811.3 | 199249.8
2192 | 2741.77 | 6.504587 | 0.01589571 | -0.002351327 | -0.01529441 | 790.2826 | 194.9105 | 787.0303 | 793.5349 | 199482.6 | 198862 | 199226.15
2193 | 2742.72 | 6.430324 | 0.01593738 | -0.002383955 | -0.0153296 | 790.2687 | 194.9288 | 787.0536 | 793.4839 | 199465.1 | 198919.5 | 199202.95
2194 | 2743.669 | 6.502692 | 0.01590525 | -0.002357653 | -0.01533109 | 790.2615 | 194.9417 | 787.0101 | 793.5128 | 199438.3 | 198980.1 | 199176.75
2195 | 2744.62 | 6.467297 | 0.0159385 | -0.002371275 | -0.01533574 | 790.2854 | 195.0006 | 787.0518 | 793.5191 | 199405 | 199015.3 | 199141.4
2196 | 2745.568 | 6.478656 | 0.01590932 | -0.002362739 | -0.01530737 | 790.2817 | 194.9553 | 787.0424 | 793.521 | 199385.3 | 199014.2 | 199123.85
2197 | 2746.517 | 6.499054 | 0.01588997 | -0.002354221 | -0.01530021 | 790.2355 | 194.9549 | 786.986 | 793.4851 | 199377.9 | 198987.4 | 199115.7
2198 | 2747.469 | 6.475896 | 0.01582255 | -0.002357972 | -0.01526998 | 790.2328 | 194.8934 | 786.9949 | 793.4708 | 199399.2 | 198969.7 | 199140.75
2199 | 2748.418 | 6.488784 | 0.0158691 | -0.00235347 | -0.01527116 | 790.2485 | 194.8968 | 787.0041 | 793.4929 | 199471.8 | 198940.8 | 199216.7
2200 | 2749.367 | 6.536481 | 0.0159016 | -0.002342303 | -0.01531042 | 790.2115 | 194.9292 | 786.9433 | 793.4798 | 199554.9 | 198915.2 | 199300.5
2201 | 2750.317 | 6.520448 | 0.01584867 | -0.002339733 | -0.01525611 | 790.2437 | 194.9488 | 786.9835 | 793.5039 | 199624.7 | 198877.8 | 199368.65
2202 | 2751.266 | 6.492808 | 0.01589432 | -0.002356303 | -0.01529902 | 790.2216 | 194.9083 | 786.9752 | 793.468 | 199629.6 | 198862.4 | 199366.25
2203 | 2752.214 | 6.492221 | 0.01589213 | -0.002356103 | -0.01529634 | 790.2377 | 194.9331 | 786.9916 | 793.4838 | 199596.2 | 198853.5 | 199334.35
2204 | 2753.166 | 6.526903 | 0.01586836 | -0.002341314 | -0.01528153 | 790.2463 | 194.9453 | 786.9828 | 793.5097 | 199540.1 | 198882.3 | 199274.55
2205 | 2754.116 | 6.470577 | 0.01589242 | -0.002365987 | -0.0153093 | 790.261 | 194.9394 | 787.0257 | 793.4963 | 199448.1 | 198961.6 | 199180.05
2206 | 2755.063 | 6.504661 | 0.01586321 | -0.002350187 | -0.01528717 | 790.2469 | 194.9816 | 786.9945 | 793.4992 | 199359.2 | 199046.1 | 199090.55
2207 | 2756.013 | 6.482391 | 0.01584468 | -0.002355999 | -0.01527251 | 790.3051 | 194.9089 | 787.0639 | 793.5463 | 199297.5 | 199112.6 | 199029.15
2208 | 2756.965 | 6.485656 | 0.01586182 | -0.002355274 | -0.0152755 | 790.2883 | 194.9365 | 787.0454 | 793.5311 | 199262.1 | 199102.9 | 198993.15
2209 | 2757.914 | 6.497274 | 0.01586731 | -0.002353544 | -0.01529162 | 790.2933 | 194.9738 | 787.0447 | 793.542 | 199234.4 | 199072.5 | 198963.75
2210 | 2758.862 | 6.478875 | 0.01582618 | -0.002357519 | -0.01527407 | 790.3096 | 194.9241 | 787.0702 | 793.5491 | 199222.1 | 199009 | 198948.7
2211 | 2759.812 | 6.479268 | 0.0158981 | -0.00236014 | -0.01529198 | 790.2978 | 194.932 | 787.0582 | 793.5374 | 199218.5 | 198912 | 198951.7
2212 | 2760.76 | 6.46485 | 0.01590854 | -0.002367685 | -0.01530673 | 790.3084 | 194.9382 | 787.076 | 793.5409 | 199244.1 | 198821.9 | 198974.1
2213 | 2761.706 | 6.471983 | 0.01588365 | -0.002363455 | -0.01529624 | 790.2952 | 194.9486 | 787.0592 | 793.5312 | 199269.1 | 198760.8 | 198999.15
2214 | 2762.657 | 6.504955 | 0.01585467 | -0.002348294 | -0.01527555 | 790.2829 | 194.9193 | 787.0304 | 793.5354 | 199304 | 198724.2 | 199032.75
2215 | 2763.607 | 6.468178 | 0.01580796 | -0.002357338 | -0.01524768 | 790.2606 | 194.9225 | 787.0265 | 793.4947 | 199316.4 | 198693.1 | 199049.05
2216 | 2764.559 | 6.46796 | 0.01580245 | -0.002359033 | -0.01525813 | 790.277 | 194.9172 | 787.0431 | 793.511 | 199315.9 | 198675.3 | 199046.25
2217 | 2765.508 | 6.451388 | 0.01580144 | -0.002363402 | -0.01524722 | 790.2578 | 194.9437 | 787.0321 | 793.4835 | 199331 | 198684.9 | 199063.65
2218 | 2766.456 | 6.482304 | 0.01585915 | -0.002353855 | -0.0152584 | 790.2581 | 194.9464 | 787.0169 | 793.4992 | 199350.2 | 198704.1 | 199085.35
2219 | 2767.404 | 6.458067 | 0.01585832 | -0.002362842 | -0.01525939 | 790.2858 | 194.9589 | 787.0568 | 793.5149 | 199364.7 | 198729.2 | 199097.6
2220 | 2768.354 | 6.493392 | 0.01584775 | -0.002349204 | -0.0152543 | 790.296 | 194.9808 | 787.0493 | 793.5427 | 199376.6 | 198761.5 | 199108.25
2221 | 2769.302 | 6.508821 | 0.01587142 | -0.002346006 | -0.01526973 | 790.2879 | 194.9741 | 787.0335 | 793.5423 | 199391.7 | 198781.7 | 199120.85
2222 | 2770.25 | 6.472447 | 0.01585218 | -0.002356748 | -0.01525393 | 790.2939 | 194.9383 | 787.0577 | 793.5302 | 199409.7 | 198776.6 | 199141.05
2223 | 2771.2 | 6.41619 | 0.01587942 | -0.002382199 | -0.01528464 | 790.2753 | 194.9176 | 787.0672 | 793.4834 | 199438 | 198796.3 | 199172.3
2224 | 2772.148 | 6.476794 | 0.01587011 | -0.00236023 | -0.01528672 | 790.2895 | 194.9363 | 787.0511 | 793.5279 | 199496 | 198820.5 | 199234.15
2225 | 2773.103 | 6.452757 | 0.01586308 | -0.002365538 | -0.01526424 | 790.2652 | 194.963 | 787.0389 | 793.4916 | 199582 | 198830.5 | 199326.6
2226 | 2774.052 | 6.479695 | 0.01584234 | -0.002353086 | -0.01524728 | 790.2252 | 194.9456 | 786.9854 | 793.4651 | 199666 | 198839.9 | 199403.1
2227 | 2775.003 | 6.436738 | 0.01581552 | -0.002366475 | -0.01523238 | 790.201 | 194.9425 | 786.9826 | 793.4193 | 199719.9 | 198850 | 199461.05
2228 | 2775.95 | 6.511607 | 0.01583635 | -0.002341682 | -0.01524811 | 790.1905 | 194.9102 | 786.9347 | 793.4463 | 199743.5 | 198872.4 | 199480.85
2229 | 2776.898 | 6.459461 | 0.01582277 | -0.002355008 | -0.01521208 | 790.1466 | 194.9421 | 786.9168 | 793.3763 | 199699.6 | 198906.6 | 199436.75
2230 | 2777.848 | 6.509568 | 0.01579033 | -0.002335571 | -0.01520356 | 790.1501 | 194.854 | 786.8953 | 793.4049 | 199667.6 | 198972.3 | 199403.35
2231 | 2778.798 | 6.499175 | 0.0158671 | -0.0023481 | -0.01526071 | 790.1327 | 194.9518 | 786.8831 | 793.3823 | 199652.7 | 199071.2 | 199386.5
2232 | 2779.749 | 6.497701 | 0.01581196 | -0.002343731 | -0.01522886 | 790.087 | 194.9225 | 786.8382 | 793.3359 | 199617.3 | 199140.2 | 199348.85
2233 | 2780.699 | 6.525 | 0.01578424 | -0.002330464 | -0.01520628 | 790.0965 | 194.8565 | 786.834 | 793.359 | 199552.3 | 199202.2 | 199280.5
2234 | 2781.646 | 6.480843 | 0.01577348 | -0.002345022 | -0.01519772 | 790.1165 | 194.9572 | 786.8761 | 793.3569 | 199462.7 | 199218.2 | 199189.15
2235 | 2782.595 | 6.500063 | 0.01575597 | -0.002336181 | -0.01518532 | 790.1053 | 194.9566 | 786.8553 | 793.3553 | 199402.2 | 199173.9 | 199132.3
2236 | 2783.545 | 6.506851 | 0.01579209 | -0.002338832 | -0.01521843 | 790.0806 | 194.9121 | 786.8272 | 793.334 | 199390 | 199139.1 | 199118.85
2237 | 2784.496 | 6.500987 | 0.01578021 | -0.002338097 | -0.01519994 | 790.06 | 194.9546 | 786.8095 | 793.3104 | 199400.9 | 199120.3 | 199133.2
2238 | 2785.445 | 6.490472 | 0.01576459 | -0.00233995 | -0.01518738 | 790.057 | 194.9418 | 786.8118 | 793.3022 | 199433.2 | 199080.4 | 199161.2
2239 | 2786.395 | 6.498215 | 0.01578314 | -0.002338062 | -0.01519323 | 790.0172 | 194.9261 | 786.7681 | 793.2663 | 199470.7 | 199008.7 | 199201.65
2240 | 2787.345 | 6.509901 | 0.01580274 | -0.002335756 | -0.01520554 | 790.0343 | 194.9198 | 786.7794 | 793.2893 | 199502 | 198915.6 | 199236.15
2241 | 2788.296 | 6.49205 | 0.01578989 | -0.00233873 | -0.01518315 | 790.0524 | 194.9263 | 786.8064 | 793.2985 | 199525.1 | 198862.4 | 199270.35
2242 | 2789.245 | 6.499388 | 0.01579472 | -0.002339148 | -0.01520303 | 790.0744 | 194.879 | 786.8247 | 793.3241 | 199549.6 | 198847.7 | 199284.15
2243 | 2790.193 | 6.508996 | 0.01579071 | -0.002335113 | -0.01519924 | 790.1146 | 195.0109 | 786.8601 | 793.3691 | 199565.3 | 198865.5 | 199302.55
2244 | 2791.141 | 6.495451 | 0.01581664 | -0.002343238 | -0.01522039 | 790.1486 | 194.9433 | 786.9009 | 793.3963 | 199586.4 | 198889.2 | 199318.15
2245 | 2792.09 | 6.486752 | 0.01571243 | -0.002335401 | -0.01514917 | 790.1598 | 194.8793 | 786.9164 | 793.4031 | 199566.1 | 198932.6 | 199295.3
2246 | 2793.06 | 6.451732 | 0.01579932 | -0.002357737 | -0.01521149 | 790.1352 | 194.9647 | 786.9094 | 793.3611 | 199521.7 | 198970.3 | 199248.05
2247 | 2794.01 | 6.451778 | 0.01580661 | -0.002357119 | -0.01520761 | 790.1577 | 194.9228 | 786.9318 | 793.3835 | 199419.8 | 199015.6 | 199142.4
2248 | 2794.959 | 6.509573 | 0.0157882 | -0.002337055 | -0.01521323 | 790.1477 | 194.9017 | 786.8929 | 793.4025 | 199296 | 199018.7 | 199018.9
2249 | 2795.907 | 6.471874 | 0.0157668 | -0.002344707 | -0.01517465 | 790.1244 | 194.9074 | 786.8885 | 793.3604 | 199204.2 | 199039.8 | 198926.25
2250 | 2796.855 | 6.477891 | 0.01574956 | -0.002340813 | -0.01516353 | 790.1158 | 194.881 | 786.8769 | 793.3548 | 199156.1 | 199049.9 | 198881.15
2251 | 2797.807 | 6.471142 | 0.01576656 | -0.002345431 | -0.01517762 | 790.1213 | 194.9139 | 786.8857 | 793.3568 | 199148.6 | 199024.5 | 198872.25
2252 | 2798.756 | 6.479058 | 0.01576145 | -0.00234172 | -0.01517214 | 790.1314 | 194.9445 | 786.8918 | 793.3709 | 199153.4 | 198974.4 | 198877.65
2253 | 2799.706 | 6.495956 | 0.01579121 | -0.002341695 | -0.01521155 | 790.1272 | 194.9716 | 786.8792 | 793.3752 | 199164.6 | 198865 | 198891.2
2254 | 2800.654 | 6.481559 | 0.01578803 | -0.002344606 | -0.0151967 | 790.1272 | 194.9362 | 786.8864 | 793.368 | 199186.1 | 198741.8 | 198910.65
2255 | 2801.602 | 6.495272 | 0.01576726 | -0.002337783 | -0.01518454 | 790.1457 | 194.9514 | 786.898 | 793.3933 | 199208.4 | 198648.3 | 198931.05
2256 | 2802.552 | 6.466426 | 0.01577254 | -0.002347535 | -0.01518016 | 790.1705 | 194.9788 | 786.9373 | 793.4037 | 199208.5 | 198606.2 | 198929.1
2257 | 2803.502 | 6.504363 | 0.01576222 | -0.002333864 | -0.0151803 | 790.168 | 194.9272 | 786.9158 | 793.4202 | 199186.1 | 198595.9 | 198906.6
2258 | 2804.45 | 6.510139 | 0.01575807 | -0.002331159 | -0.01517617 | 790.1861 | 194.9302 | 786.9311 | 793.4412 | 199158.8 | 198601.9 | 198879.8
2259 | 2805.398 | 6.479697 | 0.01579404 | -0.002345016 | -0.01519499 | 790.1797 | 194.9223 | 786.9399 | 793.4195 | 199117.2 | 198617.8 | 198836.4
2260 | 2806.347 | 6.510007 | 0.01581137 | -0.002332882 | -0.01518708 | 790.2056 | 194.9242 | 786.9506 | 793.4606 | 199047.4 | 198635.2 | 198765.35
2261 | 2807.296 | 6.568738 | 0.01580714 | -0.002313837 | -0.01519899 | 790.233 | 194.8772 | 786.9486 | 793.5173 | 199003.9 | 198653.7 | 198724.05
2262 | 2808.245 | 6.558056 | 0.01578178 | -0.002315606 | -0.01518587 | 790.2218 | 194.8777 | 786.9428 | 793.5008 | 199006.7 | 198649.7 | 198727.25
2263 | 2809.193 | 6.533143 | 0.01578026 | -0.002325548 | -0.01519314 | 790.2194 | 194.9165 | 786.9528 | 793.4859 | 199034.7 | 198627.1 | 198757.05
2264 | 2810.142 | 6.518529 | 0.015785 | -0.002333973 | -0.01521407 | 790.2345 | 194.9101 | 786.9752 | 793.4938 | 199089.2 | 198600.8 | 198819.25
2265 | 2811.091 | 6.583695 | 0.01579826 | -0.002310192 | -0.0152096 | 790.2737 | 194.9365 | 786.9818 | 793.5655 | 199149.9 | 198555.6 | 198877.15
2266 | 2812.039 | 6.583706 | 0.01580936 | -0.002309572 | -0.01520554 | 790.2688 | 194.9888 | 786.9769 | 793.5607 | 199202.4 | 198483.3 | 198929.35
2267 | 2812.988 | 6.561192 | 0.01576525 | -0.002312103 | -0.01517015 | 790.2225 | 194.8724 | 786.9419 | 793.5031 | 199221.5 | 198444.2 | 198947.25
2268 | 2813.94 | 6.564882 | 0.01581708 | -0.002317502 | -0.01521413 | 790.2233 | 194.9406 | 786.9408 | 793.5057 | 199241.6 | 198447.8 | 198963
2269 | 2814.888 | 6.591583 | 0.0157948 | -0.002305707 | -0.01519826 | 790.2091 | 194.9114 | 786.9133 | 793.5049 | 199232.7 | 198479.4 | 198955
2270 | 2815.834 | 6.630603 | 0.01576625 | -0.00229263 | -0.01520152 | 790.2178 | 194.8965 | 786.9025 | 793.5331 | 199222 | 198549.3 | 198943.1
2271 | 2816.784 | 6.630763 | 0.01580171 | -0.002291712 | -0.0151958 | 790.2295 | 194.9144 | 786.9141 | 793.5449 | 199201.1 | 198604.4 | 198923.05
2272 | 2817.733 | 6.616939 | 0.01575518 | -0.00229198 | -0.01516589 | 790.2205 | 194.9533 | 786.9121 | 793.529 | 199192.2 | 198656.3 | 198918.5
2273 | 2818.681 | 6.640178 | 0.0157938 | -0.002289677 | -0.01520386 | 790.2287 | 194.8512 | 786.9086 | 793.5488 | 199160.2 | 198673 | 198880.1
2274 | 2819.629 | 6.643907 | 0.01580132 | -0.002287254 | -0.0151963 | 790.2112 | 194.8981 | 786.8892 | 793.5331 | 199089.6 | 198684.4 | 198807.7
2275 | 2820.577 | 6.656024 | 0.01581972 | -0.002284863 | -0.0152081 | 790.1985 | 194.8732 | 786.8705 | 793.5265 | 199004.5 | 198677.3 | 198718.35
2276 | 2821.525 | 6.615221 | 0.0157769 | -0.00229553 | -0.01518544 | 790.1596 | 194.8806 | 786.852 | 793.4672 | 198947 | 198664.2 | 198664.2
2277 | 2822.476 | 6.642749 | 0.01579165 | -0.002287776 | -0.01519712 | 790.1478 | 194.8936 | 786.8264 | 793.4692 | 198962.5 | 198645 | 198687
2278 | 2823.426 | 6.641443 | 0.01573568 | -0.002280503 | -0.01514583 | 790.1108 | 194.9261 | 786.7901 | 793.4315 | 199019.5 | 198644.8 | 198740.5
2279 | 2824.376 | 6.674909 | 0.01573072 | -0.002269839 | -0.01515097 | 790.0843 | 194.9319 | 786.7468 | 793.4218 | 199075.3 | 198600 | 198799.8
2280 | 2825.324 | 6.712022 | 0.01573507 | -0.002255288 | -0.01513754 | 790.0793 | 194.9095 | 786.7233 | 793.4353 | 199119.6 | 198525.8 | 198843.7
2281 | 2826.274 | 6.727296 | 0.01571582 | -0.002250953 | -0.01514283 | 790.0576 | 194.9572 | 786.694 | 793.4213 | 199138.5 | 198432.2 | 198863.55
2282 | 2827.224 | 6.724182 | 0.0157148 | -0.002249628 | -0.01512691 | 790.0467 | 194.9267 | 786.6847 | 793.4088 | 199106.5 | 198381.4 | 198829.8
2283 | 2828.177 | 6.685207 | 0.01569285 | -0.00225891 | -0.01510128 | 790.0593 | 194.9632 | 786.7167 | 793.4019 | 199070.6 | 198411.5 | 198787.65
2284 | 2829.126 | 6.695674 | 0.01573855 | -0.002261784 | -0.01514417 | 790.0414 | 194.8963 | 786.6936 | 793.3893 | 199039.2 | 198461.5 | 198754.8
2285 | 2830.075 | 6.718829 | 0.01569392 | -0.002250325 | -0.01511955 | 790.0467 | 194.8726 | 786.6873 | 793.4061 | 199021.6 | 198524.3 | 198739.05
2286 | 2831.027 | 6.711679 | 0.01572074 | -0.002254864 | -0.01513392 | 790.0237 | 194.9289 | 786.6679 | 793.3796 | 199021.3 | 198567.8 | 198738.25
2287 | 2831.977 | 6.73854 | 0.01573951 | -0.002248261 | -0.01515 | 790.0221 | 194.9394 | 786.6529 | 793.3914 | 199031.6 | 198588.6 | 198750.25
2288 | 2832.926 | 6.692339 | 0.01575392 | -0.002266365 | -0.01516728 | 790.0041 | 194.8354 | 786.6579 | 793.3503 | 199033.3 | 198553.1 | 198753.1
2289 | 2833.875 | 6.743574 | 0.01572649 | -0.002245895 | -0.01514536 | 790.0417 | 194.9178 | 786.6699 | 793.4134 | 199033.9 | 198504.7 | 198750.85
2290 | 2834.825 | 6.74092 | 0.01575799 | -0.002248699 | -0.0151583 | 790.0743 | 194.9062 | 786.7039 | 793.4448 | 199028.2 | 198470.4 | 198745.65
2291 | 2835.774 | 6.732776 | 0.01576207 | -0.002253683 | -0.01517354 | 790.0848 | 194.9022 | 786.7184 | 793.4512 | 199020.7 | 198456.5 | 198737.1
2292 | 2836.723 | 6.68946 | 0.01573432 | -0.00226466 | -0.01514935 | 790.1424 | 194.8891 | 786.7977 | 793.4871 | 199019.9 | 198455.2 | 198736.65
2293 | 2837.674 | 6.728305 | 0.01577609 | -0.0022564 | -0.01518175 | 790.147 | 194.9036 | 786.7828 | 793.5111 | 199005 | 198468.9 | 198720.05
2294 | 2838.622 | 6.694876 | 0.01573956 | -0.002264121 | -0.01515801 | 790.1559 | 194.9018 | 786.8085 | 793.5034 | 198972.3 | 198472.9 | 198685.7
2295 | 2839.572 | 6.717256 | 0.01575555 | -0.00225388 | -0.01513989 | 790.1778 | 194.8785 | 786.8191 | 793.5364 | 198941.9 | 198467.8 | 198654.35
2296 | 2840.521 | 6.646831 | 0.01577483 | -0.002282907 | -0.0151741 | 790.1376 | 194.8921 | 786.8141 | 793.461 | 198908.5 | 198463.1 | 198622.05
2297 | 2841.47 | 6.704547 | 0.01574074 | -0.002260441 | -0.01515523 | 790.1219 | 194.9216 | 786.7696 | 793.4742 | 198871.8 | 198453.5 | 198545.3
2298 | 2842.419 | 6.679515 | 0.01570684 | -0.002263396 | -0.01511839 | 790.1316 | 194.8808 | 786.7918 | 793.4713 | 198610.7 | 198453.4 | 198317.2
2299 | 2843.371 | 6.69072 | 0.01572145 | -0.002263717 | -0.0151459 | 790.1139 | 194.8849 | 786.7686 | 793.4593 | 15437.41 | 198435.1 | 15011.595
2300 | 2844.32 | 6.657506 | 0.01576602 | -0.002277901 | -0.01516514 | 790.1522 | 194.8694 | 786.8235 | 793.481 | 11460.33 | 198399.1 | 11404.075
2301 | 2845.268 | 6.608347 | 0.01576674 | -0.002296291 | -0.01517469 | 790.1808 | 194.9142 | 786.8767 | 793.485 | 11092.06 | 198366.8 | 11064.825
2302 | 2846.218 | 6.654403 | 0.01574799 | -0.002277868 | -0.01515785 | 790.2229 | 194.8756 | 786.8957 | 793.5501 | 11012.22 | 198335.6 | 10987.82
2303 | 2847.167 | 6.58456 | 0.01572579 | -0.002299949 | -0.01514415 | 790.2137 | 194.9163 | 786.9214 | 793.506 | 10993.9 | 198218.8 | 10968.645
2304 | 2848.12 | 6.629704 | 0.01574405 | -0.002287778 | -0.01516729 | 790.2067 | 194.8806 | 786.8919 | 793.5216 | 10991.59 | 198023.7 | 10964.585
2305 | 2849.069 | 6.612297 | 0.01574842 | -0.002291157 | -0.01514981 | 790.1895 | 194.9039 | 786.8834 | 793.4957 | 10992.95 | 14585.78 | 10964.075
2306 | 2850.019 | 6.564445 | 0.01576596 | -0.00231178 | -0.01517555 | 790.1676 | 194.9186 | 786.8854 | 793.4498 | 10995.7 | 11347.82 | 10965.18
2307 | 2850.968 | 6.634751 | 0.01571839 | -0.002281695 | -0.01513848 | 790.1765 | 194.8775 | 786.8592 | 793.4939 | 10997.71 | 11037.59 | 10965.52
2308 | 2851.918 | 6.597464 | 0.01563756 | -0.002284767 | -0.01507367 | 790.1333 | 194.9009 | 786.8346 | 793.4321 | 11000.04 | 10963.42 | 10966.405
2309 | 2852.877 | 6.64032 | 0.01570645 | -0.00227355 | -0.0150971 | 790.1616 | 194.918 | 786.8414 | 793.4818 | 11000.48 | 10943.39 | 10965.485
2310 | 2853.825 | 6.583503 | 0.01571843 | -0.002297582 | -0.01512614 | 790.1893 | 194.8571 | 786.8975 | 793.481 | 11001.39 | 10937.58 | 10965.325
2311 | 2854.773 | 6.625489 | 0.01574076 | -0.002283111 | -0.01512673 | 790.1921 | 194.8606 | 786.8793 | 793.5048 | 11002.4 | 10935.2 | 10965.205
2312 | 2855.723 | 6.600127 | 0.01574907 | -0.002295821 | -0.01515271 | 790.2275 | 194.9147 | 786.9274 | 793.5276 | 11003.83 | 10934.66 | 10965.74
2313 | 2856.673 | 6.579225 | 0.01570711 | -0.002299218 | -0.01512707 | 790.2049 | 194.907 | 786.9153 | 793.4945 | 11005.2 | 10933.33 | 10966.175
2314 | 2857.623 | 6.607821 | 0.0157068 | -0.00229105 | -0.01513885 | 790.2115 | 194.9095 | 786.9076 | 793.5154 | 11007.21 | 10932.77 | 10967.175
2315 | 2858.572 | 6.571391 | 0.01570177 | -0.002301589 | -0.01512464 | 790.1997 | 194.8626 | 786.914 | 793.4854 | 11007.84 | 10930.49 | 10966.93
2316 | 2859.524 | 6.592664 | 0.01575211 | -0.0022984 | -0.01515258 | 790.1778 | 194.8687 | 786.8815 | 793.4742 | 11007.82 | 10929.26 | 10966.14
2317 | 2860.473 | 6.543838 | 0.01570267 | -0.002311544 | -0.01512637 | 790.1356 | 194.9219 | 786.8637 | 793.4075 | 11009.59 | 10928.01 | 10967.195
2318 | 2861.422 | 6.566504 | 0.01572326 | -0.002304252 | -0.01513088 | 790.1099 | 194.8967 | 786.8266 | 793.3931 | 11011.83 | 10927.65 | 10968.725
2319 | 2862.371 | 6.564157 | 0.01570673 | -0.002304183 | -0.01512502 | 790.1286 | 194.8963 | 786.8465 | 793.4106 | 11013.87 | 10927.15 | 10970.235
2320 | 2863.321 | 6.590375 | 0.01570264 | -0.002294446 | -0.01512126 | 790.1252 | 194.8879 | 786.83 | 793.4204 | 11016.06 | 10927.14 | 10971.705
2321 | 2864.271 | 6.589725 | 0.01575461 | -0.002302302 | -0.01517154 | 790.1272 | 194.8575 | 786.8323 | 793.422 | 11018.5 | 10926.02 | 10973.395
2322 | 2865.224 | 6.539438 | 0.01576552 | -0.002320313 | -0.01517354 | 790.1213 | 194.8996 | 786.8516 | 793.3911 | 11020.2 | 10924.46 | 10974.48
2323 | 2866.174 | 6.560097 | 0.01576772 | -0.002312699 | -0.01517153 | 790.084 | 194.8698 | 786.8039 | 793.364 | 11021.59 | 10924.8 | 10975.195
2324 | 2867.123 | 6.580552 | 0.01574686 | -0.002305253 | -0.01516984 | 790.0561 | 194.8501 | 786.7659 | 793.3464 | 11019.65 | 10925.62 | 10972.68
2325 | 2868.071 | 6.570353 | 0.01577091 | -0.002309949 | -0.01517718 | 790.0345 | 194.9127 | 786.7493 | 793.3197 | 11019.64 | 10926.6 | 10972.155
2326 | 2869.019 | 6.558856 | 0.01576194 | -0.002313219 | -0.01517207 | 790.0155 | 194.8911 | 786.7361 | 793.295 | 11019.43 | 10927.35 | 10971.42
2327 | 2869.969 | 6.586883 | 0.01573039 | -0.002299675 | -0.01514769 | 790.03 | 194.827 | 786.7366 | 793.3235 | 11019.6 | 10928.29 | 10971.205
2328 | 2870.919 | 6.623475 | 0.01577229 | -0.002293169 | -0.01518875 | 790.0531 | 194.9597 | 786.7414 | 793.3649 | 11019.99 | 10928.76 | 10970.96
2329 | 2871.869 | 6.574481 | 0.01576634 | -0.002308687 | -0.01517842 | 790.0466 | 194.9187 | 786.7593 | 793.3338 | 11019.48 | 10928.8 | 10970.13
2330 | 2872.817 | 6.602133 | 0.0158039 | -0.002304316 | -0.0152134 | 790.0636 | 194.8484 | 786.7626 | 793.3647 | 11019.78 | 10925.71 | 10969.985
2331 | 2873.764 | 6.572595 | 0.01582031 | -0.002317887 | -0.01523453 | 790.1098 | 194.8224 | 786.8235 | 793.3961 | 11019 | 10924.67 | 10968.745
2332 | 2874.712 | 6.558207 | 0.01581859 | -0.002321973 | -0.01522798 | 790.1051 | 194.8489 | 786.8259 | 793.3842 | 11017.45 | 10923.41 | 10966.895
2333 | 2875.662 | 6.5636 | 0.015831 | -0.002321348 | -0.0152364 | 790.1302 | 194.9104 | 786.8484 | 793.412 | 11016.08 | 10922.81 | 10965.17
2334 | 2876.612 | 6.587478 | 0.01583983 | -0.002314447 | -0.01524637 | 790.1423 | 194.9473 | 786.8485 | 793.436 | 11015.18 | 10921.93 | 10963.98
2335 | 2877.561 | 6.558953 | 0.01574731 | -0.002317694 | -0.01520165 | 790.1455 | 194.8977 | 786.866 | 793.4249 | 11016.09 | 10920.78 | 10963.99
2336 | 2878.509 | 6.543922 | 0.01580628 | -0.002327208 | -0.01522907 | 790.1397 | 194.8199 | 786.8678 | 793.4117 | 11016.5 | 10920.19 | 10964.215
2337 | 2879.457 | 6.58675 | 0.01581184 | -0.002310965 | -0.01522175 | 790.1373 | 194.8532 | 786.8439 | 793.4307 | 11018.23 | 10918.49 | 10965.535
2338 | 2880.405 | 6.597628 | 0.01583954 | -0.002309495 | -0.01523719 | 790.1432 | 194.8483 | 786.8444 | 793.442 | 11021.08 | 10916.34 | 10968.06
2339 | 2881.353 | 6.56567 | 0.01574389 | -0.002314824 | -0.01519837 | 790.1115 | 194.9096 | 786.8286 | 793.3943 | 11024.09 | 10914.26 | 10970.675
2340 | 2882.305 | 6.538911 | 0.01583694 | -0.002332164 | -0.01524981 | 790.153 | 194.9085 | 786.8835 | 793.4224 | 11026.16 | 10912.78 | 10972.33
2341 | 2883.254 | 6.56155 | 0.01585846 | -0.002323309 | -0.01524451 | 790.1837 | 194.8632 | 786.9029 | 793.4645 | 11028.37 | 10911.89 | 10974.215
2342 | 2884.202 | 6.549635 | 0.01585495 | -0.002329069 | -0.01525455 | 790.1881 | 194.8735 | 786.9133 | 793.4629 | 11029 | 10911.93 | 10974.255
2343 | 2885.15 | 6.565042 | 0.01578609 | -0.002315336 | -0.01520028 | 790.2351 | 194.866 | 786.9525 | 793.5176 | 11028.26 | 10912.84 | 10973.09
2344 | 2886.098 | 6.605061 | 0.01581931 | -0.002306103 | -0.01523195 | 790.2512 | 194.9265 | 786.9487 | 793.5537 | 11027.19 | 10915.04 | 10971.65
2345 | 2887.048 | 6.553332 | 0.01583468 | -0.00232453 | -0.01523342 | 790.2298 | 194.8291 | 786.9531 | 793.5064 | 11026.51 | 10917.26 | 10970.65
2346 | 2887.996 | 6.538475 | 0.01578954 | -0.002327673 | -0.01521943 | 790.2293 | 194.927 | 786.96 | 793.4985 | 11026 | 10918.5 | 10969.86
2347 | 2888.946 | 6.557206 | 0.01581385 | -0.00232097 | -0.01521908 | 790.2308 | 194.8509 | 786.9522 | 793.5094 | 11026.37 | 10920.06 | 10969.91
2348 | 2889.896 | 6.530412 | 0.01579934 | -0.002328005 | -0.01520283 | 790.2453 | 194.9056 | 786.9801 | 793.5105 | 11026.57 | 10919.51 | 10969.785
2349 | 2890.843 | 6.561373 | 0.01581781 | -0.002320851 | -0.01522797 | 790.2242 | 194.8876 | 786.9435 | 793.5049 | 11026.73 | 10917.92 | 10969.655
2350 | 2891.793 | 6.59134 | 0.01581228 | -0.002310453 | -0.01522898 | 790.237 | 194.8302 | 786.9414 | 793.5327 | 11027.08 | 10916.11 | 10969.835
2351 | 2892.745 | 6.547171 | 0.01579419 | -0.00232361 | -0.01521307 | 790.2189 | 194.8713 | 786.9454 | 793.4925 | 11027.99 | 10914.79 | 10970.385
2352 | 2893.695 | 6.550653 | 0.01584275 | -0.002327437 | -0.01524623 | 790.231 | 194.8402 | 786.9557 | 793.5064 | 11028.29 | 10913.72 | 10970.345
2353 | 2894.646 | 6.572161 | 0.01581442 | -0.002318738 | -0.01523912 | 790.229 | 194.9145 | 786.943 | 793.5151 | 11028.36 | 10913.45 | 10970.155
2354 | 2895.596 | 6.567619 | 0.01584431 | -0.002322449 | -0.01525296 | 790.1944 | 194.8192 | 786.9106 | 793.4783 | 11029.08 | 10913 | 10970.745
2355 | 2896.543 | 6.554216 | 0.01584091 | -0.002326837 | -0.01525059 | 790.2045 | 194.8512 | 786.9274 | 793.4816 | 11030.31 | 10912.58 | 10971.695
2356 | 2897.493 | 6.54508 | 0.01585163 | -0.002330465 | -0.01525308 | 790.2039 | 194.9009 | 786.9313 | 793.4764 | 11032.09 | 10912.59 | 10973.21
2357 | 2898.443 | 6.564576 | 0.01585895 | -0.002326362 | -0.01527158 | 790.1492 | 194.8194 | 786.8669 | 793.4314 | 11033.71 | 10912.78 | 10974.53
2358 | 2899.391 | 6.612099 | 0.01586468 | -0.002309571 | -0.01527111 | 790.152 | 194.8324 | 786.846 | 793.4581 | 11035.26 | 10912.4 | 10975.88
2359 | 2900.341 | 6.556132 | 0.01587386 | -0.002331553 | -0.01528597 | 790.1709 | 194.9071 | 786.8928 | 793.449 | 11036.19 | 10911.95 | 10976.56
2360 | 2901.29 | 6.600446 | 0.0158701 | -0.00231446 | -0.01527647 | 790.1638 | 194.8632 | 786.8636 | 793.464 | 11036.43 | 10912.41 | 10976.41
2361 | 2902.238 | 6.51124 | 0.0158541 | -0.002344558 | -0.01526598 | 790.145 | 194.8777 | 786.8893 | 793.4006 | 11034.98 | 10913.08 | 10974.79
2362 | 2903.188 | 6.519258 | 0.01581061 | -0.00233637 | -0.0152314 | 790.1506 | 194.8604 | 786.891 | 793.4103 | 11035.03 | 10914.33 | 10974.745
2363 | 2904.138 | 6.55341 | 0.01584439 | -0.002327767 | -0.01525481 | 790.1481 | 194.9288 | 786.8714 | 793.4248 | 11035.87 | 10915.35 | 10975.39
2364 | 2905.086 | 6.517431 | 0.01588909 | -0.002346288 | -0.01529177 | 790.1411 | 194.8169 | 786.8824 | 793.3999 | 11037.28 | 10916.5 | 10976.49
2365 | 2906.035 | 6.542138 | 0.01585645 | -0.002336025 | -0.0152826 | 790.1099 | 194.8386 | 786.8388 | 793.3809 | 11038.08 | 10916.93 | 10977.245
2366 | 2906.983 | 6.529432 | 0.01587873 | -0.00234005 | -0.0152792 | 790.1396 | 194.8325 | 786.8749 | 793.4043 | 11039.62 | 10916.39 | 10978.665
2367 | 2907.931 | 6.526111 | 0.01588681 | -0.002344206 | -0.01529855 | 790.139 | 194.8712 | 786.8759 | 793.402 | 11041.27 | 10914.6 | 10980.105
2368 | 2908.881 | 6.529916 | 0.01586662 | -0.002340581 | -0.0152838 | 790.1733 | 194.8538 | 786.9083 | 793.4382 | 11042.86 | 10914.46 | 10981.355
2369 | 2909.829 | 6.543327 | 0.01588677 | -0.002336331 | -0.01528738 | 790.1596 | 194.8601 | 786.8879 | 793.4312 | 11043.55 | 10914.91 | 10981.845
2370 | 2910.778 | 6.512338 | 0.015902 | -0.002350342 | -0.01530622 | 790.1938 | 194.8272 | 786.9376 | 793.4499 | 11044.27 | 10915.7 | 10982.33
2371 | 2911.727 | 6.526466 | 0.01586047 | -0.002339338 | -0.01526761 | 790.1902 | 194.8584 | 786.927 | 793.4535 | 11044.4 | 10916.41 | 10982.34
2372 | 2912.675 | 6.531612 | 0.01587554 | -0.002341377 | -0.01529297 | 790.2008 | 194.8183 | 786.935 | 793.4666 | 11044.82 | 10917.71 | 10982.565
2373 | 2913.623 | 6.520938 | 0.01587193 | -0.002343175 | -0.0152797 | 790.1859 | 194.825 | 786.9254 | 793.4463 | 11044.78 | 10918.94 | 10982.41
2374 | 2914.571 | 6.509957 | 0.01587788 | -0.002348206 | -0.01528672 | 790.1851 | 194.8577 | 786.9301 | 793.4401 | 11046.59 | 10919.85 | 10984.275
2375 | 2915.519 | 6.51966 | 0.0158718 | -0.00234796 | -0.0153079 | 790.1789 | 194.799 | 786.9191 | 793.4388 | 11050.65 | 10920.14 | 10988.185
2376 | 2916.466 | 6.529598 | 0.01585941 | -0.002334537 | -0.01524359 | 790.1931 | 194.832 | 786.9283 | 793.4579 | 11054.31 | 10920.39 | 10991.645
2377 | 2917.418 | 6.516819 | 0.01585414 | -0.002341647 | -0.01526009 | 790.1695 | 194.8324 | 786.9111 | 793.4279 | 11055.61 | 10920.28 | 10992.525
2378 | 2918.366 | 6.506629 | 0.01585642 | -0.002346124 | -0.01526536 | 790.1879 | 194.8456 | 786.9346 | 793.4412 | 11055.16 | 10920.31 | 10991.875
2379 | 2919.316 | 6.521077 | 0.01583296 | -0.002337355 | -0.01524207 | 790.2077 | 194.8126 | 786.9471 | 793.4682 | 11053.56 | 10920.04 | 10990.085
2380 | 2920.264 | 6.558374 | 0.01584381 | -0.002324913 | -0.01524765 | 790.2462 | 194.851 | 786.967 | 793.5254 | 11052.21 | 10921.96 | 10988.59
2381 | 2921.211 | 6.535928 | 0.01584843 | -0.002334931 | -0.01526094 | 790.2555 | 194.8481 | 786.9876 | 793.5235 | 11050.89 | 10925.72 | 10987.18
2382 | 2922.161 | 6.513082 | 0.01588019 | -0.002346235 | -0.01528122 | 790.2801 | 194.851 | 787.0236 | 793.5367 | 11050.34 | 10928.98 | 10986.475
2383 | 2923.111 | 6.51391 | 0.01586879 | -0.002345206 | -0.01527646 | 790.3261 | 194.8365 | 787.0691 | 793.583 | 11050.14 | 10929.44 | 10986.15
2384 | 2924.059 | 6.490968 | 0.0158569 | -0.002351749 | -0.01526513 | 790.3078 | 194.8183 | 787.0623 | 793.5533 | 11050.69 | 10928.59 | 10986.59
2385 | 2925.009 | 6.505825 | 0.01584785 | -0.002342657 | -0.01524092 | 790.2638 | 194.7999 | 787.0109 | 793.5168 | 11050.84 | 10926.61 | 10986.575
2386 | 2925.958 | 6.4718 | 0.0158482 | -0.002358818 | -0.0152658 | 790.25 | 194.7754 | 787.0141 | 793.4859 | 11052.16 | 10924.97 | 10987.83
2387 | 2926.906 | 6.497098 | 0.01579557 | -0.002335764 | -0.01517569 | 790.2444 | 194.8494 | 786.9959 | 793.493 | 11054.08 | 10923.47 | 10989.555
2388 | 2927.856 | 6.517437 | 0.01582469 | -0.00233621 | -0.0152261 | 790.2274 | 194.8848 | 786.9687 | 793.4862 | 11054.16 | 10922.61 | 10989.38
2389 | 2928.804 | 6.524453 | 0.01580988 | -0.002332835 | -0.01522047 | 790.2265 | 194.8248 | 786.9643 | 793.4887 | 11053.61 | 10922.16 | 10988.49
2390 | 2929.752 | 6.49319 | 0.01582632 | -0.002344835 | -0.01522546 | 790.215 | 194.8283 | 786.9684 | 793.4616 | 11052.47 | 10922.49 | 10987.185
2391 | 2930.7 | 6.526689 | 0.01577456 | -0.00232769 | -0.01519211 | 790.2604 | 194.8128 | 786.9971 | 793.5238 | 11052 | 10922.31 | 10986.625
2392 | 2931.649 | 6.508935 | 0.01581878 | -0.002338702 | -0.01522246 | 790.2771 | 194.8371 | 787.0227 | 793.5316 | 11052.42 | 10923.5 | 10986.815
2393 | 2932.599 | 6.496091 | 0.01583163 | -0.002345284 | -0.01523518 | 790.2851 | 194.8654 | 787.037 | 793.5331 | 11051.78 | 10925.03 | 10986.005
2394 | 2933.547 | 6.49542 | 0.01581882 | -0.002343828 | -0.01522415 | 790.2969 | 194.8024 | 787.0492 | 793.5446 | 11052.05 | 10924.6 | 10986.195
2395 | 2934.497 | 6.477711 | 0.01583012 | -0.00235008 | -0.01522314 | 790.2922 | 194.832 | 787.0534 | 793.5311 | 11051.62 | 10923.37 | 10985.595
2396 | 2935.445 | 6.496961 | 0.01581446 | -0.002344895 | -0.01523469 | 790.2662 | 194.8292 | 787.0177 | 793.5147 | 11051.14 | 10921.9 | 10984.96
2397 | 2936.395 | 6.521855 | 0.0157842 | -0.00232799 | -0.01518281 | 790.2775 | 194.8329 | 787.0166 | 793.5385 | 11049.61 | 10921.25 | 10983.225
2398 | 2937.344 | 6.464329 | 0.01575045 | -0.002347775 | -0.01517679 | 790.2479 | 194.8133 | 787.0157 | 793.48 | 11048.75 | 10921.21 | 10982.3
2399 | 2938.292 | 6.493218 | 0.01576944 | -0.002336167 | -0.01516924 | 790.2462 | 194.8374 | 786.9996 | 793.4929 | 11048.69 | 10920.23 | 10981.995
2400 | 2939.24 | 6.530925 | 0.01575993 | -0.002324098 | -0.01517851 | 790.2206 | 194.8244 | 786.9551 | 793.486 | 11048.68 | 10920.34 | 10981.88
2401 | 2940.19 | 6.527284 | 0.01568878 | -0.002315737 | -0.01511547 | 790.1965 | 194.8508 | 786.9329 | 793.4602 | 11049.27 | 10919.57 | 10982.345
2402 | 2941.141 | 6.536618 | 0.01577184 | -0.002315061 | -0.01513267 | 790.1459 | 194.8588 | 786.8776 | 793.4142 | 11050.09 | 10918.78 | 10983
2403 | 2942.091 | 6.574483 | 0.01577334 | -0.002304709 | -0.01515227 | 790.1778 | 194.8648 | 786.8906 | 793.465 | 11051.29 | 10916.84 | 10984.1
2404 | 2943.041 | 6.55549 | 0.01570383 | -0.002309553 | -0.01514025 | 790.1245 | 194.808 | 786.8468 | 793.4023 | 11051.93 | 10915.85 | 10984.615
2405 | 2943.994 | 6.558355 | 0.01575465 | -0.002310415 | -0.01515252 | 790.1228 | 194.8664 | 786.8437 | 793.402 | 11051.51 | 10915.3 | 10984.015
2406 | 2944.944 | 6.54934 | 0.01568323 | -0.002309636 | -0.01512659 | 790.1084 | 194.7804 | 786.8337 | 793.3831 | 11051.2 | 10915.08 | 10983.68
2407 | 2945.894 | 6.557192 | 0.01571567 | -0.002303774 | -0.01510629 | 790.061 | 194.8281 | 786.7824 | 793.3396 | 11051.49 | 10915.42 | 10983.815
2408 | 2946.843 | 6.558128 | 0.01570628 | -0.002304356 | -0.01511226 | 790.0548 | 194.804 | 786.7757 | 793.3339 | 11051.44 | 10915.91 | 10983.745
2409 | 2947.794 | 6.547909 | 0.01568927 | -0.002309287 | -0.015121 | 790.0424 | 194.8388 | 786.7684 | 793.3163 | 11051.97 | 10916.91 | 10983.945
2410 | 2948.743 | 6.555683 | 0.01571749 | -0.002307186 | -0.01512518 | 790.0764 | 194.8375 | 786.7986 | 793.3542 | 11051.88 | 10917.3 | 10983.73
2411 | 2949.691 | 6.543139 | 0.01571992 | -0.002311562 | -0.01512487 | 790.0724 | 194.7802 | 786.8008 | 793.344 | 11049.49 | 10916.52 | 10981.055
2412 | 2950.641 | 6.56302 | 0.01571009 | -0.002303929 | -0.01512073 | 790.0987 | 194.8798 | 786.8172 | 793.3802 | 11046.87 | 10916.16 | 10978.36
2413 | 2951.588 | 6.543449 | 0.01570417 | -0.002312077 | -0.01512896 | 790.101 | 194.7952 | 786.8293 | 793.3727 | 11044.59 | 10916.14 | 10975.985
2414 | 2952.536 | 6.547386 | 0.0157103 | -0.002309859 | -0.01512354 | 790.072 | 194.7713 | 786.7984 | 793.3457 | 11043.98 | 10916.05 | 10975.47
2415 | 2953.484 | 6.494028 | 0.0157183 | -0.002325629 | -0.0151027 | 790.0777 | 194.8326 | 786.8307 | 793.3247 | 11046.35 | 10915.92 | 10977.745
2416 | 2954.434 | 6.549504 | 0.01569728 | -0.002305255 | -0.01509828 | 790.0741 | 194.8156 | 786.7994 | 793.3489 | 11048.07 | 10915.58 | 10979.325
2417 | 2955.382 | 6.505181 | 0.01571124 | -0.002323087 | -0.0151121 | 790.0848 | 194.824 | 786.8322 | 793.3374 | 11050.08 | 10912.62 | 10981.38
2418 | 2956.332 | 6.53015 | 0.01569735 | -0.002312095 | -0.01509833 | 790.1053 | 194.7963 | 786.8402 | 793.3703 | 11052.7 | 10909.85 | 10983.905
2419 | 2957.28 | 6.571524 | 0.01567264 | -0.002295948 | -0.01508788 | 790.0922 | 194.8283 | 786.8065 | 793.378 | 11055.26 | 10907.38 | 10986.415
2420 | 2958.231 | 6.55629 | 0.01567882 | -0.002304053 | -0.01510604 | 790.095 | 194.8332 | 786.8168 | 793.3731 | 11056.75 | 10906.96 | 10987.69
2421 | 2959.179 | 6.567203 | 0.01569715 | -0.002300224 | -0.01510604 | 790.1286 | 194.7993 | 786.845 | 793.4122 | 11057.66 | 10909.14 | 10988.405
2422 | 2960.127 | 6.553068 | 0.01571098 | -0.002307973 | -0.0151243 | 790.1798 | 194.8209 | 786.9032 | 793.4563 | 11056.71 | 10910.58 | 10987.185
2423 | 2961.075 | 6.547061 | 0.01568992 | -0.002307035 | -0.0151043 | 790.1835 | 194.8027 | 786.91 | 793.457 | 11057.52 | 10912.68 | 10987.94
2424 | 2962.025 | 6.526919 | 0.0157085 | -0.002315207 | -0.01511117 | 790.1942 | 194.8526 | 786.9308 | 793.4577 | 11058.95 | 10915.11 | 10989.255
2425 | 2962.973 | 6.499604 | 0.01567285 | -0.002320023 | -0.01507923 | 790.2374 | 194.7952 | 786.9876 | 793.4872 | 11060.37 | 10917.57 | 10990.56
2426 | 2963.921 | 6.532228 | 0.01570548 | -0.002311755 | -0.01510091 | 790.2599 | 194.8167 | 786.9938 | 793.526 | 11061.65 | 10918.63 | 10991.74
2427 | 2964.871 | 6.523941 | 0.01567633 | -0.002313077 | -0.01509038 | 790.2507 | 194.7743 | 786.9887 | 793.5127 | 11062.95 | 10919.15 | 10992.865
2428 | 2965.818 | 6.489253 | 0.01568808 | -0.002325769 | -0.0150925 | 790.2448 | 194.7874 | 787.0002 | 793.4894 | 11064.08 | 10917.66 | 10993.915
2429 | 2966.766 | 6.498809 | 0.01565016 | -0.002318082 | -0.01506477 | 790.2204 | 194.8175 | 786.971 | 793.4698 | 11064.96 | 10918.36 | 10994.695
2430 | 2967.716 | 6.495714 | 0.01564586 | -0.002314482 | -0.01503421 | 790.1997 | 194.798 | 786.9519 | 793.4476 | 11064.92 | 10919.56 | 10994.49
2431 | 2968.667 | 6.51426 | 0.0156486 | -0.002310462 | -0.01505095 | 790.2017 | 194.8198 | 786.9446 | 793.4588 | 11063.89 | 10920.75 | 10993.15
2432 | 2969.615 | 6.505498 | 0.01564292 | -0.002310773 | -0.01503273 | 790.1545 | 194.7993 | 786.9017 | 793.4072 | 11062.31 | 10921.83 | 10991.47
2433 | 2970.563 | 6.517826 | 0.01567672 | -0.002311175 | -0.01506384 | 790.1733 | 194.8111 | 786.9144 | 793.4322 | 11060.72 | 10922.78 | 10989.72
2434 | 2971.511 | 6.525177 | 0.01564071 | -0.002304663 | -0.01503833 | 790.1891 | 194.8024 | 786.9265 | 793.4516 | 11059.2 | 10923.75 | 10988.185
2435 | 2972.459 | 6.514025 | 0.01567142 | -0.002309509 | -0.0150442 | 790.1814 | 194.7814 | 786.9244 | 793.4385 | 11058.77 | 10924.43 | 10987.85
2436 | 2973.407 | 6.526082 | 0.01562569 | -0.002305394 | -0.01504519 | 790.1976 | 194.7884 | 786.9346 | 793.4607 | 11059.92 | 10924.06 | 10988.91
2437 | 2974.353 | 6.535969 | 0.01560488 | -0.002297852 | -0.01501869 | 790.1917 | 194.8587 | 786.9237 | 793.4597 | 11061.48 | 10922.41 | 10990.375
2438 | 2975.305 | 6.494634 | 0.01560213 | -0.002312429 | -0.01501838 | 790.1862 | 194.7925 | 786.9389 | 793.4335 | 11063.24 | 10920.63 | 10991.94
2439 | 2976.253 | 6.481176 | 0.01561899 | -0.002317118 | -0.01501765 | 790.1787 | 194.8043 | 786.9381 | 793.4193 | 11064.61 | 10918.72 | 10993.145
2440 | 2977.202 | 6.513118 | 0.01562582 | -0.002307389 | -0.0150283 | 790.1737 | 194.7742 | 786.9172 | 793.4303 | 11064.72 | 10917.17 | 10993.1
2441 | 2978.152 | 6.467096 | 0.01561781 | -0.00232567 | -0.01504033 | 790.1587 | 194.7909 | 786.9251 | 793.3922 | 11065.27 | 10916.93 | 10993.56
2442 | 2979.1 | 6.527151 | 0.0156321 | -0.00230283 | -0.01503092 | 790.1273 | 194.8341 | 786.8637 | 793.3908 | 11065.7 | 10917.9 | 10993.855
2443 | 2980.048 | 6.484024 | 0.01561316 | -0.002314424 | -0.01500678 | 790.14 | 194.8103 | 786.898 | 793.382 | 11066.27 | 10919.27 | 10994.085
2444 | 2980.996 | 6.510441 | 0.0155915 | -0.002304606 | -0.015004 | 790.1298 | 194.7962 | 786.8746 | 793.385 | 11066.75 | 10920.64 | 10994.46
2445 | 2981.944 | 6.524517 | 0.01560579 | -0.002299672 | -0.01500425 | 790.1067 | 194.8277 | 786.8445 | 793.369 | 11067.29 | 10921.68 | 10994.89
2446 | 2982.894 | 6.535128 | 0.01560709 | -0.002297279 | -0.01501301 | 790.1079 | 194.7868 | 786.8403 | 793.3755 | 11067.88 | 10921.48 | 10995.32
2447 | 2983.841 | 6.51151 | 0.01557403 | -0.002300551 | -0.01498006 | 790.1037 | 194.7779 | 786.8479 | 793.3594 | 11068.71 | 10921.85 | 10996.05
2448 | 2984.789 | 6.518176 | 0.01559484 | -0.002300297 | -0.01499374 | 790.1383 | 194.8023 | 786.8792 | 793.3974 | 11067.93 | 10922.01 | 10995.145
2449 | 2985.737 | 6.531459 | 0.01554915 | -0.002290807 | -0.01496231 | 790.0971 | 194.7361 | 786.8314 | 793.3628 | 11067.57 | 10921.9 | 10994.72
2450 | 2986.687 | 6.465132 | 0.01549936 | -0.002305003 | -0.01490215 | 790.1265 | 194.8174 | 786.8939 | 793.359 | 11067.3 | 10922.17 | 10994.395
2451 | 2987.637 | 6.533237 | 0.01552175 | -0.002287202 | -0.01494283 | 790.1742 | 194.8373 | 786.9076 | 793.4408 | 11067.32 | 10922.49 | 10994.355
2452 | 2988.585 | 6.535603 | 0.01552453 | -0.002283226 | -0.01492226 | 790.1456 | 194.7931 | 786.8778 | 793.4134 | 11067.37 | 10922.76 | 10994.345
2453 | 2989.535 | 6.514923 | 0.01552701 | -0.002291356 | -0.01492801 | 790.149 | 194.845 | 786.8915 | 793.4064 | 11067.01 | 10923.39 | 10993.91
2454 | 2990.484 | 6.500073 | 0.01556948 | -0.002301111 | -0.01495739 | 790.1449 | 194.8084 | 786.8949 | 793.3949 | 11066.35 | 10922.36 | 10993.15
2455 | 2991.434 | 6.521673 | 0.01557914 | -0.002291644 | -0.01494535 | 790.1431 | 194.8189 | 786.8822 | 793.4039 | 11065.69 | 10921.87 | 10992.46
2456 | 2992.383 | 6.503151 | 0.01554073 | -0.002297752 | -0.01494263 | 790.1292 | 194.7827 | 786.8776 | 793.3808 | 11065.78 | 10921.49 | 10992.5
2457 | 2993.33 | 6.501697 | 0.0155235 | -0.002298812 | -0.01494618 | 790.1182 | 194.728 | 786.8674 | 793.3691 | 11066.04 | 10921.39 | 10992.67
2458 | 2994.278 | 6.516943 | 0.01553527 | -0.002294363 | -0.01495223 | 790.1098 | 194.7843 | 786.8513 | 793.3683 | 11066.3 | 10921.32 | 10992.87
2459 | 2995.225 | 6.523556 | 0.01556821 | -0.002293953 | -0.01496473 | 790.1252 | 194.7866 | 786.8634 | 793.387 | 11066.5 | 10920.81 | 10992.94
2460 | 2996.177 | 6.506792 | 0.01548969 | -0.002292096 | -0.01491419 | 790.1535 | 194.7488 | 786.9001 | 793.4069 | 11066.53 | 10919.95 | 10992.935
2461 | 2997.127 | 6.531411 | 0.01555279 | -0.002290606 | -0.01496089 | 790.1647 | 194.8273 | 786.899 | 793.4304 | 11066.45 | 10919.23 | 10992.835
2462 | 2998.075 | 6.54601 | 0.01552163 | -0.002279607 | -0.01492233 | 790.1564 | 194.7443 | 786.8834 | 793.4294 | 11066.72 | 10919.22 | 10993.055
2463 | 2999.024 | 6.518913 | 0.01548154 | -0.002286174 | -0.01490337 | 790.1389 | 194.7602 | 786.8794 | 793.3983 | 11067.32 | 10919.3 | 10993.52
2464 | 2999.974 | 6.547259 | 0.0155169 | -0.002279247 | -0.01492282 | 790.1326 | 194.7684 | 786.859 | 793.4063 | 11067.56 | 10919.44 | 10993.73
2465 | 3000.926 | 6.506995 | 0.01548566 | -0.002290028 | -0.0149012 | 790.1446 | 194.8122 | 786.8911 | 793.3981 | 11067.66 | 10919.38 | 10993.725
2466 | 3001.873 | 6.508989 | 0.01552703 | -0.002294184 | -0.01493282 | 790.1623 | 194.7767 | 786.9078 | 793.4168 | 11067.62 | 10919.34 | 10993.505
2467 | 3002.822 | 6.506069 | 0.01553834 | -0.002297203 | -0.01494576 | 790.1909 | 194.7896 | 786.9379 | 793.4439 | 11067.33 | 10919.22 | 10993.195
2468 | 3003.77 | 6.52069 | 0.01553119 | -0.002292552 | -0.01494902 | 790.2161 | 194.8093 | 786.9558 | 793.4765 | 11066.92 | 10919.39 | 10992.715
2469 | 3004.717 | 6.522441 | 0.01554692 | -0.002294751 | -0.01496738 | 790.2619 | 194.7785 | 787.0007 | 793.5231 | 11066.63 | 10919.72 | 10992.375
2470 | 3005.667 | 6.497061 | 0.01554815 | -0.002301216 | -0.01495114 | 790.2179 | 194.7318 | 786.9694 | 793.4664 | 11066.54 | 10919.9 | 10992.22
2471 | 3006.617 | 6.512205 | 0.01552728 | -0.002296626 | -0.0149561 | 790.2134 | 194.7409 | 786.9573 | 793.4695 | 11067.05 | 10919.79 | 10992.63
2472 | 3007.567 | 6.510977 | 0.01550302 | -0.002291093 | -0.01491725 | 790.183 | 194.7941 | 786.9275 | 793.4385 | 11066.72 | 10919.39 | 10992.375
2473 | 3008.517 | 6.519364 | 0.01543794 | -0.002277224 | -0.01484605 | 790.144 | 194.7796 | 786.8843 | 793.4037 | 11066.6 | 10919.06 | 10992.15
2474 | 3009.466 | 6.498006 | 0.01543176 | -0.002281672 | -0.01482632 | 790.1623 | 194.7371 | 786.9133 | 793.4113 | 11067.26 | 10918.51 | 10992.8
2475 | 3010.414 | 6.486609 | 0.01536011 | -0.002276857 | -0.01476908 | 790.1395 | 194.7448 | 786.8962 | 793.3829 | 11068.07 | 10918.12 | 10993.505
2476 | 3011.364 | 6.524007 | 0.01537391 | -0.00226609 | -0.01478399 | 790.1744 | 194.7798 | 786.9124 | 793.4364 | 11068.04 | 10917.9 | 10993.345
2477 | 3012.313 | 6.525445 | 0.01534595 | -0.002257867 | -0.01473359 | 790.193 | 194.739 | 786.9303 | 793.4557 | 11067.63 | 10918.21 | 10992.96
2478 | 3013.261 | 6.516649 | 0.01529698 | -0.002254966 | -0.01469482 | 790.2068 | 194.8098 | 786.9485 | 793.4651 | 11067.05 | 10918.03 | 10992.11
2479 | 3014.209 | 6.532161 | 0.01525224 | -0.002242237 | -0.01464665 | 790.2034 | 194.7768 | 786.9373 | 793.4695 | 11067.54 | 10917.7 | 10992.665
2480 | 3015.159 | 6.540809 | 0.01515209 | -0.002227159 | -0.01456742 | 790.2165 | 194.7109 | 786.9461 | 793.4869 | 11068.64 | 10918.34 | 10993.8
2481 | 3016.109 | 6.507239 | 0.01511953 | -0.002229907 | -0.01451054 | 790.205 | 194.7889 | 786.9514 | 793.4587 | 11069.86 | 10918.94 | 10994.93
2482 | 3017.061 | 6.491972 | 0.01505903 | -0.002229426 | -0.01447337 | 790.1793 | 194.7833 | 786.9333 | 793.4253 | 11070.87 | 10918.65 | 10995.855
2483 | 3018.01 | 6.475748 | 0.01494824 | -0.002217197 | -0.01435801 | 790.2149 | 194.7548 | 786.977 | 793.4528 | 11072.63 | 10918.29 | 10997.585
2484 | 3018.958 | 6.493984 | 0.01487059 | -0.002196615 | -0.01426478 | 790.1883 | 194.7991 | 786.9414 | 793.4353 | 11073.12 | 10917.17 | 10997.88
2485 | 3019.906 | 6.490134 | 0.01478295 | -0.002185399 | -0.01418353 | 790.2201 | 194.7551 | 786.9751 | 793.4652 | 11073.17 | 10917.79 | 10997.88
2486 | 3020.854 | 6.5051 | 0.014682 | -0.002166308 | -0.01409205 | 790.2131 | 194.7486 | 786.9605 | 793.4656 | 11073.06 | 10918.96 | 10997.575
2487 | 3021.806 | 6.520935 | 0.01463635 | -0.002146485 | -0.01399709 | 790.2314 | 194.7658 | 786.971 | 793.4919 | 11072.53 | 10920 | 10997
2488 | 3022.755 | 6.495565 | 0.01456438 | -0.00214787 | -0.01395163 | 790.2269 | 194.7209 | 786.9791 | 793.4746 | 11072.11 | 10920.84 | 10996.475
2489 | 3023.703 | 6.48155 | 0.01445143 | -0.002136527 | -0.01384801 | 790.2654 | 194.7355 | 787.0246 | 793.5062 | 11071.67 | 10922.54 | 10995.96
2490 | 3024.653 | 6.445119 | 0.01436585 | -0.002137602 | -0.0137771 | 790.2546 | 194.7604 | 787.0321 | 793.4772 | 11071.8 | 10922.64 | 10996.145
2491 | 3025.602 | 6.50789 | 0.01426077 | -0.002104081 | -0.01369313 | 790.247 | 194.7096 | 786.9931 | 793.501 | 11072.32 | 10922.59 | 10996.51
2492 | 3026.553 | 6.46782 | 0.01422203 | -0.002108924 | -0.01364014 | 790.2554 | 194.7511 | 787.0215 | 793.4893 | 11072.28 | 10922.09 | 10996.395
2493 | 3027.5 | 6.478861 | 0.01416109 | -0.002092669 | -0.01355811 | 790.2715 | 194.8047 | 787.032 | 793.5109 | 11072.06 | 10921.47 | 10996.105
2494 | 3028.448 | 6.497666 | 0.01407638 | -0.002074945 | -0.0134823 | 790.2374 | 194.7502 | 786.9885 | 793.4862 | 11071.69 | 10920.84 | 10995.7
2495 | 3029.398 | 6.484643 | 0.01398591 | -0.002062852 | -0.01337686 | 790.2424 | 194.7387 | 787.0001 | 793.4847 | 11071.43 | 10920.25 | 10995.4
2496 | 3030.346 | 6.505976 | 0.0138771 | -0.002041748 | -0.01328356 | 790.2357 | 194.7228 | 786.9827 | 793.4887 | 11070.14 | 10920.49 | 10994.04
2497 | 3031.293 | 6.484244 | 0.01380204 | -0.002036308 | -0.01320392 | 790.2572 | 194.7727 | 787.015 | 793.4993 | 11068.98 | 10920.7 | 10992.91
2498 | 3032.244 | 6.485205 | 0.01376325 | -0.002028873 | -0.01315766 | 790.2385 | 194.766 | 786.9959 | 793.4811 | 11068.84 | 10920.51 | 10992.75
2499 | 3033.193 | 6.489542 | 0.01365753 | -0.002016369 | -0.01308531 | 790.2389 | 194.7255 | 786.9942 | 793.4837 | 11068.84 | 10920.15 | 10992.65
2500 | 3034.142 | 6.459832 | 0.01362785 | -0.002017195 | -0.01303074 | 790.2352 | 194.748 | 787.0053 | 793.4652 | 11068.9 | 10919.71 | 10992.675
2501 | 3035.092 | 6.497679 | 0.01352333 | -0.00199368 | -0.01295429 | 790.2761 | 194.7565 | 787.0272 | 793.5249 | 11068.92 | 10919.37 | 10992.67
2502 | 3036.04 | 6.483416 | 0.01345583 | -0.001987267 | -0.01288428 | 790.2558 | 194.7256 | 787.0141 | 793.4975 | 11068.27 | 10917.94 | 10992.065
2503 | 3036.99 | 6.489569 | 0.01342275 | -0.00197983 | -0.01284824 | 790.2706 | 194.6918 | 787.0258 | 793.5154 | 11068.49 | 10916.84 | 10992.27
2504 | 3037.937 | 6.512885 | 0.01337769 | -0.001960319 | -0.01276733 | 790.2862 | 194.7772 | 787.0297 | 793.5426 | 11068.89 | 10916.66 | 10992.575
2505 | 3038.885 | 6.46979 | 0.01329444 | -0.001964085 | -0.01270722 | 790.2845 | 194.7824 | 787.0496 | 793.5194 | 11068.96 | 10916.46 | 10992.56
2506 | 3039.833 | 6.492763 | 0.01320952 | -0.001944197 | -0.01262321 | 790.2433 | 194.7681 | 786.9969 | 793.4897 | 11069.76 | 10916.45 | 10993.29
2507 | 3040.783 | 6.499509 | 0.01316332 | -0.001936306 | -0.01258504 | 790.2388 | 194.779 | 786.9891 | 793.4886 | 11070.67 | 10916.42 | 10994.175
2508 | 3041.732 | 6.48733 | 0.01307621 | -0.00192783 | -0.01250647 | 790.2374 | 194.759 | 786.9938 | 793.4811 | 11072.18 | 10915.86 | 10995.705
2509 | 3042.681 | 6.499585 | 0.01303045 | -0.001914647 | -0.01244441 | 790.2022 | 194.7779 | 786.9524 | 793.452 | 11073.92 | 10916.05 | 10997.375
2510 | 3043.63 | 6.485921 | 0.01297414 | -0.001913112 | -0.01240829 | 790.2049 | 194.7484 | 786.9619 | 793.4478 | 11074.29 | 10916.26 | 10997.64
2511 | 3044.578 | 6.474014 | 0.01297616 | -0.001911632 | -0.01237593 | 790.2054 | 194.7539 | 786.9684 | 793.4424 | 11073.21 | 10916.16 | 10996.375
2512 | 3045.528 | 6.492122 | 0.01286947 | -0.001895276 | -0.01230436 | 790.1962 | 194.752 | 786.9502 | 793.4423 | 11072.53 | 10916.82 | 10995.64
2513 | 3046.476 | 6.484472 | 0.01284005 | -0.001890439 | -0.0122585 | 790.1913 | 194.7139 | 786.949 | 793.4335 | 11072.48 | 10917.68 | 10995.625
2514 | 3047.426 | 6.508257 | 0.01281012 | -0.001878033 | -0.01222272 | 790.1591 | 194.7691 | 786.905 | 793.4132 | 11072.58 | 10919.23 | 10995.655
2515 | 3048.376 | 6.526449 | 0.01277315 | -0.001871318 | -0.01221306 | 790.1984 | 194.7423 | 786.9352 | 793.4616 | 11073.79 | 10920.83 | 10996.82
2516 | 3049.327 | 6.481345 | 0.01272712 | -0.001873161 | -0.0121406 | 790.1863 | 194.7587 | 786.9456 | 793.427 | 11074.03 | 10920.99 | 10996.95
2517 | 3050.277 | 6.505685 | 0.01268966 | -0.001861012 | -0.01210716 | 790.1979 | 194.7125 | 786.9451 | 793.4508 | 11074.62 | 10919.54 | 10997.55
2518 | 3051.229 | 6.47758 | 0.01265807 | -0.001864221 | -0.01207564 | 790.2216 | 194.7338 | 786.9828 | 793.4604 | 11076.05 | 10918.75 | 10998.965
2519 | 3052.179 | 6.497208 | 0.01264462 | -0.001857901 | -0.01207117 | 790.2361 | 194.7676 | 786.9875 | 793.4847 | 11075.86 | 10918.77 | 10998.635
2520 | 3053.128 | 6.52191 | 0.01263685 | -0.001846792 | -0.01204461 | 790.251 | 194.7334 | 786.9901 | 793.512 | 11074.63 | 10918.73 | 10997.33
2521 | 3054.076 | 6.466398 | 0.01261868 | -0.001860936 | -0.01203355 | 790.2737 | 194.7912 | 787.0405 | 793.5069 | 11072.95 | 10919.85 | 10995.58
2522 | 3055.024 | 6.47435 | 0.01259002 | -0.001853332 | -0.01199912 | 790.2662 | 194.684 | 787.029 | 793.5034 | 11071.15 | 10919.87 | 10993.86
2523 | 3055.974 | 6.468431 | 0.0125513 | -0.001848247 | -0.01195526 | 790.2724 | 194.7051 | 787.0381 | 793.5066 | 11070.29 | 10920.48 | 10992.955
2524 | 3056.923 | 6.487244 | 0.01253611 | -0.001840996 | -0.01194299 | 790.2345 | 194.7139 | 786.9908 | 793.4781 | 11070.4 | 10921.88 | 10992.98
2525 | 3057.875 | 6.483404 | 0.01247812 | -0.001836906 | -0.0119094 | 790.2171 | 194.7313 | 786.9754 | 793.4588 | 11070.48 | 10921.41 | 10992.975
2526 | 3058.825 | 6.518791 | 0.01247623 | -0.00182368 | -0.01188819 | 790.1976 | 194.7559 | 786.9382 | 793.457 | 11070.34 | 10920.03 | 10992.775
2527 | 3059.772 | 6.487349 | 0.01244185 | -0.001829508 | -0.01186866 | 790.1835 | 194.7841 | 786.9398 | 793.4272 | 11070.02 | 10918.21 | 10992.435
2528 | 3060.722 | 6.547079 | 0.01244806 | -0.001812784 | -0.01186844 | 790.1749 | 194.6826 | 786.9014 | 793.4485 | 11069.54 | 10916.57 | 10991.87
2529 | 3061.672 | 6.498692 | 0.01241136 | -0.001822044 | -0.0118409 | 790.1878 | 194.7199 | 786.9384 | 793.4371 | 11069.39 | 10915.62 | 10991.68
2530 | 3062.623 | 6.477952 | 0.01240277 | -0.001824987 | -0.01182218 | 790.1754 | 194.6857 | 786.9364 | 793.4144 | 11068.93 | 10915.56 | 10991.06
2531 | 3063.573 | 6.471311 | 0.01238569 | -0.001822583 | -0.0117945 | 790.1735 | 194.7104 | 786.9379 | 793.4092 | 11067.62 | 10915.47 | 10989.8
2532 | 3064.525 | 6.475493 | 0.01241174 | -0.001826332 | -0.0118264 | 790.1597 | 194.7085 | 786.922 | 793.3975 | 11067.41 | 10915.21 | 10989.61
2533 | 3065.475 | 6.542939 | 0.01239881 | -0.001806658 | -0.01182085 | 790.1685 | 194.7577 | 786.897 | 793.44 | 11068.23 | 10914.85 | 10990.305
2534 | 3066.422 | 6.472859 | 0.01238414 | -0.001824888 | -0.01181224 | 790.1839 | 194.7246 | 786.9475 | 793.4203 | 11069.01 | 10914.2 | 10991
2535 | 3067.372 | 6.519323 | 0.0123721 | -0.001809441 | -0.01179633 | 790.1635 | 194.6798 | 786.9038 | 793.4232 | 11070.19 | 10913.97 | 10992.24
2536 | 3068.322 | 6.524656 | 0.01234548 | -0.001804236 | -0.01177202 | 790.1733 | 194.7573 | 786.911 | 793.4356 | 11072.1 | 10913.19 | 10993.945
2537 | 3069.27 | 6.486951 | 0.01235824 | -0.001817347 | -0.01178904 | 790.1974 | 194.6684 | 786.9539 | 793.4409 | 11071.76 | 10911.98 | 10993.505
2538 | 3070.218 | 6.480029 | 0.01233913 | -0.001819668 | -0.0117915 | 790.1975 | 194.6912 | 786.9575 | 793.4376 | 11071.33 | 10911.81 | 10993.12
2539 | 3071.166 | 6.49529 | 0.01237421 | -0.001817542 | -0.01180546 | 790.1818 | 194.7759 | 786.9342 | 793.4295 | 11072.26 | 10912.38 | 10993.735
2540 | 3072.114 | 6.499953 | 0.01233572 | -0.001811955 | -0.01177762 | 790.2025 | 194.7834 | 786.9526 | 793.4525 | 11072.89 | 10912.99 | 10994.39
2541 | 3073.064 | 6.49902 | 0.01236725 | -0.001815235 | -0.01179725 | 790.1633 | 194.7837 | 786.9137 | 793.4128 | 11075.79 | 10914.29 | 10997.275
2542 | 3074.011 | 6.47392 | 0.01236892 | -0.001821726 | -0.01179371 | 790.1616 | 194.7696 | 786.9247 | 793.3986 | 11079.26 | 10915.79 | 11000.61
2543 | 3074.961 | 6.522784 | 0.01237372 | -0.001806539 | -0.01178366 | 790.1414 | 194.7601 | 786.88 | 793.4028 | 11082.22 | 10915.25 | 11003.485
2544 | 3075.909 | 6.46031 | 0.01239332 | -0.001827853 | -0.0118085 | 790.1376 | 194.7505 | 786.9075 | 793.3678 | 11082.39 | 10914.91 | 11003.525
2545 | 3076.859 | 6.524887 | 0.01244734 | -0.001816842 | -0.01185469 | 790.151 | 194.756 | 786.8885 | 793.4134 | 11081 | 10915.21 | 11001.975
2546 | 3077.809 | 6.490715 | 0.01243016 | -0.001824751 | -0.01184394 | 790.1624 | 194.767 | 786.9171 | 793.4078 | 11078.49 | 10915.89 | 10999.395
2547 | 3078.757 | 6.537024 | 0.01235614 | -0.001803767 | -0.01179127 | 790.1725 | 194.7755 | 786.904 | 793.441 | 11075.97 | 10918.76 | 10996.855
2548 | 3079.706 | 6.496585 | 0.01241864 | -0.001822003 | -0.0118368 | 790.1802 | 194.7217 | 786.9319 | 793.4285 | 11074.08 | 10921.96 | 10994.925
2549 | 3080.656 | 6.495197 | 0.01240955 | -0.001821449 | -0.01183067 | 790.182 | 194.7731 | 786.9344 | 793.4296 | 11072.91 | 10924.75 | 10993.74
2550 | 3081.604 | 6.496826 | 0.01240702 | -0.001818469 | -0.01181428 | 790.1973 | 194.7472 | 786.9489 | 793.4457 | 11072.43 | 10924.66 | 10993.235
2551 | 3082.554 | 6.507849 | 0.01242012 | -0.001819139 | -0.01183868 | 790.1779 | 194.7898 | 786.924 | 793.4318 | 11073.15 | 10922.95 | 10993.96
2552 | 3083.501 | 6.465836 | 0.01245486 | -0.001833031 | -0.01185208 | 790.1883 | 194.6972 | 786.9554 | 793.4212 | 11073.27 | 10920.3 | 10994.03
2553 | 3084.451 | 6.505266 | 0.01244944 | -0.001821982 | -0.01185248 | 790.1776 | 194.7578 | 786.925 | 793.4303 | 11073.51 | 10917.74 | 10994.33
2554 | 3085.4 | 6.470818 | 0.01247112 | -0.001835154 | -0.01187495 | 790.1891 | 194.7268 | 786.9537 | 793.4245 | 11073 | 10915.77 | 10993.64
2555 | 3086.349 | 6.510489 | 0.01244497 | -0.001822937 | -0.01186821 | 790.1954 | 194.7544 | 786.9401 | 793.4506 | 11071.64 | 10914.57 | 10992.33
2556 | 3087.297 | 6.537958 | 0.01246581 | -0.0018175 | -0.01188274 | 790.1671 | 194.7251 | 786.8981 | 793.4361 | 11070.94 | 10914.04 | 10991.61
2557 | 3088.245 | 6.496866 | 0.01250563 | -0.00183274 | -0.01190707 | 790.178 | 194.7229 | 786.9296 | 793.4265 | 11070.46 | 10914.77 | 10991.2
2558 | 3089.194 | 6.448661 | 0.0124952 | -0.001847708 | -0.01191524 | 790.1478 | 194.7401 | 786.9235 | 793.3722 | 11070.42 | 10914.79 | 10991.08
2559 | 3090.144 | 6.498899 | 0.01247806 | -0.001833538 | -0.01191598 | 790.1767 | 194.6979 | 786.9273 | 793.4262 | 11071.29 | 10915.15 | 10991.95
2560 | 3091.094 | 6.514174 | 0.01249163 | -0.001829237 | -0.01191597 | 790.1542 | 194.7509 | 786.8971 | 793.4112 | 11072.17 | 10914.28 | 10992.845
2561 | 3092.042 | 6.486799 | 0.01256024 | -0.001845887 | -0.0119739 | 790.1816 | 194.79 | 786.9382 | 793.425 | 11074.6 | 10913.02 | 10995.29
2562 | 3092.989 | 6.504663 | 0.01252186 | -0.001837831 | -0.01195447 | 790.1569 | 194.7517 | 786.9045 | 793.4092 | 11076.14 | 10912.28 | 10996.57
2563 | 3093.94 | 6.47818 | 0.0125308 | -0.00184608 | -0.01195924 | 790.1993 | 194.6398 | 786.9602 | 793.4384 | 11076.2 | 10911.94 | 10996.535
2564 | 3094.89 | 6.450301 | 0.01254437 | -0.001857481 | -0.01198131 | 790.2026 | 194.6698 | 786.9775 | 793.4278 | 11075.65 | 10911.74 | 10995.835
2565 | 3095.838 | 6.482179 | 0.0125874 | -0.001853744 | -0.0120163 | 790.2293 | 194.7176 | 786.9882 | 793.4704 | 11075.01 | 10912.61 | 10995.06
2566 | 3096.788 | 6.485708 | 0.01261172 | -0.001851679 | -0.01200945 | 790.2182 | 194.6959 | 786.9754 | 793.4611 | 11073.98 | 10913.52 | 10994.065
2567 | 3097.735 | 6.466206 | 0.01259893 | -0.00185765 | -0.01201195 | 790.2325 | 194.6861 | 786.9994 | 793.4656 | 11073.22 | 10915.98 | 10993.27
2568 | 3098.684 | 6.515207 | 0.01261982 | -0.001846939 | -0.01203319 | 790.2345 | 194.725 | 786.9769 | 793.4921 | 11072.53 | 10917 | 10992.56
2569 | 3099.631 | 6.493271 | 0.01262078 | -0.001853987 | -0.01203844 | 790.2208 | 194.7197 | 786.9742 | 793.4674 | 11072.91 | 10916.87 | 10992.81
2570 | 3100.579 | 6.488824 | 0.01260997 | -0.001852964 | -0.01202356 | 790.2288 | 194.6938 | 786.9844 | 793.4733 | 11073.5 | 10916.02 | 10993.39
2571 | 3101.531 | 6.482385 | 0.01263803 | -0.001860609 | -0.01206118 | 790.2189 | 194.7455 | 786.9777 | 793.4601 | 11074.2 | 10915.11 | 10993.95
2572 | 3102.479 | 6.500277 | 0.01266595 | -0.001859613 | -0.012088 | 790.2247 | 194.7679 | 786.9746 | 793.4749 | 11073.66 | 10914.15 | 10993.34
2573 | 3103.429 | 6.490951 | 0.01263725 | -0.001857709 | -0.0120583 | 790.2267 | 194.7032 | 786.9812 | 793.4722 | 11073.82 | 10913.32 | 10993.56
2574 | 3104.376 | 6.485909 | 0.01266845 | -0.001863777 | -0.01208829 | 790.2554 | 194.7681 | 787.0124 | 793.4983 | 11075.53 | 10912.59 | 10995.255
2575 | 3105.326 | 6.519351 | 0.01273125 | -0.001859286 | -0.01212134 | 790.2832 | 194.7232 | 787.0235 | 793.5428 | 11079.21 | 10912.71 | 10998.975
2576 | 3106.277 | 6.488372 | 0.01271797 | -0.001868684 | -0.01212472 | 790.3136 | 194.7295 | 787.0694 | 793.5578 | 11082.35 | 10913.28 | 11001.875
2577 | 3107.226 | 6.495554 | 0.01275408 | -0.001874213 | -0.01217405 | 790.2771 | 194.6903 | 787.0293 | 793.5249 | 11082.45 | 10913.7 | 11001.79
2578 | 3108.173 | 6.493152 | 0.01275085 | -0.001875775 | -0.01217969 | 790.2781 | 194.7032 | 787.0315 | 793.5247 | 11081.18 | 10913.02 | 11000.39
2579 | 3109.123 | 6.471398 | 0.01280314 | -0.001885348 | -0.01220084 | 790.2655 | 194.7465 | 787.0298 | 793.5012 | 11078.63 | 10913.3 | 10997.84
2580 | 3110.073 | 6.498414 | 0.01278422 | -0.001877632 | -0.01220163 | 790.2774 | 194.7436 | 787.0282 | 793.5266 | 11076.44 | 10914.98 | 10995.62
2581 | 3111.021 | 6.510255 | 0.01272336 | -0.001868942 | -0.01216729 | 790.2637 | 194.7301 | 787.0086 | 793.5189 | 11075.04 | 10918.74 | 10994.245
2582 | 3111.97 | 6.496454 | 0.01282859 | -0.001883113 | -0.01223356 | 790.2879 | 194.6897 | 787.0396 | 793.5361 | 11074.33 | 10921.4 | 10993.52
2583 | 3112.921 | 6.508353 | 0.01284502 | -0.001881786 | -0.01224733 | 790.2911 | 194.7535 | 787.037 | 793.5453 | 11074.66 | 10921.13 | 10993.73
2584 | 3113.87 | 6.503986 | 0.01284078 | -0.001880485 | -0.01223065 | 790.3052 | 194.7364 | 787.0532 | 793.5572 | 11075.77 | 10919.6 | 10994.825
2585 | 3114.818 | 6.462141 | 0.01286937 | -0.00189998 | -0.01227794 | 790.3243 | 194.7269 | 787.0932 | 793.5553 | 11077.28 | 10917.05 | 10996.295
2586 | 3115.768 | 6.485152 | 0.01288392 | -0.001895495 | -0.01229257 | 790.3088 | 194.7434 | 787.0662 | 793.5514 | 11080.45 | 10914.8 | 10999.56
2587 | 3116.716 | 6.481492 | 0.01290623 | -0.001897384 | -0.01229788 | 790.2938 | 194.7163 | 787.053 | 793.5345 | 11084.18 | 10913.45 | 11003.115
2588 | 3117.665 | 6.492819 | 0.01295739 | -0.001899996 | -0.01233633 | 790.2606 | 194.6977 | 787.0142 | 793.507 | 11086.08 | 10912.71 | 11004.89
2589 | 3118.615 | 6.494285 | 0.01291025 | -0.001901906 | -0.01235152 | 790.2211 | 194.7037 | 786.974 | 793.4682 | 11085.51 | 10912.8 | 11004.085
2590 | 3119.563 | 6.50305 | 0.0129406 | -0.001899713 | -0.01235393 | 790.2225 | 194.6876 | 786.971 | 793.474 | 11082.4 | 10913.88 | 11000.845
2591 | 3120.513 | 6.497688 | 0.01294241 | -0.001900505 | -0.01234889 | 790.1823 | 194.6833 | 786.9335 | 793.4312 | 11079.73 | 10915.31 | 10998.265
2592 | 3121.463 | 6.472375 | 0.01295228 | -0.001910047 | -0.01236254 | 790.1945 | 194.765 | 786.9584 | 793.4307 | 11077.72 | 10918.67 | 10996.27
2593 | 3122.412 | 6.464207 | 0.01297339 | -0.001917112 | -0.01239261 | 790.1726 | 194.6993 | 786.9405 | 793.4047 | 11076.93 | 10922.05 | 10995.43
2594 | 3123.362 | 6.534748 | 0.01300909 | -0.001901296 | -0.01242449 | 790.1576 | 194.6852 | 786.8903 | 793.425 | 11075.83 | 10923.7 | 10994.305
2595 | 3124.312 | 6.506866 | 0.01305646 | -0.001915458 | -0.01246363 | 790.1623 | 194.7155 | 786.9088 | 793.4157 | 11075.08 | 10922.66 | 10993.51
2596 | 3125.261 | 6.509989 | 0.01307299 | -0.001917954 | -0.01248586 | 790.1696 | 194.7148 | 786.9146 | 793.4246 | 11074.67 | 10919.29 | 10993.145
2597 | 3126.209 | 6.461749 | 0.01307327 | -0.001931709 | -0.01248222 | 790.1558 | 194.6943 | 786.925 | 793.3867 | 11074.93 | 10916.8 | 10993.365
2598 | 3127.158 | 6.526611 | 0.01302208 | -0.00190959 | -0.01246315 | 790.1649 | 194.7435 | 786.9016 | 793.4282 | 11075.02 | 10914.82 | 10993.44
2599 | 3128.107 | 6.479957 | 0.01308825 | -0.001929763 | -0.01250478 | 790.143 | 194.7093 | 786.903 | 793.3829 | 11075.55 | 10913.93 | 10993.79
2600 | 3129.057 | 6.497684 | 0.01307631 | -0.001921557 | -0.01248567 | 790.1398 | 194.7621 | 786.891 | 793.3886 | 11076.42 | 10912.78 | 10994.65
2601 | 3130.008 | 6.478921 | 0.01314478 | -0.001937179 | -0.01255083 | 790.1533 | 194.7251 | 786.9139 | 793.3928 | 11077 | 10911.94 | 10995.215
2602 | 3130.958 | 6.503657 | 0.01310404 | -0.001928852 | -0.01254459 | 790.1522 | 194.7169 | 786.9004 | 793.404 | 11078.05 | 10911.62 | 10996.075
2603 | 3131.908 | 6.502602 | 0.01312729 | -0.001930224 | -0.01255148 | 790.1714 | 194.7445 | 786.9201 | 793.4227 | 11079 | 10911.8 | 10996.965
2604 | 3132.856 | 6.495979 | 0.01315197 | -0.00193597 | -0.01257602 | 790.1608 | 194.7415 | 786.9128 | 793.4088 | 11079.63 | 10911.86 | 10997.61
2605 | 3133.806 | 6.466911 | 0.01318087 | -0.001948433 | -0.01260034 | 790.159 | 194.7389 | 786.9256 | 793.3925 | 11080.31 | 10912.03 | 10998.095
2606 | 3134.757 | 6.508906 | 0.01320304 | -0.001940601 | -0.01263119 | 790.158 | 194.7062 | 786.9036 | 793.4125 | 11079.78 | 10912.88 | 10997.565
2607 | 3135.707 | 6.499337 | 0.0132388 | -0.001945748 | -0.01264607 | 790.1884 | 194.7096 | 786.9388 | 793.4381 | 11079.27 | 10913.43 | 10996.96
2608 | 3136.655 | 6.511395 | 0.01327923 | -0.001949502 | -0.01269398 | 790.2036 | 194.6909 | 786.9479 | 793.4593 | 11078.33 | 10914.1 | 10995.99
2609 | 3137.605 | 6.533617 | 0.01325077 | -0.001937748 | -0.0126605 | 790.2133 | 194.703 | 786.9465 | 793.4801 | 11077.73 | 10914.93 | 10995.32
2610 | 3138.554 | 6.51246 | 0.01332152 | -0.001954371 | -0.01272776 | 790.2685 | 194.647 | 787.0123 | 793.5248 | 11077.55 | 10915.59 | 10994.975
2611 | 3139.504 | 6.493972 | 0.01333142 | -0.001962414 | -0.01274386 | 790.3281 | 194.723 | 787.0811 | 793.5751 | 11076.87 | 10915.88 | 10994.35
2612 | 3140.454 | 6.498748 | 0.01336768 | -0.0019678 | -0.01278824 | 790.3833 | 194.7223 | 787.1339 | 793.6326 | 11077.19 | 10915.35 | 10994.675
2613 | 3141.403 | 6.506676 | 0.01339444 | -0.001968501 | -0.0128084 | 790.3877 | 194.6837 | 787.1344 | 793.641 | 11077.21 | 10914.65 | 10994.705
2614 | 3142.354 | 6.492933 | 0.01332878 | -0.001963789 | -0.01275075 | 790.3841 | 194.6691 | 787.1377 | 793.6306 | 11077.17 | 10913.65 | 10994.605
2615 | 3143.303 | 6.46956 | 0.01338312 | -0.001979186 | -0.01280446 | 790.3962 | 194.6825 | 787.1614 | 793.631 | 11076.91 | 10912.91 | 10994.325
2616 | 3144.252 | 6.479244 | 0.01341254 | -0.001979206 | -0.01282376 | 790.3988 | 194.7076 | 787.1592 | 793.6385 | 11077.41 | 10912.4 | 10994.64
2617 | 3145.202 | 6.436362 | 0.01344925 | -0.001998231 | -0.01286134 | 790.3842 | 194.7411 | 787.1661 | 793.6024 | 11077.83 | 10911.83 | 10995.04
2618 | 3146.155 | 6.516751 | 0.01344987 | -0.00197496 | -0.01287032 | 790.3799 | 194.6896 | 787.1215 | 793.6383 | 11078.92 | 10912.16 | 10996.165
2619 | 3147.104 | 6.463747 | 0.01341153 | -0.00198574 | -0.01283532 | 790.3512 | 194.6906 | 787.1193 | 793.5831 | 11081.53 | 10912.2 | 10998.745
2620 | 3148.051 | 6.499283 | 0.01344917 | -0.001978541 | -0.0128591 | 790.3479 | 194.7511 | 787.0983 | 793.5976 | 11084.52 | 10912.04 | 11001.71
2621 | 3149 | 6.500168 | 0.01346773 | -0.001981438 | -0.01287968 | 790.3216 | 194.7261 | 787.0715 | 793.5717 | 11087.05 | 10911.74 | 11004.125
2622 | 3149.951 | 6.436913 | 0.01349369 | -0.002003996 | -0.01289955 | 790.2958 | 194.6482 | 787.0773 | 793.5143 | 11088.4 | 10911.87 | 11005.37
2623 | 3150.9 | 6.474471 | 0.01351787 | -0.00199698 | -0.01292939 | 790.2521 | 194.7165 | 787.0149 | 793.4894 | 11089.04 | 10912.25 | 11006.03
2624 | 3151.849 | 6.49654 | 0.01350594 | -0.001989365 | -0.01292399 | 790.2021 | 194.702 | 786.9539 | 793.4504 | 11090.22 | 10913.41 | 11007
2625 | 3152.796 | 6.489018 | 0.01348907 | -0.00198987 | -0.0129123 | 790.18 | 194.7195 | 786.9355 | 793.4245 | 11089.64 | 10915.96 | 11006.21
2626 | 3153.745 | 6.467326 | 0.0135237 | -0.002001158 | -0.01294214 | 790.1368 | 194.678 | 786.9032 | 793.3705 | 11089.06 | 10918.9 | 11005.515
2627 | 3154.693 | 6.521902 | 0.01350173 | -0.001981965 | -0.01292618 | 790.1215 | 194.72 | 786.8606 | 793.3825 | 11087.12 | 10921.2 | 11003.465
2628 | 3155.643 | 6.472483 | 0.01357806 | -0.002006986 | -0.01299018 | 790.1425 | 194.7124 | 786.9062 | 793.3787 | 11084.5 | 10922.34 | 11000.83
2629 | 3156.593 | 6.514432 | 0.01360329 | -0.00199817 | -0.01301694 | 790.1635 | 194.7234 | 786.9063 | 793.4207 | 11084.04 | 10923.02 | 11000.515
2630 | 3157.542 | 6.511802 | 0.01363281 | -0.002003086 | -0.0130437 | 790.1855 | 194.7127 | 786.9296 | 793.4414 | 11084.64 | 10923.78 | 11001.015
2631 | 3158.492 | 6.534293 | 0.01365389 | -0.001998688 | -0.01306001 | 790.1989 | 194.7265 | 786.9317 | 793.466 | 11085.55 | 10922.78 | 11002.04
2632 | 3159.44 | 6.482734 | 0.01367744 | -0.002019616 | -0.01309263 | 790.2286 | 194.7011 | 786.9872 | 793.47 | 11087.69 | 10921.97 | 11004.225
2633 | 3160.388 | 6.512296 | 0.0136633 | -0.002008419 | -0.01307942 | 790.214 | 194.7446 | 786.9579 | 793.4702 | 11089.76 | 10919.81 | 11006.255
2634 | 3161.34 | 6.502587 | 0.01368075 | -0.002015275 | -0.0131045 | 790.2232 | 194.6672 | 786.9719 | 793.4745 | 11090.71 | 10917.16 | 11007.11
2635 | 3162.289 | 6.500819 | 0.01369525 | -0.002016792 | -0.0131108 | 790.1858 | 194.6712 | 786.9354 | 793.4362 | 11091.41 | 10916.99 | 11007.67
2636 | 3163.239 | 6.455074 | 0.01370871 | -0.00203351 | -0.01312646 | 790.2153 | 194.7269 | 786.9878 | 793.4429 | 11091.07 | 10917.39 | 11007.195
2637 | 3164.187 | 6.486688 | 0.01371781 | -0.00202277 | -0.01312108 | 790.2356 | 194.6741 | 786.9922 | 793.4789 | 11089.53 | 10918.53 | 11005.485
2638 | 3165.135 | 6.498275 | 0.0137194 | -0.002023605 | -0.01314994 | 790.2553 | 194.6737 | 787.0062 | 793.5044 | 11087.58 | 10920.76 | 11003.58
2639 | 3166.085 | 6.469356 | 0.01370202 | -0.002028335 | -0.01312202 | 790.2268 | 194.68 | 786.9921 | 793.4615 | 11086.47 | 10922.75 | 11002.425
2640 | 3167.036 | 6.493824 | 0.01375482 | -0.002028594 | -0.01317333 | 790.2655 | 194.7032 | 787.0185 | 793.5124 | 11086.49 | 10923.51 | 11002.305
2641 | 3167.988 | 6.510535 | 0.01375812 | -0.002022265 | -0.01316603 | 790.2621 | 194.7534 | 787.0068 | 793.5173 | 11086.99 | 10923.93 | 11002.925
2642 | 3168.936 | 6.474972 | 0.01380564 | -0.002040348 | -0.0132112 | 790.2777 | 194.6889 | 787.0403 | 793.5152 | 11087.92 | 10923.32 | 11003.585
2643 | 3169.884 | 6.504335 | 0.01380529 | -0.002031484 | -0.01321345 | 790.2703 | 194.6814 | 787.0181 | 793.5224 | 11088.26 | 10921.44 | 11003.88
2644 | 3170.832 | 6.493231 | 0.01382238 | -0.002038527 | -0.01323663 | 790.2846 | 194.687 | 787.038 | 793.5312 | 11087.88 | 10919.58 | 11003.575
2645 | 3171.781 | 6.439043 | 0.01382247 | -0.002054869 | -0.01323139 | 790.2472 | 194.7231 | 787.0277 | 793.4668 | 11087.12 | 10918.38 | 11002.61
2646 | 3172.731 | 6.481863 | 0.01388594 | -0.002050742 | -0.01329263 | 790.2481 | 194.7077 | 787.0072 | 793.4891 | 11084.37 | 10918.12 | 10999.875
2647 | 3173.681 | 6.438598 | 0.01386554 | -0.00206022 | -0.01326493 | 790.2393 | 194.7286 | 787.02 | 793.4586 | 11081.19 | 10918.86 | 10996.665
2648 | 3174.63 | 6.482795 | 0.0138615 | -0.002047654 | -0.01327452 | 790.1989 | 194.6606 | 786.9575 | 793.4403 | 11078.94 | 10919.25 | 10994.47
2649 | 3175.58 | 6.45831 | 0.0138475 | -0.002055089 | -0.0132724 | 790.2125 | 194.7201 | 786.9834 | 793.4417 | 11078.08 | 10919.5 | 10993.605
2650 | 3176.53 | 6.485796 | 0.0138653 | -0.002049033 | -0.01328961 | 790.2203 | 194.7011 | 786.9774 | 793.4632 | 11078.67 | 10919.27 | 10994.245
2651 | 3177.479 | 6.442005 | 0.01389253 | -0.002066981 | -0.0133155 | 790.243 | 194.6321 | 787.022 | 793.464 | 11080.84 | 10918.1 | 10996.415
2652 | 3178.431 | 6.499362 | 0.01390106 | -0.002051507 | -0.01333349 | 790.2206 | 194.6959 | 786.9709 | 793.4703 | 11082.58 | 10915.38 | 10998.105
2653 | 3179.381 | 6.484289 | 0.01392668 | -0.002058847 | -0.01335016 | 790.2351 | 194.6764 | 786.993 | 793.4773 | 11082.45 | 10912.14 | 10997.815
2654 | 3180.329 | 6.483507 | 0.01394905 | -0.00205923 | -0.01335103 | 790.2566 | 194.6566 | 787.0148 | 793.4983 | 11082.49 | 10910 | 10997.805
2655 | 3181.28 | 6.477306 | 0.01389637 | -0.002057778 | -0.01332886 | 790.2648 | 194.6355 | 787.0262 | 793.5035 | 11081.28 | 10909.13 | 10996.52
2656 | 3182.228 | 6.469848 | 0.01398787 | -0.002069931 | -0.01339214 | 790.3013 | 194.7147 | 787.0664 | 793.5362 | 11079.86 | 10909.82 | 10995.07
2657 | 3183.176 | 6.495433 | 0.01398018 | -0.002063487 | -0.01340324 | 790.2906 | 194.7385 | 787.0429 | 793.5383 | 11079.65 | 10911.99 | 10994.88
2658 | 3184.126 | 6.505699 | 0.01398134 | -0.002059619 | -0.01339926 | 790.2802 | 194.6343 | 787.0273 | 793.533 | 11080.12 | 10913.63 | 10995.285
2659 | 3185.074 | 6.494876 | 0.01401188 | -0.002065661 | -0.01341621 | 790.248 | 194.6889 | 787.0005 | 793.4954 | 11080.7 | 10913.18 | 10995.935
2660 | 3186.022 | 6.465823 | 0.01403947 | -0.002080623 | -0.01345294 | 790.2392 | 194.7343 | 787.0063 | 793.4721 | 11081.09 | 10913.12 | 10996.295
2661 | 3186.97 | 6.501318 | 0.01404408 | -0.002069087 | -0.01345179 | 790.2568 | 194.6497 | 787.0061 | 793.5074 | 11082.22 | 10911.76 | 10997.385
2662 | 3187.918 | 6.468766 | 0.01407334 | -0.002082556 | -0.01347157 | 790.2441 | 194.6634 | 787.0097 | 793.4785 | 11083.32 | 10910.28 | 10998.41
2663 | 3188.868 | 6.501003 | 0.0140669 | -0.002073372 | -0.013479 | 790.2303 | 194.633 | 786.9798 | 793.4808 | 11083.04 | 10910.11 | 10998
2664 | 3189.817 | 6.521062 | 0.01408978 | -0.002070128 | -0.01349943 | 790.215 | 194.641 | 786.9545 | 793.4755 | 11081.29 | 10910.45 | 10996.23
2665 | 3190.765 | 6.462643 | 0.01411605 | -0.002093368 | -0.01352869 | 790.2148 | 194.6686 | 786.9835 | 793.4461 | 11079.65 | 10911.17 | 10994.55
2666 | 3191.713 | 6.473289 | 0.0141011 | -0.002088407 | -0.01351886 | 790.1989 | 194.6875 | 786.9622 | 793.4355 | 11078.7 | 10911.5 | 10993.66
2667 | 3192.661 | 6.503143 | 0.01413497 | -0.002082439 | -0.0135424 | 790.2219 | 194.6827 | 786.9704 | 793.4735 | 11078.14 | 10912.55 | 10993.015
2668 | 3193.611 | 6.489511 | 0.01417414 | -0.002094571 | -0.01359274 | 790.2094 | 194.7159 | 786.9646 | 793.4542 | 11077.31 | 10913.5 | 10992.185
2669 | 3194.559 | 6.482176 | 0.01415961 | -0.002093288 | -0.01356906 | 790.1859 | 194.6819 | 786.9448 | 793.427 | 11076.47 | 10912.96 | 10991.3
2670 | 3195.507 | 6.44982 | 0.01416108 | -0.00210167 | -0.01355539 | 790.1676 | 194.7036 | 786.9426 | 793.3925 | 11075.78 | 10911.17 | 10990.635
2671 | 3196.457 | 6.522564 | 0.0141671 | -0.002081959 | -0.01357971 | 790.1586 | 194.6646 | 786.8973 | 793.4198 | 11075.28 | 10909.45 | 10990.145
2672 | 3197.406 | 6.498077 | 0.01417338 | -0.002091844 | -0.01359296 | 790.173 | 194.7108 | 786.924 | 793.422 | 11074.45 | 10908.62 | 10989.71
2673 | 3198.354 | 6.469487 | 0.01417809 | -0.002102426 | -0.01360162 | 790.1632 | 194.6677 | 786.9285 | 793.398 | 11073.43 | 10907.89 | 10989.07
2674 | 3199.303 | 6.491046 | 0.01418092 | -0.002094727 | -0.01359697 | 790.1811 | 194.7007 | 786.9356 | 793.4266 | 11072.97 | 10907.06 | 10988.54
2675 | 3200.251 | 6.478936 | 0.01423321 | -0.002105999 | -0.01364463 | 790.1908 | 194.6629 | 786.9513 | 793.4302 | 11072.49 | 10906.13 | 10988.065
2676 | 3201.201 | 6.432472 | 0.01422147 | -0.002121015 | -0.01364337 | 790.211 | 194.6743 | 786.9948 | 793.4273 | 11072.28 | 10905.49 | 10987.905
2677 | 3202.154 | 6.440924 | 0.01424359 | -0.00212066 | -0.01365901 | 790.1852 | 194.6841 | 786.9648 | 793.4057 | 11071.08 | 10905.01 | 10986.67
2678 | 3203.102 | 6.457588 | 0.01421783 | -0.002112109 | -0.01363913 | 790.2047 | 194.6414 | 786.9759 | 793.4335 | 11069.32 | 10904.97 | 10984.72
2679 | 3204.05 | 6.500482 | 0.01419803 | -0.0020941 | -0.01361266 | 790.1699 | 194.6602 | 786.9197 | 793.4202 | 11067.03 | 10904.71 | 10982.655
2680 | 3204.998 | 6.466524 | 0.01423955 | -0.002110769 | -0.01364934 | 790.2124 | 194.5831 | 786.9791 | 793.4456 | 11067.38 | 10904.11 | 10983.15
2681 | 3205.946 | 6.496598 | 0.01425459 | -0.002105263 | -0.01367705 | 790.2184 | 194.7084 | 786.9701 | 793.4667 | 11069.26 | 10903.64 | 10984.925
2682 | 3206.894 | 6.465692 | 0.01426735 | -0.002115523 | -0.01367832 | 790.2132 | 194.6865 | 786.9803 | 793.446 | 11070.53 | 10903.53 | 10986.085
2683 | 3207.844 | 6.484617 | 0.01430426 | -0.002115025 | -0.01371513 | 790.2549 | 194.6365 | 787.0126 | 793.4972 | 11071.35 | 10902.26 | 10986.905
2684 | 3208.792 | 6.454055 | 0.01431836 | -0.002126913 | -0.01372721 | 790.2623 | 194.6823 | 787.0353 | 793.4894 | 11072.16 | 10900.12 | 10987.575
2685 | 3209.743 | 6.458607 | 0.0143483 | -0.002127775 | -0.01374246 | 790.2479 | 194.638 | 787.0186 | 793.4772 | 11070.91 | 10898.28 | 10986.28
2686 | 3210.693 | 6.460161 | 0.0143335 | -0.00212825 | -0.01374884 | 790.2552 | 194.6474 | 787.0251 | 793.4852 | 11070.85 | 10898.92 | 10986.435
2687 | 3211.643 | 6.465673 | 0.01433565 | -0.002128499 | -0.01376218 | 790.2671 | 194.6867 | 787.0342 | 793.4999 | 11073.6 | 10900.59 | 10989.025
2688 | 3212.592 | 6.451661 | 0.01432259 | -0.00213071 | -0.01374662 | 790.2598 | 194.6637 | 787.034 | 793.4856 | 11076.86 | 10901.64 | 10992.365
2689 | 3213.541 | 6.467561 | 0.01438502 | -0.002133013 | -0.01379539 | 790.2467 | 194.605 | 787.0129 | 793.4805 | 11079.92 | 10902.46 | 10995.15
2690 | 3214.491 | 6.475917 | 0.01435558 | -0.002128298 | -0.01378268 | 790.2671 | 194.6689 | 787.0292 | 793.5051 | 11082.85 | 10902.99 | 10998.03
2691 | 3215.439 | 6.46956 | 0.01443091 | -0.002137702 | -0.01382999 | 790.2621 | 194.6828 | 787.0273 | 793.4969 | 11085.31 | 10901.65 | 11000.28
2692 | 3216.387 | 6.485111 | 0.01441058 | -0.002131576 | -0.01382351 | 790.284 | 194.6543 | 787.0414 | 793.5265 | 11086.52 | 10902.02 | 11001.4
2693 | 3217.335 | 6.497078 | 0.01443377 | -0.002132426 | -0.01385454 | 790.2543 | 194.6602 | 787.0058 | 793.5028 | 11086.89 | 10904.45 | 11001.765
2694 | 3218.283 | 6.462992 | 0.01447332 | -0.002146521 | -0.01387295 | 790.2697 | 194.5963 | 787.0382 | 793.5012 | 11087.71 | 10907.87 | 11002.455
2695 | 3219.233 | 6.416636 | 0.01442648 | -0.002155684 | -0.01383224 | 790.238 | 194.6352 | 787.0297 | 793.4463 | 11087.74 | 10910.38 | 11002.395
2696 | 3220.183 | 6.477221 | 0.01446806 | -0.002142343 | -0.01387643 | 790.2169 | 194.6543 | 786.9782 | 793.4555 | 11087.51 | 10913.21 | 11002.095
2697 | 3221.132 | 6.492776 | 0.01445964 | -0.002136074 | -0.01386905 | 790.2367 | 194.6986 | 786.9903 | 793.4831 | 11087.07 | 10915.25 | 11001.63
2698 | 3222.08 | 6.412224 | 0.01447381 | -0.002163602 | -0.0138735 | 790.1841 | 194.7171 | 786.978 | 793.3902 | 11086.52 | 10916.28 | 11001.135
2699 | 3223.03 | 6.460922 | 0.01448872 | -0.002149747 | -0.01388935 | 790.199 | 194.6403 | 786.9685 | 793.4294 | 11086.39 | 10916.64 | 11001.02
2700 | 3223.98 | 6.477824 | 0.01448969 | -0.002146636 | -0.01390553 | 790.148 | 194.6084 | 786.9091 | 793.3869 | 11086.54 | 10917.2 | 11001.28
2701 | 3224.928 | 6.514569 | 0.01451186 | -0.002136881 | -0.01392086 | 790.1416 | 194.6436 | 786.8843 | 793.3989 | 11087.34 | 10917.05 | 11002.03
2702 | 3225.875 | 6.460887 | 0.01451462 | -0.002153828 | -0.01391564 | 790.1264 | 194.6412 | 786.896 | 793.3569 | 11088.62 | 10916.68 | 11003.26
2703 | 3226.828 | 6.42292 | 0.0145226 | -0.002170603 | -0.01394161 | 790.0987 | 194.5984 | 786.8873 | 793.3102 | 11088.39 | 10916.19 | 11002.975
2704 | 3227.777 | 6.473928 | 0.01450157 | -0.0021511 | -0.01392607 | 790.1129 | 194.6325 | 786.8759 | 793.3498 | 11088.88 | 10915.75 | 11003.285
2705 | 3228.728 | 6.490715 | 0.01454921 | -0.002152996 | -0.01397448 | 790.1181 | 194.6061 | 786.8728 | 793.3635 | 11088.05 | 10915.65 | 11002.505
2706 | 3229.678 | 6.478792 | 0.01456382 | -0.002157333 | -0.01397691 | 790.1265 | 194.6506 | 786.8871 | 793.3659 | 11088.33 | 10916.02 | 11002.755
2707 | 3230.628 | 6.471288 | 0.01457683 | -0.002163489 | -0.01400056 | 790.1402 | 194.5788 | 786.9045 | 793.3758 | 11089.21 | 10916.72 | 11003.45
2708 | 3231.576 | 6.487447 | 0.01457607 | -0.002155381 | -0.01398292 | 790.136 | 194.6732 | 786.8923 | 793.3797 | 11089.5 | 10917.9 | 11003.77
2709 | 3232.528 | 6.507966 | 0.01459707 | -0.002152788 | -0.01401027 | 790.1216 | 194.6561 | 786.8676 | 793.3755 | 11091.24 | 10917.56 | 11005.25
2710 | 3233.475 | 6.436877 | 0.01453661 | -0.00216898 | -0.01396146 | 790.1332 | 194.6009 | 786.9148 | 793.3517 | 11090.98 | 10917.69 | 11005.005
2711 | 3234.427 | 6.485604 | 0.0145081 | -0.002149675 | -0.01394194 | 790.1349 | 194.6572 | 786.8921 | 793.3777 | 11092.63 | 10916.96 | 11006.68
2712 | 3235.377 | 6.477563 | 0.01458719 | -0.002161117 | -0.01399877 | 790.1406 | 194.6537 | 786.9019 | 793.3794 | 11095.16 | 10917.18 | 11009.135
2713 | 3236.327 | 6.507585 | 0.01458358 | -0.00214998 | -0.01399118 | 790.1717 | 194.6514 | 786.9179 | 793.4255 | 11097.07 | 10917.69 | 11010.985
2714 | 3237.278 | 6.482951 | 0.0145365 | -0.002153801 | -0.01396299 | 790.168 | 194.5884 | 786.9265 | 793.4095 | 11098.11 | 10918.04 | 11011.855
2715 | 3238.23 | 6.466208 | 0.01459064 | -0.002161335 | -0.01397564 | 790.1865 | 194.6272 | 786.9534 | 793.4197 | 11098.59 | 10919.26 | 11012.315
2716 | 3239.183 | 6.46625 | 0.01460537 | -0.002171874 | -0.01404388 | 790.2113 | 194.6352 | 786.9782 | 793.4444 | 11098.47 | 10919.03 | 11012.145
2717 | 3240.132 | 6.473243 | 0.01458966 | -0.002163131 | -0.01400247 | 790.2216 | 194.6217 | 786.9849 | 793.4582 | 11096.79 | 10920.73 | 11010.51
2718 | 3241.084 | 6.503118 | 0.01465398 | -0.002160559 | -0.01405037 | 790.2344 | 194.6337 | 786.9828 | 793.4859 | 11093.83 | 10923.11 | 11007.525
2719 | 3242.032 | 6.470839 | 0.01465288 | -0.002173511 | -0.01406444 | 790.2681 | 194.6376 | 787.0327 | 793.5035 | 11090.12 | 10924.9 | 11003.75
2720 | 3242.98 | 6.479605 | 0.01464153 | -0.002168941 | -0.01405388 | 790.2689 | 194.6432 | 787.0291 | 793.5087 | 11086.37 | 10925.6 | 11000.01
2721 | 3243.928 | 6.480414 | 0.01463197 | -0.002167806 | -0.01404828 | 790.2791 | 194.6023 | 787.0389 | 793.5194 | 11082.45 | 10926.04 | 10996.07
2722 | 3244.879 | 6.482913 | 0.01468146 | -0.002174155 | -0.01409486 | 790.2757 | 194.6138 | 787.0343 | 793.5172 | 11079.37 | 10925.82 | 10993.075
2723 | 3245.827 | 6.485956 | 0.01463826 | -0.002168915 | -0.01406749 | 790.2769 | 194.6508 | 787.0339 | 793.5199 | 11077.94 | 10924.23 | 10991.745
2724 | 3246.775 | 6.50768 | 0.01467925 | -0.002164744 | -0.01408746 | 790.2597 | 194.6678 | 787.0058 | 793.5135 | 11077.39 | 10921.22 | 10991.24
2725 | 3247.723 | 6.492914 | 0.01462992 | -0.002164096 | -0.01405129 | 790.2592 | 194.6171 | 787.0128 | 793.5057 | 11077.75 | 10917.38 | 10991.575
2726 | 3248.673 | 6.508266 | 0.0146848 | -0.002166638 | -0.01410106 | 790.2438 | 194.6434 | 786.9897 | 793.4979 | 11078.43 | 10913.65 | 10992.285
2727 | 3249.623 | 6.5081 | 0.01470847 | -0.002168608 | -0.01411352 | 790.2349 | 194.6257 | 786.9808 | 793.4889 | 11079.11 | 10909.69 | 10993.035
2728 | 3250.57 | 6.451117 | 0.01469524 | -0.002186876 | -0.01410779 | 790.2101 | 194.6705 | 786.9846 | 793.4357 | 11080.93 | 10906.78 | 10994.815
2729 | 3251.519 | 6.506784 | 0.01468561 | -0.002167844 | -0.01410569 | 790.2466 | 194.6365 | 786.9933 | 793.5 | 11081.37 | 10905.55 | 10995.305
2730 | 3252.469 | 6.483072 | 0.01467354 | -0.002175404 | -0.0141033 | 790.2435 | 194.6159 | 787.002 | 793.4851 | 11082.91 | 10905.09 | 10996.73
2731 | 3253.418 | 6.450836 | 0.01471885 | -0.0021874 | -0.01411056 | 790.2568 | 194.677 | 787.0314 | 793.4822 | 11083.12 | 10905.4 | 10996.875
2732 | 3254.368 | 6.4491 | 0.01473123 | -0.002191027 | -0.01413015 | 790.2486 | 194.5851 | 787.0241 | 793.4732 | 11082.35 | 10906.14 | 10996.105
2733 | 3255.318 | 6.476744 | 0.01474546 | -0.002184453 | -0.01414814 | 790.2244 | 194.6253 | 786.986 | 793.4627 | 11082.37 | 10906.96 | 10996.205
2734 | 3256.267 | 6.465276 | 0.01472104 | -0.002186732 | -0.01413783 | 790.2357 | 194.6346 | 787.0031 | 793.4684 | 11081.8 | 10908.7 | 10995.73
2735 | 3257.217 | 6.503198 | 0.01474868 | -0.002175164 | -0.01414552 | 790.2402 | 194.6781 | 786.9886 | 793.4918 | 11082 | 10909.24 | 10995.905
2736 | 3258.167 | 6.457084 | 0.01474806 | -0.002192072 | -0.01415439 | 790.2256 | 194.6673 | 786.9971 | 793.4542 | 11080.8 | 10910.55 | 10995.335
2737 | 3259.115 | 6.427908 | 0.01475136 | -0.002202555 | -0.01415782 | 790.1867 | 194.6756 | 786.9727 | 793.4006 | 11080.84 | 10910.63 | 10995.305
2738 | 3260.063 | 6.475201 | 0.01473784 | -0.002184684 | -0.01414627 | 790.2118 | 194.6395 | 786.9742 | 793.4494 | 11081.16 | 10909.86 | 10995.51
2739 | 3261.016 | 6.467686 | 0.0147495 | -0.002190725 | -0.01416892 | 790.1859 | 194.6115 | 786.952 | 793.4197 | 11080.48 | 10910.04 | 10994.89
2740 | 3261.966 | 6.511215 | 0.0147515 | -0.002175671 | -0.01416626 | 790.2014 | 194.5985 | 786.9458 | 793.457 | 11079.7 | 10909.66 | 10993.99
2741 | 3262.917 | 6.465223 | 0.01475135 | -0.002191736 | -0.01417006 | 790.2168 | 194.6094 | 786.9842 | 793.4494 | 11079.96 | 10909.81 | 10994.245
2742 | 3263.866 | 6.488466 | 0.01475107 | -0.002183354 | -0.01416662 | 790.2235 | 194.6244 | 786.9793 | 793.4677 | 11079.27 | 10909.87 | 10993.535
2743 | 3264.813 | 6.489975 | 0.01478681 | -0.00218617 | -0.01418819 | 790.2079 | 194.6409 | 786.9629 | 793.4529 | 11079.61 | 10909.77 | 10993.765
2744 | 3265.763 | 6.486566 | 0.01477369 | -0.002187754 | -0.01419101 | 790.2052 | 194.6527 | 786.962 | 793.4485 | 11079.67 | 10909.86 | 10993.845
2745 | 3266.71 | 6.453777 | 0.0147915 | -0.002199963 | -0.01419807 | 790.1729 | 194.6751 | 786.946 | 793.3998 | 11080.41 | 10909.3 | 10994.6
2746 | 3267.659 | 6.433788 | 0.01476755 | -0.002203818 | -0.0141789 | 790.1544 | 194.6177 | 786.9375 | 793.3713 | 11081.86 | 10908.28 | 10996.09
2747 | 3268.607 | 6.461904 | 0.01476714 | -0.002194339 | -0.01417961 | 790.1255 | 194.5912 | 786.8946 | 793.3565 | 11083.76 | 10908.53 | 10997.715
2748 | 3269.556 | 6.479377 | 0.01475792 | -0.002186267 | -0.01416565 | 790.1561 | 194.5986 | 786.9164 | 793.3958 | 11084.97 | 10907.8 | 10998.92
2749 | 3270.508 | 6.511817 | 0.01473827 | -0.002173879 | -0.0141559 | 790.1339 | 194.6335 | 786.878 | 793.3898 | 11086.21 | 10907.92 | 11000.06
2750 | 3271.458 | 6.49059 | 0.01478794 | -0.002187106 | -0.01419561 | 790.1337 | 194.6617 | 786.8884 | 793.379 | 11086.7 | 10908.02 | 11000.575
2751 | 3272.405 | 6.478166 | 0.01477416 | -0.002189648 | -0.0141849 | 790.1613 | 194.6027 | 786.9222 | 793.4004 | 11087.05 | 10908.79 | 11000.78
2752 | 3273.354 | 6.472006 | 0.01481283 | -0.002197965 | -0.01422524 | 790.1498 | 194.6649 | 786.9138 | 793.3858 | 11087.07 | 10910.32 | 11000.74
2753 | 3274.302 | 6.487782 | 0.01475 | -0.002184659 | -0.01417359 | 790.1974 | 194.613 | 786.9536 | 793.4413 | 11086.58 | 10911.67 | 11000.225
2754 | 3275.252 | 6.484604 | 0.014759 | -0.002186846 | -0.01418083 | 790.2166 | 194.6185 | 786.9743 | 793.4589 | 11085.77 | 10912.87 | 10999.31
2755 | 3276.202 | 6.499863 | 0.01475576 | -0.002179923 | -0.0141692 | 790.2016 | 194.5984 | 786.9516 | 793.4515 | 11085.15 | 10913.91 | 10998.68
2756 | 3277.15 | 6.512869 | 0.01482128 | -0.002181714 | -0.01420922 | 790.2493 | 194.6274 | 786.9928 | 793.5057 | 11084.64 | 10914.45 | 10998.145
2757 | 3278.098 | 6.428095 | 0.01478209 | -0.002208561 | -0.01419684 | 790.2305 | 194.6309 | 787.0165 | 793.4446 | 11083.62 | 10914.51 | 10997.11
2758 | 3279.046 | 6.461383 | 0.01482174 | -0.002202996 | -0.0142344 | 790.2441 | 194.6144 | 787.0134 | 793.4748 | 11083.41 | 10914.41 | 10996.97
2759 | 3279.995 | 6.469657 | 0.01481122 | -0.002198538 | -0.01422379 | 790.2148 | 194.6055 | 786.98 | 793.4497 | 11083.78 | 10913.87 | 10997.31
2760 | 3280.947 | 6.483781 | 0.01481151 | -0.002193772 | -0.01422394 | 790.213 | 194.6263 | 786.9711 | 793.4549 | 11084.57 | 10912.85 | 10998.14
2761 | 3281.895 | 6.464125 | 0.01482899 | -0.002201221 | -0.01422897 | 790.1674 | 194.5769 | 786.9353 | 793.3995 | 11085.8 | 10912.21 | 10999.265
2762 | 3282.844 | 6.466765 | 0.01477159 | -0.002193794 | -0.01418675 | 790.1404 | 194.5989 | 786.9071 | 793.3738 | 11086.37 | 10911.65 | 10999.86
2763 | 3283.795 | 6.475964 | 0.01478361 | -0.002191433 | -0.01419164 | 790.1552 | 194.6445 | 786.9172 | 793.3932 | 11087.03 | 10910.6 | 11000.47
2764 | 3284.743 | 6.492869 | 0.01478612 | -0.002187215 | -0.0142013 | 790.1472 | 194.6027 | 786.9008 | 793.3937 | 11088.28 | 10910.53 | 11001.725
2765 | 3285.692 | 6.479313 | 0.01484616 | -0.002200247 | -0.01425609 | 790.1422 | 194.6794 | 786.9025 | 793.3818 | 11089.77 | 10910.84 | 11003.195
2766 | 3286.64 | 6.491697 | 0.01485664 | -0.002195234 | -0.01425079 | 790.1341 | 194.6559 | 786.8883 | 793.38 | 11090.12 | 10911.71 | 11003.425
2767 | 3287.588 | 6.491229 | 0.0148553 | -0.002198123 | -0.01426852 | 790.182 | 194.5899 | 786.9363 | 793.4276 | 11089.04 | 10912.73 | 11002.215
2768 | 3288.536 | 6.493547 | 0.01486138 | -0.002197951 | -0.0142725 | 790.1765 | 194.5875 | 786.9297 | 793.4232 | 11087.66 | 10913.35 | 11000.85
2769 | 3289.484 | 6.486606 | 0.01489271 | -0.002204669 | -0.01430082 | 790.1859 | 194.593 | 786.9426 | 793.4292 | 11086.69 | 10913.91 | 10999.895
2770 | 3290.433 | 6.507055 | 0.01484923 | -0.002194401 | -0.01427909 | 790.2047 | 194.6046 | 786.9512 | 793.4583 | 11084.95 | 10915.17 | 10998.14
2771 | 3291.383 | 6.480802 | 0.0149022 | -0.00220585 | -0.01429568 | 790.2255 | 194.6273 | 786.9851 | 793.4659 | 11084.36 | 10916.62 | 10997.575
2772 | 3292.333 | 6.464136 | 0.01485837 | -0.002207627 | -0.0142704 | 790.2071 | 194.6322 | 786.975 | 793.4391 | 11084.35 | 10916.73 | 10997.63
2773 | 3293.281 | 6.443368 | 0.01482948 | -0.00221121 | -0.01424764 | 790.1634 | 194.6196 | 786.9417 | 793.3851 | 11084.89 | 10915.39 | 10998.175
2774 | 3294.228 | 6.474743 | 0.014858 | -0.002203308 | -0.01426585 | 790.1653 | 194.5734 | 786.9279 | 793.4027 | 11085.28 | 10914.04 | 10998.645
2775 | 3295.179 | 6.473892 | 0.01488189 | -0.002207145 | -0.01428882 | 790.1754 | 194.6356 | 786.9384 | 793.4123 | 11088.04 | 10913.1 | 11001.34
2776 | 3296.12815 | 6.503124 | 0.01484015 | -0.002194299 | -0.0142698 | 790.1421 | 194.5511 | 786.8905 | 793.3937 | 11090.44 | 10911.33 | 11003.585
2777 | 3297.078 | 6.507495 | 0.01486564 | -0.002194912 | -0.01428338 | 790.1708 | 194.5824 | 786.917 | 793.4245 | 11091.22 | 10910.79 | 11004.31
2778 | 3298.026 | 6.478135 | 0.01487089 | -0.002205585 | -0.01428808 | 790.1764 | 194.6214 | 786.9373 | 793.4155 | 11091.26 | 10910.91 | 11004.3
2779 | 3298.973 | 6.483455 | 0.01487318 | -0.002202773 | -0.01428158 | 790.1922 | 194.5558 | 786.9505 | 793.434 | 11090.64 | 10911.46 | 11003.675
2780 | 3299.922 | 6.442775 | 0.01486936 | -0.002218217 | -0.01429147 | 790.1827 | 194.5683 | 786.9613 | 793.4041 | 11089.32 | 10912.01 | 11002.28
2781 | 3300.871 | 6.443593 | 0.01489074 | -0.002218525 | -0.01429527 | 790.1888 | 194.6084 | 786.967 | 793.4106 | 11088.1 | 10914.64 | 11001.04
2782 | 3301.821 | 6.444232 | 0.01488854 | -0.002221958 | -0.01431881 | 790.1921 | 194.6485 | 786.9699 | 793.4142 | 11086.69 | 10916.73 | 10999.475
2783 | 3302.771 | 6.490129 | 0.01488081 | -0.002205742 | -0.01431555 | 790.2228 | 194.59 | 786.9777 | 793.4678 | 11083.9 | 10917.4 | 10996.63
2784 | 3303.717 | 6.471349 | 0.01492428 | -0.002209791 | -0.01430033 | 790.2447 | 194.5853 | 787.009 | 793.4804 | 11079.97 | 10917.34 | 10992.725
2785 | 3304.665 | 6.439029 | 0.01488984 | -0.002227034 | -0.01433994 | 790.2539 | 194.6172 | 787.0344 | 793.4734 | 11076.38 | 10916.71 | 10989.2
2786 | 3305.613 | 6.44421 | 0.01491463 | -0.002220818 | -0.01431142 | 790.2475 | 194.6062 | 787.0254 | 793.4696 | 11076.34 | 10915.24 | 10989.335
2787 | 3306.562 | 6.41088 | 0.01489571 | -0.002231857 | -0.01430817 | 790.2546 | 194.5896 | 787.0492 | 793.46 | 11078.15 | 10913.98 | 10991.205
2788 | 3307.511 | 6.465891 | 0.01488769 | -0.002211867 | -0.01430169 | 790.251 | 194.5549 | 787.018 | 793.4839 | 11079.55 | 10912.26 | 10992.43
2789 | 3308.46 | 6.430165 | 0.01487494 | -0.002222501 | -0.01429105 | 790.256 | 194.6148 | 787.0409 | 793.4711 | 11081.17 | 10909.36 | 10994.07
2790 | 3309.41 | 6.42248 | 0.0148793 | -0.002226378 | -0.01429887 | 790.2235 | 194.568 | 787.0123 | 793.4348 | 11082.72 | 10905.48 | 10995.585
2791 | 3310.36 | 6.413851 | 0.01487928 | -0.002230234 | -0.01430439 | 790.2459 | 194.5856 | 787.039 | 793.4528 | 11083.96 | 10902.02 | 10996.75
2792 | 3311.307 | 6.4903 | 0.01493416 | -0.002210309 | -0.01434557 | 790.2295 | 194.5984 | 786.9843 | 793.4746 | 11084.15 | 10902.33 | 10997
2793 | 3312.257 | 6.484234 | 0.01491394 | -0.002211177 | -0.01433779 | 790.2617 | 194.6295 | 787.0195 | 793.5038 | 11085.09 | 10904.26 | 10997.895
2794 | 3313.209 | 6.45707 | 0.01492177 | -0.002221864 | -0.01434673 | 790.2324 | 194.5757 | 787.0038 | 793.4609 | 11086.04 | 10905.31 | 10998.735
2795 | 3314.158 | 6.473297 | 0.01491311 | -0.002215474 | -0.01434142 | 790.2401 | 194.5815 | 787.0034 | 793.4767 | 11084.88 | 10906.97 | 10997.47
2796 | 3315.106 | 6.432368 | 0.01496541 | -0.002233941 | -0.01436953 | 790.2617 | 194.5991 | 787.0455 | 793.4779 | 11083.33 | 10908.45 | 10995.94
2797 | 3316.056 | 6.446113 | 0.01495123 | -0.002228304 | -0.0143639 | 790.2648 | 194.5775 | 787.0417 | 793.4878 | 11082.39 | 10909.54 | 10994.95
2798 | 3317.006 | 6.433684 | 0.01499913 | -0.002236202 | -0.01438702 | 790.2501 | 194.5633 | 787.0333 | 793.467 | 11081.7 | 10909.85 | 10994.33
2799 | 3317.954 | 6.467626 | 0.01498332 | -0.00222611 | -0.01439765 | 790.2599 | 194.5953 | 787.0261 | 793.4937 | 11082.69 | 10910.7 | 10995.39
2800 | 3318.903 | 6.449015 | 0.0149612 | -0.002227846 | -0.01436741 | 790.2448 | 194.6455 | 787.0203 | 793.4693 | 11084.3 | 10911.43 | 10997.045
2801 | 3319.851 | 6.450522 | 0.01498869 | -0.002231653 | -0.01439533 | 790.23 | 194.5726 | 787.0047 | 793.4553 | 11085.24 | 10910.06 | 10997.91
2802 | 3320.798 | 6.435018 | 0.01498335 | -0.002237758 | -0.01440001 | 790.2299 | 194.5877 | 787.0124 | 793.4474 | 11086.54 | 10908.55 | 10999.145
2803 | 3321.746 | 6.411833 | 0.0149504 | -0.002240139 | -0.0143634 | 790.2398 | 194.5544 | 787.0339 | 793.4457 | 11086.95 | 10907.51 | 10999.5
2804 | 3322.697 | 6.450089 | 0.0149683 | -0.002228371 | -0.01437319 | 790.2609 | 194.5774 | 787.0358 | 793.4859 | 11088.19 | 10906.96 | 11000.72
2805 | 3323.649 | 6.430956 | 0.0149571 | -0.002235706 | -0.01437773 | 790.2752 | 194.6071 | 787.0598 | 793.4907 | 11089.25 | 10908.09 | 11001.685
2806 | 3324.596 | 6.417831 | 0.01496864 | -0.002242857 | -0.01439428 | 790.2402 | 194.594 | 787.0313 | 793.4491 | 11090.16 | 10909.79 | 11002.575
2807 | 3325.546 | 6.455842 | 0.01494953 | -0.00222871 | -0.0143882 | 790.246 | 194.545 | 787.018 | 793.4739 | 11091.7 | 10910.58 | 11004.265
2808 | 3326.494 | 6.437549 | 0.01497839 | -0.002235418 | -0.01439061 | 790.2557 | 194.5843 | 787.037 | 793.4745 | 11094.95 | 10911.75 | 11007.26
2809 | 3327.442 | 6.455547 | 0.01501012 | -0.002230571 | -0.01439956 | 790.2546 | 194.6114 | 787.0268 | 793.4823 | 11094.68 | 10912.05 | 11007.02
2810 | 3328.392 | 6.41807 | 0.0150201 | -0.00224646 | -0.01441794 | 790.2588 | 194.5433 | 787.0498 | 793.4678 | 11095.02 | 10913.25 | 11007.295
2811 | 3329.34 | 6.467193 | 0.01502073 | -0.002228381 | -0.01441137 | 790.2462 | 194.5091 | 787.0126 | 793.4798 | 11095.68 | 10914.12 | 11007.845
2812 | 3330.29 | 6.452974 | 0.01495515 | -0.002225354 | -0.01436015 | 790.2492 | 194.617 | 787.0228 | 793.4757 | 11096.6 | 10914.99 | 11008.755
2813 | 3331.237 | 6.423883 | 0.01497962 | -0.002237715 | -0.01437482 | 790.2142 | 194.5882 | 787.0022 | 793.4261 | 11096.47 | 10916.83 | 11008.575
2814 | 3332.185 | 6.463307 | 0.01496888 | -0.002223793 | -0.01437306 | 790.2061 | 194.5799 | 786.9744 | 793.4378 | 11096.77 | 10919.57 | 11008.735
2815 | 3333.136 | 6.453964 | 0.0149675 | -0.00222718 | -0.01437414 | 790.2168 | 194.535 | 786.9898 | 793.4438 | 11095.22 | 10919.36 | 11007.135
2816 | 3334.086 | 6.489613 | 0.01497015 | -0.002215348 | -0.01437675 | 790.2046 | 194.5187 | 786.9598 | 793.4494 | 11093.34 | 10919.57 | 11005.24
2817 | 3335.034 | 6.454983 | 0.01496816 | -0.002228447 | -0.01438459 | 790.2147 | 194.5759 | 786.9872 | 793.4422 | 11091.81 | 10920.01 | 11003.655
2818 | 3335.983 | 6.421563 | 0.0149652 | -0.002236593 | -0.01436242 | 790.2205 | 194.5707 | 787.0097 | 793.4312 | 11088.83 | 10920.91 | 11000.62
2819 | 3336.933 | 6.451256 | 0.01499442 | -0.002232148 | -0.01440016 | 790.2321 | 194.5208 | 787.0064 | 793.4577 | 11084.96 | 10920.68 | 10996.69
2820 | 3337.884 | 6.456395 | 0.01498105 | -0.002229207 | -0.01439264 | 790.2463 | 194.553 | 787.0181 | 793.4745 | 11083.19 | 10920.7 | 10995.135
2821 | 3338.832 | 6.481035 | 0.01498197 | -0.002219027 | -0.01438159 | 790.2466 | 194.5727 | 787.0061 | 793.4872 | 11083.72 | 10919.05 | 10995.715
2822 | 3339.781 | 6.465082 | 0.01498035 | -0.002225938 | -0.01439087 | 790.2405 | 194.5399 | 787.0079 | 793.473 | 11086.2 | 10917.14 | 10998.38
2823 | 3340.732 | 6.445602 | 0.01496853 | -0.002227623 | -0.01435837 | 790.2439 | 194.5985 | 787.0211 | 793.4667 | 11090.39 | 10915.5 | 11002.36
2824 | 3341.682 | 6.432201 | 0.01496034 | -0.002232649 | -0.01436085 | 790.2082 | 194.595 | 786.9921 | 793.4243 | 11092.2 | 10912.41 | 11004.095
2825 | 3342.63 | 6.459684 | 0.01496208 | -0.002225099 | -0.01437344 | 790.2175 | 194.5389 | 786.9877 | 793.4473 | 11093.94 | 10908.42 | 11005.615
2826 | 3343.578 | 6.431046 | 0.01492079 | -0.002226318 | -0.01431755 | 790.1867 | 194.5393 | 786.9712 | 793.4023 | 11094.29 | 10907.08 | 11006.035
2827 | 3344.526 | 6.464402 | 0.01493493 | -0.002219327 | -0.01434662 | 790.1674 | 194.5699 | 786.9352 | 793.3996 | 11096.59 | 10907.71 | 11008.32
2828 | 3345.475 | 6.512932 | 0.01497253 | -0.002206108 | -0.01436823 | 790.1744 | 194.5504 | 786.918 | 793.4309 | 11098.23 | 10910.56 | 11009.93
2829 | 3346.425 | 6.449942 | 0.01492458 | -0.002223378 | -0.01434066 | 790.1978 | 194.5417 | 786.9728 | 793.4228 | 11099.5 | 10914.33 | 11011.115
2830 | 3347.373 | 6.483838 | 0.01493623 | -0.002212102 | -0.01434291 | 790.1853 | 194.5412 | 786.9434 | 793.4272 | 11100.45 | 10915.99 | 11011.965
2831 | 3348.323 | 6.49827 | 0.01496906 | -0.002213151 | -0.01438165 | 790.2581 | 194.534 | 787.0089 | 793.5072 | 11099.62 | 10917.29 | 11010.925
2832 | 3349.271 | 6.452532 | 0.0149652 | -0.002229438 | -0.01438552 | 790.2849 | 194.5591 | 787.0586 | 793.5112 | 11097.87 | 10917.78 | 11009.22
2833 | 3350.219 | 6.509853 | 0.01498703 | -0.002211515 | -0.01439664 | 790.3239 | 194.5587 | 787.069 | 793.5788 | 11096.12 | 10920.05 | 11007.375
2834 | 3351.171 | 6.44346 | 0.01491718 | -0.002222247 | -0.01431896 | 790.2982 | 194.5327 | 787.0764 | 793.5199 | 11094.23 | 10921.63 | 11005.475
2835 | 3352.122 | 6.436255 | 0.01492427 | -0.002231744 | -0.01436407 | 790.3018 | 194.5795 | 787.0837 | 793.52 | 11091.88 | 10922.73 | 11003.075
2836 | 3353.073 | 6.425306 | 0.01495 | -0.002236018 | -0.0143671 | 790.3304 | 194.5621 | 787.1178 | 793.5431 | 11089.48 | 10923.48 | 11000.72
2837 | 3354.022 | 6.475933 | 0.01495013 | -0.0022166 | -0.01435455 | 790.3043 | 194.5575 | 787.0663 | 793.5422 | 11088.06 | 10922.23 | 10999.385
2838 | 3354.971 | 6.457229 | 0.01497532 | -0.002226164 | -0.01437485 | 790.2894 | 194.5274 | 787.0608 | 793.5181 | 11089.44 | 10920.57 | 11000.935
2839 | 3355.919 | 6.454962 | 0.01492176 | -0.002220137 | -0.0143309 | 790.2699 | 194.511 | 787.0424 | 793.4974 | 11092.72 | 10918.63 | 11004.12
2840 | 3356.869 | 6.428123 | 0.01494282 | -0.002232859 | -0.01435309 | 790.2618 | 194.5605 | 787.0478 | 793.4759 | 11095.44 | 10916.72 | 11006.825
2841 | 3357.817 | 6.414541 | 0.01495804 | -0.002237925 | -0.01435526 | 790.2695 | 194.5287 | 787.0623 | 793.4768 | 11097.47 | 10914.27 | 11008.725
2842 | 3358.764 | 6.428044 | 0.01492386 | -0.002229787 | -0.01433317 | 790.3004 | 194.5319 | 787.0864 | 793.5144 | 11098.57 | 10911.96 | 11009.695
2843 | 3359.715 | 6.444441 | 0.0149189 | -0.002222675 | -0.0143239 | 790.27 | 194.5338 | 787.0478 | 793.4923 | 11099.16 | 10910.71 | 11010.305
2844 | 3360.665 | 6.472424 | 0.01489765 | -0.002212491 | -0.01432018 | 790.2604 | 194.6496 | 787.0242 | 793.4966 | 11099.57 | 10912.43 | 11010.625
2845 | 3361.618 | 6.440307 | 0.01492848 | -0.002223503 | -0.01432004 | 790.2609 | 194.5533 | 787.0407 | 793.481 | 11098.48 | 10915.52 | 11009.51
2846 | 3362.567 | 6.468492 | 0.01492451 | -0.002218788 | -0.01435221 | 790.243 | 194.5265 | 787.0088 | 793.4773 | 11098.08 | 10918.21 | 11009.095
2847 | 3363.515 | 6.489556 | 0.01493718 | -0.002205954 | -0.01431566 | 790.232 | 194.5797 | 786.9873 | 793.4768 | 11097.78 | 10919.98 | 11008.735
2848 | 3364.467 | 6.467204 | 0.01495093 | -0.002217762 | -0.01434272 | 790.241 | 194.5327 | 787.0074 | 793.4746 | 11096.92 | 10920.82 | 11007.875
2849 | 3365.416 | 6.421769 | 0.01490438 | -0.002228545 | -0.0143112 | 790.2101 | 194.5907 | 786.9992 | 793.4209 | 11095.51 | 10921.45 | 11006.46
2850 | 3366.364 | 6.454246 | 0.0149385 | -0.002219723 | -0.01432664 | 790.2144 | 194.5595 | 786.9872 | 793.4415 | 11093.44 | 10921.68 | 11004.275
2851 | 3367.312 | 6.454818 | 0.01490501 | -0.002218546 | -0.01432031 | 790.1608 | 194.5567 | 786.9334 | 793.3882 | 11090.57 | 10920.54 | 11001.35
2852 | 3368.261 | 6.455589 | 0.01493631 | -0.002223884 | -0.01435648 | 790.1447 | 194.547 | 786.9169 | 793.3725 | 11087.4 | 10920.11 | 10998.19
2853 | 3369.212 | 6.469313 | 0.01486881 | -0.002209416 | -0.0142934 | 790.1581 | 194.5464 | 786.9234 | 793.3927 | 11085.7 | 10919.69 | 10996.52
2854 | 3370.162 | 6.465664 | 0.01487476 | -0.002209373 | -0.01428506 | 790.1375 | 194.5408 | 786.9047 | 793.3703 | 11085.47 | 10918.83 | 10996.42
2855 | 3371.111 | 6.475536 | 0.01490775 | -0.002209839 | -0.01430989 | 790.1388 | 194.5749 | 786.901 | 793.3766 | 11085.78 | 10917.41 | 10996.635
2856 | 3372.059 | 6.446512 | 0.01492333 | -0.002222344 | -0.01432637 | 790.1603 | 194.5603 | 786.9371 | 793.3836 | 11086.29 | 10915.11 | 10997.18
2857 | 3373.007 | 6.454817 | 0.01492054 | -0.002220822 | -0.014335 | 790.1609 | 194.5154 | 786.9335 | 793.3883 | 11086.44 | 10912.13 | 10997.31
2858 | 3373.957 | 6.441234 | 0.01490655 | -0.002221641 | -0.01431011 | 790.1688 | 194.5176 | 786.9482 | 793.3894 | 11086.41 | 10908.98 | 10997.36
2859 | 3374.905 | 6.452393 | 0.01492368 | -0.002221333 | -0.01433291 | 790.218 | 194.528 | 786.9918 | 793.4442 | 11087.45 | 10907.34 | 10998.42
2860 | 3375.854 | 6.436753 | 0.0149141 | -0.00222492 | -0.01432126 | 790.239 | 194.5451 | 787.0206 | 793.4574 | 11086.81 | 10907.37 | 10997.67
2861 | 3376.802 | 6.477334 | 0.01491368 | -0.002211688 | -0.01432584 | 790.2512 | 194.5666 | 787.0126 | 793.4899 | 11085.3 | 10907.49 | 10996.115
2862 | 3377.75 | 6.432908 | 0.01494553 | -0.002233671 | -0.014369 | 790.2236 | 194.5117 | 787.0071 | 793.44 | 11083.65 | 10908.07 | 10994.525
2863 | 3378.698 | 6.451272 | 0.01494075 | -0.002222284 | -0.01433656 | 790.2243 | 194.486 | 786.9987 | 793.45 | 11082.89 | 10908.18 | 10993.895
2864 | 3379.646 | 6.49272 | 0.01493327 | -0.002209017 | -0.01434253 | 790.2194 | 194.4967 | 786.9731 | 793.4658 | 11082.68 | 10908.31 | 10993.655
2865 | 3380.594 | 6.458071 | 0.01491095 | -0.002218854 | -0.01432952 | 790.1941 | 194.537 | 786.965 | 793.4231 | 11082.2 | 10909.39 | 10993.195
2866 | 3381.542 | 6.432022 | 0.01486496 | -0.00222104 | -0.01428578 | 790.2058 | 194.5652 | 786.9898 | 793.4218 | 11082.15 | 10908.53 | 10993.18
2867 | 3382.491 | 6.440803 | 0.0147886 | -0.002211883 | -0.0142463 | 790.1992 | 194.5514 | 786.9788 | 793.4196 | 11082.33 | 10906.93 | 10993.3
2868 | 3383.445 | 6.443263 | 0.01488107 | -0.002218711 | -0.01429574 | 790.1697 | 194.5523 | 786.9481 | 793.3913 | 11083.3 | 10905.4 | 10994.315
2869 | 3384.392 | 6.430642 | 0.01488811 | -0.002222686 | -0.0142933 | 790.2033 | 194.5498 | 786.988 | 793.4186 | 11084.58 | 10904.9 | 10995.63
2870 | 3385.341 | 6.457376 | 0.01490161 | -0.002215519 | -0.01430644 | 790.1731 | 194.4953 | 786.9444 | 793.4018 | 11086.67 | 10904.63 | 10997.715
2871 | 3386.289 | 6.441918 | 0.01483812 | -0.002218074 | -0.01428865 | 790.1954 | 194.5244 | 786.9745 | 793.4164 | 11088.62 | 10904.19 | 10999.48
2872 | 3387.238 | 6.430814 | 0.01487778 | -0.002221109 | -0.01428354 | 790.2096 | 194.5235 | 786.9941 | 793.425 | 11088.54 | 10904.21 | 10999.25
2873 | 3388.186 | 6.483347 | 0.01486487 | -0.002200962 | -0.0142696 | 790.2445 | 194.5639 | 787.0028 | 793.4862 | 11086.27 | 10904.27 | 10996.95
2874 | 3389.136 | 6.472671 | 0.01486395 | -0.00220644 | -0.01428156 | 790.275 | 194.5213 | 787.0387 | 793.5113 | 11083.98 | 10905.33 | 10994.66
2875 | 3390.086 | 6.445861 | 0.01488703 | -0.002217569 | -0.01429414 | 790.2978 | 194.5002 | 787.0749 | 793.5207 | 11082.44 | 10906.68 | 10993.1
2876 | 3391.037 | 6.433908 | 0.01487857 | -0.002221278 | -0.0142915 | 790.3209 | 194.5952 | 787.1039 | 793.5379 | 11079.93 | 10908.76 | 10990.71
2877 | 3391.985 | 6.435058 | 0.0148746 | -0.002220241 | -0.01428738 | 790.3004 | 194.5762 | 787.0829 | 793.5179 | 11079.47 | 10910.34 | 10990.31
2878 | 3392.934 | 6.445216 | 0.01490822 | -0.002218942 | -0.01430156 | 790.2972 | 194.4514 | 787.0746 | 793.5199 | 11080.49 | 10909.96 | 10991.455
2879 | 3393.884 | 6.438723 | 0.0148942 | -0.002221426 | -0.01430315 | 790.268 | 194.5361 | 787.0487 | 793.4874 | 11083.24 | 10907.63 | 10994.205
2880 | 3394.832 | 6.458632 | 0.01487653 | -0.002212213 | -0.01428787 | 790.2803 | 194.5154 | 787.051 | 793.5096 | 11085.01 | 10905.34 | 10995.93
2881 | 3395.782 | 6.433193 | 0.0148733 | -0.002220818 | -0.01428695 | 790.2646 | 194.4995 | 787.048 | 793.4812 | 11086.21 | 10903.76 | 10997.095
2882 | 3396.734 | 6.459091 | 0.01487387 | -0.002213328 | -0.01429609 | 790.2816 | 194.5494 | 787.0521 | 793.5112 | 11086.15 | 10901.49 | 10997.04
2883 | 3397.683 | 6.451773 | 0.01488951 | -0.002215151 | -0.01429165 | 790.2949 | 194.5019 | 787.069 | 793.5208 | 11086.66 | 10901.15 | 10997.435
2884 | 3398.631 | 6.455919 | 0.01485287 | -0.002210053 | -0.01426792 | 790.2985 | 194.5173 | 787.0705 | 793.5264 | 11087.42 | 10902.42 | 10998.165
2885 | 3399.581 | 6.415634 | 0.01488227 | -0.002225325 | -0.01427687 | 790.3217 | 194.5487 | 787.1139 | 793.5296 | 11088.66 | 10905.17 | 10999.345
2886 | 3400.53 | 6.413858 | 0.01486173 | -0.002231035 | -0.01430954 | 790.3326 | 194.5029 | 787.1256 | 793.5395 | 11089.14 | 10906.85 | 10999.715
2887 | 3401.48 | 6.419139 | 0.01489462 | -0.002223258 | -0.0142714 | 790.3226 | 194.5752 | 787.1131 | 793.5322 | 11089.36 | 10907.98 | 10999.92
2888 | 3402.428 | 6.425421 | 0.01484966 | -0.002218323 | -0.01425366 | 790.3194 | 194.5209 | 787.1067 | 793.5321 | 11089.6 | 10907.93 | 11000.19
2889 | 3403.376 | 6.429963 | 0.01482575 | -0.002217074 | -0.0142557 | 790.3099 | 194.4924 | 787.0949 | 793.5249 | 11089.89 | 10908.21 | 11000.53
2890 | 3404.325 | 6.402751 | 0.01480725 | -0.002218978 | -0.01420756 | 790.3037 | 194.5473 | 787.1023 | 793.505 | 11091.7 | 10908.91 | 11002.305
2891 | 3405.279 | 6.460194 | 0.01486119 | -0.002207274 | -0.01425942 | 790.2839 | 194.5206 | 787.0538 | 793.514 | 11092.14 | 10910.03 | 11002.655
2892 | 3406.229 | 6.471 | 0.01487481 | -0.002204709 | -0.01426667 | 790.2797 | 194.511 | 787.0442 | 793.5152 | 11091.85 | 10910.29 | 11002.355
2893 | 3407.179 | 6.471669 | 0.01486483 | -0.002210186 | -0.01430359 | 790.2685 | 194.4393 | 787.0326 | 793.5043 | 11090.86 | 10910.48 | 11001.33
2894 | 3408.131 | 6.464794 | 0.01488151 | -0.002207711 | -0.0142724 | 790.2459 | 194.5357 | 787.0135 | 793.4783 | 11090.08 | 10910.78 | 11000.53
2895 | 3409.08 | 6.502745 | 0.01487023 | -0.002192791 | -0.01425916 | 790.2361 | 194.4765 | 786.9847 | 793.4875 | 11089.93 | 10911.17 | 11000.415
2896 | 3410.033 | 6.460292 | 0.01489234 | -0.002211436 | -0.01428652 | 790.2361 | 194.5259 | 787.006 | 793.4662 | 11091.14 | 10912.91 | 11001.655
2897 | 3410.981 | 6.4594 | 0.0148385 | -0.002209809 | -0.01427404 | 790.2661 | 194.559 | 787.0364 | 793.4958 | 11091.25 | 10913.17 | 11001.705
2898 | 3411.931 | 6.443001 | 0.01485003 | -0.002215297 | -0.01427316 | 790.2524 | 194.4861 | 787.0309 | 793.4739 | 11090.72 | 10912.86 | 11001.165
2899 | 3412.881 | 6.487866 | 0.01482946 | -0.00219909 | -0.0142674 | 790.2908 | 194.5069 | 787.0469 | 793.5347 | 11090.94 | 10911.8 | 11001.39
2900 | 3413.83 | 6.506831 | 0.01486008 | -0.00219037 | -0.01425237 | 790.3126 | 194.5223 | 787.0592 | 793.566 | 11090.98 | 10910.98 | 11001.58
2901 | 3414.778 | 6.476241 | 0.01486399 | -0.002204436 | -0.01427646 | 790.334 | 194.552 | 787.0959 | 793.5721 | 11090.79 | 10910.9 | 11001.34
2902 | 3415.725 | 6.475825 | 0.01487472 | -0.002205958 | -0.0142854 | 790.3116 | 194.5135 | 787.0737 | 793.5495 | 11090.39 | 10912.17 | 11000.865
2903 | 3416.674 | 6.420264 | 0.01483505 | -0.002221965 | -0.0142656 | 790.3139 | 194.5262 | 787.1038 | 793.524 | 11090.34 | 10912.16 | 11000.885
2904 | 3417.624 | 6.484044 | 0.01486582 | -0.002200281 | -0.01426672 | 790.309 | 194.4865 | 787.067 | 793.551 | 11090.7 | 10911.61 | 11001.185
2905 | 3418.574 | 6.456921 | 0.01483328 | -0.002204108 | -0.01423175 | 790.3047 | 194.5047 | 787.0762 | 793.5331 | 11090.63 | 10911.84 | 11001.125
2906 | 3419.523 | 6.441198 | 0.01482851 | -0.002206417 | -0.01421197 | 790.2763 | 194.4681 | 787.0557 | 793.4969 | 11091.66 | 10912.18 | 11002.15
2907 | 3420.471 | 6.441209 | 0.01477246 | -0.002201779 | -0.01418212 | 790.271 | 194.5459 | 787.0504 | 793.4916 | 11091.58 | 10911.89 | 11002.015
2908 | 3421.421 | 6.442635 | 0.01483627 | -0.002200179 | -0.01417495 | 790.2956 | 194.4613 | 787.0743 | 793.5169 | 11091.07 | 10911.34 | 11001.58
2909 | 3422.369 | 6.458811 | 0.01485237 | -0.002201795 | -0.01422098 | 790.2829 | 194.5217 | 787.0535 | 793.5123 | 11090.99 | 10911.43 | 11001.4
2910 | 3423.319 | 6.476354 | 0.0148048 | -0.002202329 | -0.01426306 | 790.279 | 194.5165 | 787.0408 | 793.5172 | 11091.38 | 10911.67 | 11001.8
2911 | 3424.267 | 6.459856 | 0.01482021 | -0.002207542 | -0.0142604 | 790.2688 | 194.508 | 787.0389 | 793.4987 | 11092.28 | 10911.62 | 11002.8
2912 | 3425.214 | 6.450983 | 0.01480925 | -0.002207138 | -0.01423821 | 790.2752 | 194.4846 | 787.0497 | 793.5007 | 11094.58 | 10912.64 | 11004.91
2913 | 3426.164 | 6.462779 | 0.01484588 | -0.002200556 | -0.01422171 | 790.2833 | 194.532 | 787.0519 | 793.5147 | 11094.53 | 10912.45 | 11004.82
2914 | 3427.112 | 6.464833 | 0.01484205 | -0.002199418 | -0.01421887 | 790.2717 | 194.4588 | 787.0393 | 793.5042 | 11094.61 | 10912.09 | 11004.885
2915 | 3428.062 | 6.475746 | 0.01481957 | -0.002195092 | -0.01421486 | 790.2606 | 194.5038 | 787.0227 | 793.4984 | 11093.75 | 10911.81 | 11004.015
2916 | 3429.014 | 6.423809 | 0.01479932 | -0.002211591 | -0.01420684 | 790.2953 | 194.4702 | 787.0834 | 793.5072 | 11093.04 | 10912.22 | 11003.27
2917 | 3429.961 | 6.44915 | 0.01478013 | -0.002202614 | -0.01420499 | 790.2691 | 194.5107 | 787.0446 | 793.4937 | 11093.39 | 10913.32 | 11003.8
2918 | 3430.911 | 6.478419 | 0.01482179 | -0.002193501 | -0.01421042 | 790.307 | 194.4898 | 787.0677 | 793.5462 | 11096.39 | 10915.24 | 11006.655
2919 | 3431.861 | 6.474573 | 0.01480994 | -0.002196679 | -0.01422256 | 790.2923 | 194.4892 | 787.055 | 793.5296 | 11096.57 | 10915.11 | 11006.685
2920 | 3432.81 | 6.461198 | 0.01482696 | -0.00220241 | -0.01423021 | 790.2892 | 194.4334 | 787.0586 | 793.5198 | 11096.04 | 10915.16 | 11006.09
2921 | 3433.758 | 6.453491 | 0.01480859 | -0.002202975 | -0.01421688 | 790.2673 | 194.5296 | 787.0405 | 793.494 | 11095.66 | 10914.28 | 11005.57
2922 | 3434.712 | 6.516687 | 0.01481708 | -0.002181363 | -0.01421526 | 790.2774 | 194.4902 | 787.019 | 793.5357 | 11096.55 | 10913.5 | 11006.515
2923 | 3435.66 | 6.415996 | 0.01514339 | -0.002276488 | -0.01460594 | 790.3704 | 194.5212 | 787.1624 | 793.5784 | 11097.89 | 10914.21 | 11007.775
2924 | 3436.61 | 6.38881 | 0.005243813 | 0.0009491802 | 0.006064132 | 790.3968 | 194.4213 | 787.2024 | 793.5912 | 11099.55 | 10916.92 | 11009.39
2925 | 3437.559 | 6.283886 | -0.006305856 | 0.001002458 | 0.006299334 | 790.3956 | 194.533 | 787.2537 | 793.5376 | 11099.82 | 10916.8 | 11009.49
2926 | 3438.507 | 6.294514 | -0.006216673 | 0.0009893108 | 0.006227231 | 790.4338 | 194.5272 | 787.2866 | 793.5811 | 11097.65 | 10916.14 | 11007.215
2927 | 3439.455 | 6.296927 | -0.00618985 | 0.0009847961 | 0.006201189 | 790.4734 | 194.5188 | 787.3249 | 793.6218 | 11095.75 | 10915.48 | 11005.335
2928 | 3440.403 | 6.264303 | -0.006180199 | 0.0009885726 | 0.006192718 | 790.4513 | 194.4913 | 787.3192 | 793.5835 | 11093.38 | 10916.48 | 11002.975
2929 | 3441.353 | 6.28789 | -0.006178725 | 0.0009845678 | 0.006190854 | 790.47 | 194.526 | 787.326 | 793.6139 | 11091.19 | 10917.66 | 11000.83
2930 | 3442.303 | 6.268538 | -0.00618178 | 0.0009878721 | 0.006192514 | 790.456 | 194.4545 | 787.3218 | 793.5903 | 11089.71 | 10919.23 | 10999.345
2931 | 3443.252 | 6.26876 | -0.006180699 | 0.0009880946 | 0.006194128 | 790.4376 | 194.4466 | 787.3032 | 793.572 | 11089.09 | 10919.16 | 10998.52
2932 | 3444.202 | 6.316918 | -0.006182118 | 0.0009809508 | 0.006196586 | 790.444 | 194.4745 | 787.2856 | 793.6025 | 11088.82 | 10916.78 | 10998.305
2933 | 3445.15 | 6.281647 | -0.006182831 | 0.0009862948 | 0.006195556 | 790.4536 | 194.5726 | 787.3127 | 793.5944 | 11088.45 | 10914.92 | 10997.935
2934 | 3446.1 | 6.287721 | -0.006181514 | 0.0009851787 | 0.006194529 | 790.4621 | 194.5115 | 787.3182 | 793.6059 | 11088.12 | 10912.57 | 10997.755
2935 | 3447.049 | 6.291646 | -0.006181388 | 0.0009841966 | 0.006192216 | 790.4378 | 194.4596 | 787.292 | 793.5836 | 11088.59 | 10910.47 | 10998.13
2936 | 3447.999 | 6.239355 | -0.00617501 | 0.000991953 | 0.006189147 | 790.4672 | 194.4777 | 787.3475 | 793.5869 | 11088.13 | 10908.98 | 10997.72
2937 | 3448.949 | 6.239457 | -0.006174777 | 0.0009912588 | 0.006184917 | 790.4623 | 194.4832 | 787.3426 | 793.582 | 11088.77 | 10907.95 | 10998.395
2938 | 3449.899 | 6.250298 | -0.006170069 | 0.0009895758 | 0.006185144 | 790.4865 | 194.4923 | 787.3613 | 793.6116 | 11090.05 | 10907.79 | 10999.705
2939 | 3450.85 | 6.254215 | -0.006171035 | 0.0009888216 | 0.006184303 | 790.4658 | 194.5239 | 787.3387 | 793.5929 | 11090.16 | 10907.42 | 10999.75
2940 | 3451.8 | 6.282139 | -0.006173945 | 0.0009846763 | 0.006185874 | 790.4844 | 194.4544 | 787.3434 | 793.6255 | 11090.42 | 10907.39 | 10999.835
2941 | 3452.749 | 6.303544 | -0.006172156 | 0.000981421 | 0.00618643 | 790.4868 | 194.5136 | 787.335 | 793.6386 | 11089.41 | 10907.67 | 10999.035
2942 | 3453.699 | 6.254789 | -0.006171501 | 0.000988521 | 0.00618299 | 790.5021 | 194.5119 | 787.3747 | 793.6295 | 11089.52 | 10907.31 | 10999.245
2943 | 3454.649 | 6.201694 | -0.00617039 | 0.0009970078 | 0.006183137 | 790.5192 | 194.4533 | 787.4183 | 793.62 | 11091.38 | 10908.02 | 11001.175
2944 | 3455.599 | 6.239073 | -0.006171068 | 0.0009914422 | 0.00618568 | 790.5164 | 194.4591 | 787.3969 | 793.6359 | 11094.21 | 10909.36 | 11003.99
2945 | 3456.548 | 6.247121 | -0.006175092 | 0.0009904932 | 0.006187731 | 790.5063 | 194.497 | 787.3827 | 793.6298 | 11096.2 | 10909.34 | 11005.79
2946 | 3457.5 | 6.2459 | -0.006174046 | 0.0009910733 | 0.006190145 | 790.5171 | 194.5345 | 787.3941 | 793.64 | 11095.56 | 10909.25 | 11005.14
2947 | 3458.448 | 6.240272 | -0.006177382 | 0.0009923617 | 0.006192607 | 790.47 | 194.5246 | 787.3499 | 793.5902 | 11095.73 | 10908.66 | 11005.375
2948 | 3459.397 | 6.231109 | -0.006180621 | 0.0009939005 | 0.006193102 | 790.484 | 194.4874 | 787.3684 | 793.5995 | 11096.13 | 10908.97 | 11005.675
2949 | 3460.346 | 6.264054 | -0.006181136 | 0.0009888241 | 0.006194048 | 790.4835 | 194.5121 | 787.3514 | 793.6155 | 11096.27 | 10910.97 | 11005.795
2950 | 3461.295 | 6.247242 | -0.006178418 | 0.0009908855 | 0.006190302 | 790.4918 | 194.4007 | 787.3681 | 793.6154 | 11096.98 | 10913.77 | 11006.505
2951 | 3462.25 | 6.233088 | -0.006172693 | 0.0009922011 | 0.006184477 | 790.5094 | 194.4885 | 787.3928 | 793.6259 | 11097.6 | 10915.38 | 11006.965
2952 | 3463.2 | 6.241022 | -0.006167779 | 0.0009902746 | 0.006180326 | 790.5105 | 194.5103 | 787.39 | 793.631 | 11098.19 | 10914.72 | 11007.565
2953 | 3464.148 | 6.227709 | -0.006166031 | 0.0009921623 | 0.006178898 | 790.523 | 194.4832 | 787.4092 | 793.6369 | 11099.08 | 10915.02 | 11008.425
2954 | 3465.098 | 6.217132 | -0.006166139 | 0.0009938355 | 0.006178806 | 790.5521 | 194.4384 | 787.4435 | 793.6607 | 11100.2 | 10915.22 | 11009.565
2955 | 3466.047 | 6.276007 | -0.006162404 | 0.0009841536 | 0.006176555 | 790.5513 | 194.5234 | 787.4133 | 793.6893 | 11100.79 | 10915.32 | 11010.05
2956 | 3466.999 | 6.260838 | -0.006163353 | 0.000986478 | 0.006176179 | 790.5692 | 194.4557 | 787.4388 | 793.6996 | 11100.59 | 10916.03 | 11009.73
2957 | 3467.949 | 6.246245 | -0.006161718 | 0.0009884354 | 0.00617401 | 790.5754 | 194.4705 | 787.4523 | 793.6985 | 11100.41 | 10916.33 | 11009.66
2958 | 3468.899 | 6.223309 | -0.006157954 | 0.0009915538 | 0.006170746 | 790.6012 | 194.4493 | 787.4896 | 793.7129 | 11100.85 | 10916.94 | 11010.04
2959 | 3469.848 | 6.239812 | -0.006155083 | 0.0009883374 | 0.00616704 | 790.6085 | 194.385 | 787.4886 | 793.7284 | 11101.05 | 10917.77 | 11010.2
2960 | 3470.798 | 6.24689 | -0.006152242 | 0.0009868936 | 0.006165016 | 790.6224 | 194.4683 | 787.499 | 793.7458 | 11101.21 | 10918.93 | 11010.265
2961 | 3471.748 | 6.215211 | -0.006151968 | 0.0009917685 | 0.00616405 | 790.6367 | 194.4536 | 787.5291 | 793.7444 | 11100.12 | 10919.31 | 11009.125
2962 | 3472.696 | 6.209483 | -0.006152541 | 0.0009927863 | 0.00616469 | 790.6399 | 194.5034 | 787.5351 | 793.7446 | 11099.35 | 10918.87 | 11008.34
2963 | 3473.645 | 6.223246 | -0.006157998 | 0.0009918245 | 0.006172368 | 790.633 | 194.4346 | 787.5214 | 793.7446 | 11098.79 | 10918.91 | 11007.815
2964 | 3474.595 | 6.227426 | -0.006160314 | 0.000991727 | 0.006175906 | 790.6194 | 194.4893 | 787.5057 | 793.7331 | 11098.14 | 10919.23 | 11007.195
2965 | 3475.543 | 6.226084 | -0.006169783 | 0.0009930992 | 0.006183119 | 790.5979 | 194.4426 | 787.4849 | 793.711 | 11098.25 | 10919.35 | 11007.35
2966 | 3476.493 | 6.231736 | -0.006177286 | 0.0009929061 | 0.006187529 | 790.5862 | 194.4167 | 787.4703 | 793.702 | 11099.58 | 10919.32 | 11008.535
2967 | 3477.441 | 6.231377 | -0.006181174 | 0.0009936227 | 0.006191638 | 790.5811 | 194.438 | 787.4654 | 793.6968 | 11099.04 | 10918.13 | 11007.97
2968 | 3478.39 | 6.189704 | -0.006177439 | 0.001000123 | 0.006190468 | 790.5626 | 194.4824 | 787.4677 | 793.6574 | 11098.16 | 10917.33 | 11007.06
2969 | 3479.341 | 6.279578 | -0.006176637 | 0.0009853319 | 0.006187469 | 790.5653 | 194.5083 | 787.4255 | 793.7051 | 11097.41 | 10916.84 | 11006.375
2970 | 3480.292 | 6.219267 | -0.006170729 | 0.0009941462 | 0.00618286 | 790.5923 | 194.4846 | 787.4827 | 793.7019 | 11096.99 | 10916.25 | 11005.96
2971 | 3481.242 | 6.196002 | -0.00616741 | 0.0009969043 | 0.006176821 | 790.5977 | 194.4515 | 787.4997 | 793.6957 | 11096.23 | 10916.45 | 11005.105
2972 | 3482.191 | 6.237676 | -0.006164445 | 0.0009898252 | 0.006174209 | 790.6156 | 194.4953 | 787.4968 | 793.7344 | 11095.19 | 10917.49 | 11004.065
2973 | 3483.139 | 6.2085 | -0.006160208 | 0.0009942189 | 0.006172608 | 790.6239 | 194.4646 | 787.5196 | 793.7281 | 11094.76 | 10916.9 | 11003.635
2974 | 3484.089 | 6.18509 | -0.006161142 | 0.0009978839 | 0.006172002 | 790.6094 | 194.4386 | 787.5169 | 793.7019 | 11094.69 | 10915.96 | 11003.41
2975 | 3485.039 | 6.17224 | -0.006159763 | 0.001000053 | 0.006172567 | 790.6212 | 194.4386 | 787.535 | 793.7073 | 11095.34 | 10915.34 | 11003.91
2976 | 3485.988 | 6.189535 | -0.006161947 | 0.0009971047 | 0.006171615 | 790.6013 | 194.4841 | 787.5065 | 793.696 | 11095.87 | 10914.93 | 11004.105
2977 | 3486.938 | 6.231755 | -0.00616199 | 0.0009906004 | 0.006173179 | 790.6232 | 194.4539 | 787.5073 | 793.7391 | 11095.28 | 10913.98 | 11003.405
2978 | 3487.89 | 6.205342 | -0.00616275 | 0.0009951321 | 0.006175135 | 790.6342 | 194.5065 | 787.5315 | 793.7368 | 11095.16 | 10912.94 | 11003.32
2979 | 3488.84 | 6.220743 | -0.006163085 | 0.0009924776 | 0.006173948 | 790.6388 | 194.423 | 787.5284 | 793.7492 | 11095.94 | 10912.51 | 11003.645
2980 | 3489.789 | 6.203614 | -0.006164407 | 0.0009953468 | 0.006174747 | 790.6216 | 194.4862 | 787.5198 | 793.7234 | 11095.76 | 10912.13 | 11003.525
2981 | 3490.741 | 6.211697 | -0.006164158 | 0.0009943461 | 0.006176577 | 790.6403 | 194.4475 | 787.5345 | 793.7461 | 11096.17 | 10912.48 | 11003.975
2982 | 3491.69 | 6.208975 | -0.006166281 | 0.0009950675 | 0.006178349 | 790.6169 | 194.4598 | 787.5124 | 793.7214 | 11098.29 | 10912.34 | 11006.125
2983 | 3492.64 | 6.213306 | -0.006171156 | 0.0009946827 | 0.006180268 | 790.62 | 194.4568 | 787.5134 | 793.7267 | 11101.46 | 10911.53 | 11009.4
2984 | 3493.59 | 6.199236 | -0.006172058 | 0.0009974408 | 0.006183371 | 790.5953 | 194.5026 | 787.4956 | 793.6949 | 11104.52 | 10911.48 | 11012.415
2985 | 3494.538 | 6.213862 | -0.006172403 | 0.000995261 | 0.006184414 | 790.619 | 194.4686 | 787.5121 | 793.7259 | 11107.58 | 10911.35 | 11015.38
2986 | 3495.486 | 6.193204 | -0.006172895 | 0.0009984963 | 0.006183891 | 790.6127 | 194.4863 | 787.5161 | 793.7093 | 11110.09 | 10911.29 | 11017.81
2987 | 3496.434 | 6.244574 | -0.00616816 | 0.0009896146 | 0.006179722 | 790.5805 | 194.4207 | 787.4582 | 793.7028 | 11109.53 | 10911.78 | 11017.015
2988 | 3497.385 | 6.194171 | -0.006163805 | 0.0009969676 | 0.006175388 | 790.5901 | 194.504 | 787.493 | 793.6872 | 11108.36 | 10913.96 | 11015.765
2989 | 3498.335 | 6.186512 | -0.00616231 | 0.0009981454 | 0.006175039 | 790.59 | 194.4298 | 787.4968 | 793.6833 | 11107.77 | 10917.34 | 11015.115
2990 | 3499.283 | 6.194422 | -0.006164294 | 0.0009970851 | 0.006176366 | 790.6033 | 194.4398 | 787.5061 | 793.7005 | 11105.77 | 10920.31 | 11013.005
2991 | 3500.233 | 6.200619 | -0.006165944 | 0.0009961214 | 0.006176569 | 790.5961 | 194.4208 | 787.4958 | 793.6964 | 11103.7 | 10923.18 | 11010.945
2992 | 3501.18 | 6.197555 | -0.006167077 | 0.0009969574 | 0.006178698 | 790.5591 | 194.4939 | 787.4603 | 793.6578 | 11103.35 | 10925.53 | 11010.685
2993 | 3502.132 | 6.225858 | -0.006169222 | 0.0009928225 | 0.006181172 | 790.5722 | 194.417 | 787.4593 | 793.6851 | 11103.89 | 10924.5 | 11011.165
2994 | 3503.083 | 6.252485 | -0.006171039 | 0.0009888177 | 0.006182568 | 790.5469 | 194.4598 | 787.4207 | 793.6731 | 11104.36 | 10923.17 | 11011.715
2995 | 3504.032 | 6.250642 | -0.00617079 | 0.0009891214 | 0.006182644 | 790.5454 | 194.4672 | 787.4201 | 793.6707 | 11104.81 | 10922.46 | 11012.07
2996 | 3504.981 | 6.243731 | -0.006171385 | 0.0009901033 | 0.006181939 | 790.5405 | 194.46 | 787.4186 | 793.6623 | 11103.72 | 10920.24 | 11010.885
2997 | 3505.932 | 6.230155 | -0.006169141 | 0.0009919266 | 0.006179857 | 790.5459 | 194.4844 | 787.4308 | 793.661 | 11100.64 | 10918.19 | 11007.69
2998 | 3506.881 | 6.174596 | -0.006166496 | 0.001000628 | 0.006178472 | 790.5496 | 194.4417 | 787.4623 | 793.6369 | 11097.81 | 10918.02 | 11004.8
2999 | 3507.83 | 6.213247 | -0.006163859 | 0.0009940575 | 0.006176325 | 790.5565 | 194.4879 | 787.4499 | 793.6632 | 11095.14 | 10918.44 | 11002.27
3000 | 3508.78 | 6.208854 | -0.006163953 | 0.0009947049 | 0.006175977 | 790.5383 | 194.4359 | 787.4339 | 793.6428 | 11094.54 | 10919.07 | 11001.805
3001 | 3509.73 | 6.183683 | -0.006169845 | 0.0009997584 | 0.006182189 | 790.5273 | 194.41 | 787.4355 | 793.6191 | 11095.82 | 10919.33 | 11003.105
3002 | 3510.684 | 6.227788 | -0.006175111 | 0.0009936249 | 0.006188086 | 790.483 | 194.4911 | 787.3691 | 793.5969 | 11097.35 | 10918.05 | 11004.655
3003 | 3511.631 | 6.276197 | -0.006179784 | 0.0009864301 | 0.00619103 | 790.5025 | 194.4317 | 787.3644 | 793.6406 | 11098.79 | 10914.74 | 11006.13
3004 | 3512.579 | 6.233493 | -0.006177528 | 0.0009927976 | 0.006188597 | 790.4916 | 194.4775 | 787.3749 | 793.6084 | 11099.49 | 10911.79 | 11006.74
3005 | 3513.529 | 6.236627 | -0.006171991 | 0.0009912731 | 0.006182201 | 790.4931 | 194.3934 | 787.3748 | 793.6114 | 11100.02 | 10909.4 | 11007.245
3006 | 3514.478 | 6.232078 | -0.006165069 | 0.0009909414 | 0.006175624 | 790.507 | 194.4512 | 787.391 | 793.623 | 11100.4 | 10909.07 | 11007.59
3007 | 3515.428 | 6.235517 | -0.00615901 | 0.0009895076 | 0.006170092 | 790.4945 | 194.4547 | 787.3767 | 793.6123 | 11100.57 | 10910.39 | 11007.72
3008 | 3516.378 | 6.171694 | -0.006155417 | 0.0009990236 | 0.006165668 | 790.5236 | 194.4453 | 787.4378 | 793.6095 | 11100.84 | 10911.96 | 11007.97
3009 | 3517.327 | 6.2057 | -0.006151223 | 0.0009933642 | 0.00616452 | 790.5466 | 194.4314 | 787.4438 | 793.6495 | 11100.69 | 10913.47 | 11007.905
3010 | 3518.276 | 6.216432 | -0.006152469 | 0.0009917729 | 0.006165289 | 790.5326 | 194.5237 | 787.4244 | 793.6408 | 11101.16 | 10913.99 | 11008.35
3011 | 3519.225 | 6.229815 | -0.006154142 | 0.0009897916 | 0.006166219 | 790.5312 | 194.4473 | 787.4163 | 793.6461 | 11100.82 | 10914.47 | 11008.02
3012 | 3520.175 | 6.226834 | -0.006156419 | 0.0009905808 | 0.006168182 | 790.4992 | 194.4013 | 787.3858 | 793.6126 | 11100.61 | 10914.78 | 11007.675
3013 | 3521.124 | 6.236273 | -0.006159608 | 0.0009897041 | 0.006172065 | 790.5322 | 194.4788 | 787.4141 | 793.6504 | 11100.89 | 10914.87 | 11007.855
3014 | 3522.073 | 6.225673 | -0.006161634 | 0.0009916929 | 0.006173956 | 790.526 | 194.4487 | 787.4132 | 793.6389 | 11101.15 | 10915.1 | 11008.155
3015 | 3523.021 | 6.23054 | -0.00616176 | 0.0009905379 | 0.006171586 | 790.5379 | 194.4269 | 787.4226 | 793.6532 | 11101.13 | 10915.12 | 11008.1
3016 | 3523.969 | 6.221375 | -0.006157314 | 0.0009914268 | 0.006168038 | 790.5526 | 194.4147 | 787.4419 | 793.6633 | 11100.78 | 10915.54 | 11007.735
3017 | 3524.918 | 6.219494 | -0.006154739 | 0.0009913588 | 0.00616575 | 790.5242 | 194.4247 | 787.4145 | 793.634 | 11100.07 | 10915.22 | 11006.98
3018 | 3525.866 | 6.207141 | -0.006154118 | 0.0009933973 | 0.006166157 | 790.5646 | 194.4804 | 787.461 | 793.6682 | 11098.66 | 10914.74 | 11005.71
3019 | 3526.816 | 6.218795 | -0.00615328 | 0.0009914072 | 0.006165358 | 790.5511 | 194.4263 | 787.4417 | 793.6605 | 11099.49 | 10914.82 | 11006.595
3020 | 3527.765 | 6.18549 | -0.006152429 | 0.0009966066 | 0.0061645 | 790.5469 | 194.4101 | 787.4542 | 793.6397 | 11099.84 | 10915.16 | 11006.855
3021 | 3528.719 | 6.204469 | -0.006153522 | 0.0009935144 | 0.006164229 | 790.5624 | 194.441 | 787.4602 | 793.6646 | 11099.26 | 10915.07 | 11006.16
3022 | 3529.667 | 6.16797 | -0.006152705 | 0.0009992859 | 0.006163565 | 790.5403 | 194.4397 | 787.4564 | 793.6243 | 11097.67 | 10914.69 | 11004.46
3023 | 3530.617 | 6.215392 | -0.006152004 | 0.0009914155 | 0.006162036 | 790.5918 | 194.446 | 787.4841 | 793.6995 | 11095.52 | 10913.89 | 11002.41
3024 | 3531.566 | 6.241692 | -0.006148327 | 0.000986953 | 0.006160256 | 790.5916 | 194.4258 | 787.4708 | 793.7124 | 11094.5 | 10912.76 | 11001.39
3025 | 3532.518 | 6.235872 | -0.006146717 | 0.0009878097 | 0.006159855 | 790.641 | 194.4516 | 787.523 | 793.7589 | 11093.7 | 10913.7 | 11000.5
3026 | 3533.468 | 6.245375 | -0.006147454 | 0.0009863481 | 0.006160114 | 790.6416 | 194.4402 | 787.5189 | 793.7643 | 11092.74 | 10913.87 | 10999.605
3027 | 3534.416 | 6.214979 | -0.006149894 | 0.0009912768 | 0.006160764 | 790.6141 | 194.3932 | 787.5066 | 793.7216 | 11092.44 | 10913.06 | 10999.22
3028 | 3535.367 | 6.218718 | -0.00615219 | 0.0009911636 | 0.006163767 | 790.5896 | 194.4634 | 787.4803 | 793.699 | 11089.87 | 10911.25 | 10996.635
3029 | 3536.319 | 6.228469 | -0.006154813 | 0.0009900451 | 0.006166465 | 790.6052 | 194.4291 | 787.491 | 793.7194 | 11089.07 | 10909.3 | 10995.825
3030 | 3537.267 | 6.224772 | -0.006157185 | 0.0009911182 | 0.006169485 | 790.6079 | 194.4398 | 787.4955 | 793.7203 | 11088.19 | 10908.28 | 10994.91
3031 | 3538.215 | 6.228162 | -0.006157362 | 0.0009905762 | 0.006169469 | 790.5739 | 194.3895 | 787.4598 | 793.688 | 11088.48 | 10907.3 | 10995.335
3032 | 3539.163 | 6.200607 | -0.006158657 | 0.00099465 | 0.006167434 | 790.6021 | 194.386 | 787.5018 | 793.7024 | 11089.79 | 10906.47 | 10996.645
3033 | 3540.112 | 6.222711 | -0.006154514 | 0.0009913253 | 0.006168731 | 790.6234 | 194.4374 | 787.5121 | 793.7348 | 11091.01 | 10906 | 10997.83
3034 | 3541.062 | 6.207759 | -0.006154068 | 0.0009936796 | 0.006168523 | 790.6254 | 194.47 | 787.5216 | 793.7293 | 11091.47 | 10903.4 | 10998.225
3035 | 3542.01 | 6.232405 | -0.006156382 | 0.0009896431 | 0.006167857 | 790.6209 | 194.4124 | 787.5047 | 793.7372 | 11091.61 | 10902.58 | 10998.43
3036 | 3542.958 | 6.235167 | -0.006154693 | 0.0009892676 | 0.006168249 | 790.6241 | 194.4038 | 787.5065 | 793.7417 | 11092.26 | 10901.63 | 10999.125
3037 | 3543.909 | 6.20184 | -0.006152894 | 0.0009938361 | 0.006163613 | 790.6317 | 194.4398 | 787.5307 | 793.7326 | 11092.58 | 10902.19 | 10999.405
3038 | 3544.861 | 6.225622 | -0.006148354 | 0.0009892174 | 0.006158494 | 790.6445 | 194.3908 | 787.5317 | 793.7573 | 11092.83 | 10903.5 | 10999.64
3039 | 3545.809 | 6.209966 | -0.006141092 | 0.0009908547 | 0.006153174 | 790.6758 | 194.3731 | 787.5708 | 793.7808 | 11093.39 | 10904.65 | 11000.19
3040 | 3546.759 | 6.218717 | -0.006139482 | 0.0009888985 | 0.00614968 | 790.6832 | 194.4212 | 787.5739 | 793.7926 | 11094.06 | 10904.98 | 11000.78
3041 | 3547.709 | 6.190968 | -0.006142522 | 0.0009941769 | 0.006154917 | 790.6705 | 194.4313 | 787.575 | 793.7659 | 11094.48 | 10905.25 | 11001.165
3042 | 3548.657 | 6.196827 | -0.006149044 | 0.0009941752 | 0.006160732 | 790.6469 | 194.3819 | 787.5485 | 793.7453 | 11095.07 | 10905.99 | 11001.71
3043 | 3549.608 | 6.176208 | -0.006155506 | 0.0009984832 | 0.00616684 | 790.6212 | 194.3755 | 787.5331 | 793.7093 | 11095.54 | 10906.23 | 11002.29
3044 | 3550.556 | 6.200325 | -0.006160362 | 0.0009956135 | 0.006173127 | 790.6047 | 194.3772 | 787.5046 | 793.7049 | 11097.08 | 10906.45 | 11003.76
3045 | 3551.506 | 6.208438 | -0.006165593 | 0.0009952686 | 0.006179063 | 790.6086 | 194.4 | 787.5044 | 793.7128 | 11098.13 | 10906.99 | 11004.815
3046 | 3552.454 | 6.223707 | -0.006169643 | 0.0009933329 | 0.006182213 | 790.5866 | 194.4337 | 787.4748 | 793.6985 | 11099.56 | 10907.5 | 11006.25
3047 | 3553.404 | 6.197061 | -0.006171767 | 0.0009976788 | 0.006182676 | 790.5755 | 194.4091 | 787.4769 | 793.674 | 11100.85 | 10907.85 | 11007.43
3048 | 3554.355 | 6.25043 | -0.006166941 | 0.0009884926 | 0.006178504 | 790.6055 | 194.4102 | 787.4803 | 793.7307 | 11101.34 | 10908.35 | 11007.905
3049 | 3555.305 | 6.223982 | -0.006163464 | 0.0009922115 | 0.006175507 | 790.5875 | 194.4422 | 787.4755 | 793.6995 | 11101.48 | 10909.04 | 11008.01
3050 | 3556.254 | 6.189536 | -0.006163434 | 0.0009976749 | 0.006175145 | 790.554 | 194.3822 | 787.4593 | 793.6488 | 11101.12 | 10910.44 | 11007.565
3051 | 3557.204 | 6.231973 | -0.006165375 | 0.0009907791 | 0.006174509 | 790.5597 | 194.3647 | 787.4438 | 793.6757 | 11100.07 | 10911.5 | 11006.505
3052 | 3558.152 | 6.233017 | -0.006164607 | 0.0009910763 | 0.006177395 | 790.5456 | 194.4452 | 787.4291 | 793.6621 | 11099.36 | 10912.94 | 11005.68
3053 | 3559.104 | 6.18532 | -0.006166001 | 0.0009988244 | 0.006178048 | 790.5397 | 194.364 | 787.4471 | 793.6324 | 11098.23 | 10914.01 | 11004.52
3054 | 3560.053 | 6.206974 | -0.006167136 | 0.000995393 | 0.006178378 | 790.5557 | 194.4048 | 787.4522 | 793.6592 | 11097.29 | 10914.47 | 11003.545
3055 | 3561.003 | 6.219354 | -0.006166788 | 0.0009932996 | 0.006177682 | 790.5482 | 194.3842 | 787.4385 | 793.6579 | 11095.86 | 10914.54 | 11002.115
3056 | 3561.953 | 6.188579 | -0.006165953 | 0.0009979469 | 0.006175873 | 790.5716 | 194.4201 | 787.4773 | 793.6659 | 11093.79 | 10914.01 | 10999.93
3057 | 3562.901 | 6.225022 | -0.006162701 | 0.0009919239 | 0.006174748 | 790.575 | 194.4026 | 787.4625 | 793.6876 | 11090.01 | 10912.94 | 10996.205
3058 | 3563.852 | 6.209142 | -0.006158005 | 0.0009933893 | 0.006168095 | 790.5792 | 194.4113 | 787.4746 | 793.6838 | 11086.21 | 10912 | 10992.445
3059 | 3564.8 | 6.244034 | -0.006153481 | 0.0009871368 | 0.006163716 | 790.6201 | 194.4322 | 787.4981 | 793.7421 | 11082.99 | 10910.81 | 10989.275
3060 | 3565.75 | 6.196389 | -0.006146059 | 0.0009938934 | 0.00615855 | 790.6352 | 194.3764 | 787.537 | 793.7334 | 11081.24 | 10909.8 | 10987.595
3061 | 3566.699 | 6.198038 | -0.006146221 | 0.0009934511 | 0.006157448 | 790.5945 | 194.3576 | 787.4955 | 793.6936 | 11079.5 | 10908.37 | 10985.93
3062 | 3567.65 | 6.180133 | -0.006148448 | 0.0009965325 | 0.006158704 | 790.596 | 194.3761 | 787.506 | 793.6861 | 11078.33 | 10906.07 | 10984.8
3063 | 3568.599 | 6.212028 | -0.006151785 | 0.0009922156 | 0.006163671 | 790.6131 | 194.3852 | 787.5071 | 793.7191 | 11077.69 | 10902.4 | 10984.195
3064 | 3569.547 | 6.193523 | -0.006154807 | 0.0009957213 | 0.006167023 | 790.5912 | 194.4039 | 787.4945 | 793.688 | 11077.28 | 10898.68 | 10983.88
3065 | 3570.496 | 6.213418 | -0.006158506 | 0.0009928972 | 0.006169286 | 790.5632 | 194.3736 | 787.4565 | 793.6699 | 11078.02 | 10895.56 | 10984.705
3066 | 3571.449 | 6.215764 | -0.006160098 | 0.0009929027 | 0.006171649 | 790.5902 | 194.415 | 787.4824 | 793.6981 | 11080.32 | 10893.95 | 10987.055
3067 | 3572.4 | 6.22725 | -0.006160006 | 0.0009913829 | 0.006173589 | 790.5685 | 194.4219 | 787.4549 | 793.6822 | 11082.14 | 10892.36 | 10988.835
3068 | 3573.357 | 6.228135 | -0.00615991 | 0.0009909058 | 0.006171495 | 790.5874 | 194.3115 | 787.4733 | 793.7014 | 11083.33 | 10891.27 | 10989.955
3069 | 3574.305 | 6.183807 | -0.006158883 | 0.0009976664 | 0.006169377 | 790.6047 | 194.4381 | 787.5128 | 793.6966 | 11084 | 10890.7 | 10990.625
3070 | 3575.255 | 6.231619 | -0.006157044 | 0.0009899913 | 0.006169249 | 790.5522 | 194.4439 | 787.4364 | 793.668 | 11084.73 | 10890.48 | 10991.315
3071 | 3576.203 | 6.210518 | -0.006157555 | 0.0009932725 | 0.006168737 | 790.5831 | 194.4033 | 787.4778 | 793.6883 | 11085.3 | 10891.39 | 10991.875
3072 | 3577.156 | 6.195146 | -0.006158234 | 0.0009958893 | 0.00616968 | 790.5637 | 194.3357 | 787.4662 | 793.6613 | 11085.63 | 10893.79 | 10992.18
3073 | 3578.104 | 6.241537 | -0.006158653 | 0.0009885638 | 0.006170158 | 790.5763 | 194.393 | 787.4555 | 793.6971 | 11085.96 | 10895.53 | 10992.435
3074 | 3579.055 | 6.199673 | -0.006157059 | 0.0009949984 | 0.006168665 | 790.5609 | 194.4044 | 787.4611 | 793.6607 | 11085.66 | 10896.58 | 10992.155
3075 | 3580.003 | 6.187481 | -0.006156123 | 0.0009966799 | 0.006166938 | 790.5668 | 194.3963 | 787.4731 | 793.6605 | 11085.85 | 10897.25 | 10992.335
3076 | 3580.957 | 6.153218 | -0.006153907 | 0.001001869 | 0.006164717 | 790.5806 | 194.3941 | 787.504 | 793.6572 | 11086.21 | 10897.9 | 10992.665
3077 | 3581.907 | 6.220289 | -0.006154109 | 0.0009910181 | 0.006164419 | 790.5887 | 194.405 | 787.4786 | 793.6989 | 11086.7 | 10898.45 | 10993.145
3078 | 3582.856 | 6.203452 | -0.006152501 | 0.000993785 | 0.006164897 | 790.5635 | 194.4202 | 787.4618 | 793.6652 | 11087.67 | 10898.73 | 10994.15
3079 | 3583.806 | 6.209581 | -0.006154227 | 0.0009921878 | 0.006161071 | 790.5903 | 194.3817 | 787.4855 | 793.6951 | 11087.93 | 10898.91 | 10994.33
3080 | 3584.756 | 6.217863 | -0.006150004 | 0.0009909828 | 0.006161795 | 790.6023 | 194.3951 | 787.4934 | 793.7112 | 11087.78 | 10898.65 | 10994.15
3081 | 3585.706 | 6.20914 | -0.006149694 | 0.0009923573 | 0.006161685 | 790.6268 | 194.3895 | 787.5223 | 793.7314 | 11087.78 | 10898.82 | 10994.175
3082 | 3586.657 | 6.18848 | -0.006150183 | 0.000995552 | 0.006160954 | 790.6215 | 194.4106 | 787.5273 | 793.7157 | 11087.41 | 10899.12 | 10993.775
3083 | 3587.607 | 6.16838 | -0.006152103 | 0.0009988264 | 0.006161141 | 790.6132 | 194.4149 | 787.529 | 793.6974 | 11087.83 | 10899.59 | 10994.105
3084 | 3588.558 | 6.195841 | -0.006150496 | 0.0009945382 | 0.006162 | 790.5859 | 194.3504 | 787.488 | 793.6838 | 11088.04 | 10900.63 | 10994.355
3085 | 3589.508 | 6.180137 | -0.006151711 | 0.0009973325 | 0.006163652 | 790.6409 | 194.4022 | 787.5508 | 793.7309 | 11088.22 | 10900.73 | 10994.55
3086 | 3590.46 | 6.174538 | -0.006151251 | 0.0009980278 | 0.006162361 | 790.6258 | 194.3793 | 787.5385 | 793.713 | 11088.62 | 10900.52 | 10994.865
3087 | 3591.41 | 6.212132 | -0.006151091 | 0.0009923773 | 0.006164779 | 790.607 | 194.4138 | 787.501 | 793.7131 | 11088.88 | 10900.57 | 10995.165
3088 | 3592.359 | 6.193841 | -0.006152251 | 0.0009952954 | 0.006164702 | 790.617 | 194.3932 | 787.5201 | 793.7139 | 11089.75 | 10900.14 | 10995.965
3089 | 3593.309 | 6.18786 | -0.006149945 | 0.0009961869 | 0.006164265 | 790.6085 | 194.4165 | 787.5146 | 793.7024 | 11090.6 | 10900.38 | 10996.84
3090 | 3594.259 | 6.201035 | -0.006151718 | 0.0009945343 | 0.006167142 | 790.6191 | 194.429 | 787.5186 | 793.7196 | 11091.69 | 10900.67 | 10997.905
3091 | 3595.209 | 6.223942 | -0.006152911 | 0.0009906028 | 0.006165454 | 790.6079 | 194.3493 | 787.4959 | 793.7199 | 11092.83 | 10900.88 | 10998.975
3092 | 3596.156 | 6.198637 | -0.006153788 | 0.000994487 | 0.006164464 | 790.6183 | 194.3533 | 787.5189 | 793.7176 | 11093.11 | 10901.11 | 10999.3
3093 | 3597.106 | 6.171422 | -0.006153558 | 0.0009986944 | 0.006163364 | 790.6151 | 194.3546 | 787.5294 | 793.7008 | 11094.37 | 10901.45 | 11000.435
3094 | 3598.056 | 6.159289 | -0.006152178 | 0.001000568 | 0.006162789 | 790.5905 | 194.3984 | 787.5109 | 793.6702 | 11094.6 | 10902.18 | 11000.635
3095 | 3599.004 | 6.215069 | -0.00615 | 0.0009914025 | 0.006161635 | 790.615 | 194.3817 | 787.5075 | 793.7226 | 11095.25 | 10903.08 | 11001.275
3096 | 3599.952 | 6.193023 | -0.0061502 | 0.0009948279 | 0.006160992 | 790.611 | 194.3947 | 787.5145 | 793.7075 | 11096.1 | 10904.12 | 11002.085
3097 | 3600.901 | 6.191158 | -0.006149122 | 0.0009951465 | 0.006161109 | 790.6207 | 194.3549 | 787.5251 | 793.7163 | 11096.66 | 10905.12 | 11002.605
3098 | 3601.851 | 6.184106 | -0.006150844 | 0.0009963028 | 0.006161242 | 790.6404 | 194.3587 | 787.5484 | 793.7325 | 11098.1 | 10905.49 | 11004.04
3099 | 3602.803 | 6.204571 | -0.00615397 | 0.0009932474 | 0.006162674 | 790.6042 | 194.418 | 787.5019 | 793.7065 | 11098.98 | 10906.5 | 11004.78
3100 | 3603.753 | 6.159717 | -0.006150057 | 0.001000478 | 0.006162659 | 790.6548 | 194.3982 | 787.5749 | 793.7347 | 11099.02 | 10906.67 | 11004.895
3101 | 3604.703 | 6.229356 | -0.00615227 | 0.0009893065 | 0.006162743 | 790.6229 | 194.3947 | 787.5083 | 793.7376 | 11101.34 | 10907.3 | 11007.195
3102 | 3605.655 | 6.191075 | -0.006153393 | 0.0009960343 | 0.006166523 | 790.616 | 194.3598 | 787.5205 | 793.7115 | 11103.6 | 10908.07 | 11009.33
3103 | 3606.606 | 6.205986 | -0.006158131 | 0.0009929953 | 0.006162515 | 790.6353 | 194.3804 | 787.5323 | 793.7383 | 11104.73 | 10908.55 | 11010.515
3104 | 3607.559 | 6.197699 | -0.006150051 | 0.0009942122 | 0.006161828 | 790.626 | 194.3863 | 787.5271 | 793.7248 | 11106.75 | 10909.98 | 11012.31
3105 | 3608.507 | 6.224098 | -0.006150495 | 0.0009902549 | 0.006163444 | 790.622 | 194.405 | 787.5099 | 793.734 | 11107.02 | 10910.58 | 11012.39
3106 | 3609.456 | 6.247233 | -0.006152264 | 0.0009866179 | 0.006163632 | 790.6354 | 194.3739 | 787.5118 | 793.759 | 11105.05 | 10910.77 | 11010.45
3107 | 3610.404 | 6.209526 | -0.006153647 | 0.0009928982 | 0.006165427 | 790.6183 | 194.3326 | 787.5135 | 793.723 | 11102.58 | 10913.05 | 11007.925
3108 | 3611.356 | 6.223868 | -0.006155811 | 0.0009912497 | 0.006169407 | 790.5986 | 194.4206 | 787.4867 | 793.7106 | 11100.16 | 10915.06 | 11005.485
3109 | 3612.308 | 6.19039 | -0.006156045 | 0.0009966976 | 0.006169947 | 790.589 | 194.4135 | 787.4938 | 793.6842 | 11098.87 | 10916.3 | 11004.245
3110 | 3613.257 | 6.196777 | -0.006159868 | 0.0009959492 | 0.006171675 | 790.5791 | 194.3631 | 787.4807 | 793.6774 | 11097.03 | 10917.87 | 11002.385
3111 | 3614.207 | 6.150925 | -0.006159138 | 0.001003213 | 0.006170687 | 790.5737 | 194.3753 | 787.4982 | 793.6491 | 11095.25 | 10917.76 | 11000.625
3112 | 3615.159 | 6.22996 | -0.00615675 | 0.0009900931 | 0.006168241 | 790.5975 | 194.3224 | 787.4825 | 793.7125 | 11093.67 | 10915.85 | 10999.025
3113 | 3616.108 | 6.192609 | -0.006155345 | 0.0009956868 | 0.006165899 | 790.587 | 194.3582 | 787.4907 | 793.6833 | 11091.86 | 10913.27 | 10997.3
3114 | 3617.06 | 6.184327 | -0.006152709 | 0.0009967333 | 0.006164125 | 790.575 | 194.3523 | 787.4828 | 793.6672 | 11090.51 | 10910.81 | 10995.995
3115 | 3618.009 | 6.197119 | -0.006150887 | 0.0009942543 | 0.006161512 | 790.593 | 194.3808 | 787.4944 | 793.6915 | 11089.16 | 10909.62 | 10994.875
3116 | 3618.958 | 6.206983 | -0.006148759 | 0.0009926218 | 0.006161186 | 790.5979 | 194.3504 | 787.4944 | 793.7014 | 11088.37 | 10907.74 | 10994.04
3117 | 3619.909 | 6.174584 | -0.006151925 | 0.0009978319 | 0.006161197 | 790.5556 | 194.3938 | 787.4683 | 793.6429 | 11087.59 | 10906 | 10993.26
3118 | 3620.859 | 6.183119 | -0.00614903 | 0.0009964632 | 0.006161251 | 790.5793 | 194.3506 | 787.4877 | 793.6709 | 11085.41 | 10904.38 | 10991.22
3119 | 3621.812 | 6.194559 | -0.006149955 | 0.0009946093 | 0.006161166 | 790.5808 | 194.3493 | 787.4835 | 793.6781 | 11085.2 | 10902.74 | 10991.045
3120 | 3622.762 | 6.199343 | -0.006148864 | 0.0009937343 | 0.0061605 | 790.588 | 194.3421 | 787.4883 | 793.6877 | 11086.13 | 10901.48 | 10991.99
3121 | 3623.713 | 6.213326 | -0.006147173 | 0.0009913898 | 0.006159828 | 790.6099 | 194.3625 | 787.5032 | 793.7165 | 11087.45 | 10900.59 | 10993.26
3122 | 3624.663 | 6.228997 | -0.006148322 | 0.0009886964 | 0.006158587 | 790.6179 | 194.4116 | 787.5034 | 793.7324 | 11088.96 | 10899.71 | 10994.79
3123 | 3625.611 | 6.237676 | -0.006144043 | 0.0009867939 | 0.0061553 | 790.6158 | 194.3499 | 787.4969 | 793.7346 | 11090.18 | 10898.93 | 10995.97
3124 | 3626.562 | 6.216718 | -0.006144149 | 0.0009899838 | 0.00615445 | 790.6212 | 194.3536 | 787.5128 | 793.7296 | 11090.96 | 10897.03 | 10996.85
3125 | 3627.511 | 6.215337 | -0.006144017 | 0.0009901434 | 0.006154075 | 790.6193 | 194.3489 | 787.5117 | 793.727 | 11092 | 10896.89 | 10997.88
3126 | 3628.46 | 6.183014 | -0.006144526 | 0.0009956054 | 0.006155842 | 790.586 | 194.3928 | 787.4945 | 793.6775 | 11091.89 | 10897.85 | 10997.805
3127 | 3629.41 | 6.199534 | -0.006145831 | 0.000993062 | 0.006156522 | 790.6314 | 194.3752 | 787.5316 | 793.7311 | 11093.86 | 10899.07 | 10999.69
3128 | 3630.36 | 6.158363 | -0.006146509 | 0.0009996437 | 0.006156169 | 790.5922 | 194.3507 | 787.513 | 793.6714 | 11096.14 | 10900.62 | 11002.075
3129 | 3631.311 | 6.195028 | -0.006146779 | 0.0009940865 | 0.006158394 | 790.6235 | 194.3744 | 787.5259 | 793.721 | 11100.13 | 10901.76 | 11006.02
3130 | 3632.261 | 6.178072 | -0.006147872 | 0.0009969793 | 0.00615941 | 790.6119 | 194.3159 | 787.5229 | 793.701 | 11103.95 | 10902.74 | 11009.725
3131 | 3633.231 | 6.190333 | -0.006149261 | 0.0009950352 | 0.0061596 | 790.6177 | 194.3223 | 787.5225 | 793.7128 | 11107.18 | 10903.76 | 11012.825
3132 | 3634.183 | 6.176147 | -0.006148268 | 0.0009974011 | 0.006160096 | 790.6053 | 194.3434 | 787.5172 | 793.6934 | 11108.4 | 10903.72 | 11013.84
3133 | 3635.137 | 6.216563 | -0.006151446 | 0.0009914004 | 0.006163103 | 790.6062 | 194.3356 | 787.4979 | 793.7145 | 11109.33 | 10905.52 | 11014.785
3134 | 3636.088 | 6.206606 | -0.006152899 | 0.000993525 | 0.006166418 | 790.6017 | 194.3637 | 787.4984 | 793.705 | 11108.6 | 10908.01 | 11013.97
3135 | 3637.037 | 6.209144 | -0.006156744 | 0.0009935239 | 0.006168933 | 790.5783 | 194.371 | 787.4737 | 793.6828 | 11141.58 | 10911.91 | 11051.73
3136 | 3637.987 | 6.196488 | -0.006157829 | 0.000995769 | 0.00617027 | 790.5854 | 194.3436 | 787.4872 | 793.6836 | 11283.21 | 10915.5 | 11198.105
3137 | 3638.937 | 6.223212 | -0.006155693 | 0.0009911822 | 0.006168337 | 790.6036 | 194.3659 | 787.492 | 793.7152 | 11542.48 | 10918.47 | 11461.15
3138 | 3639.889 | 6.221706 | -0.00615461 | 0.0009909347 | 0.006165305 | 790.6183 | 194.3583 | 787.5075 | 793.7292 | 11927.57 | 10919.28 | 11848.865
3139 | 3640.838 | 6.229559 | -0.006151313 | 0.0009892462 | 0.006162568 | 790.6137 | 194.3152 | 787.4989 | 793.7284 | 12209.35 | 10920.24 | 12660.96
3140 | 3641.788 | 6.176658 | -0.006150345 | 0.0009975025 | 0.006161232 | 790.5802 | 194.3563 | 787.4919 | 793.6685 | 12829.16 | 10919.34 | 13356.735
3141 | 3642.738 | 6.207421 | -0.006150616 | 0.000992873 | 0.006163181 | 790.6092 | 194.3053 | 787.5055 | 793.713 | 14028.63 | 10961.88 | 14423.195
3142 | 3643.688 | 6.201268 | -0.006153717 | 0.0009940452 | 0.006164341 | 790.5943 | 194.3653 | 787.4937 | 793.695 | 14992.56 | 11113 | 15458.635
3143 | 3644.637 | 6.211816 | -0.006152264 | 0.000992304 | 0.00616401 | 790.5801 | 194.3262 | 787.4742 | 793.686 | 16127.18 | 11379.82 | 16657.64
3144 | 3645.587 | 6.190703 | -0.006155136 | 0.0009960953 | 0.00616653 | 790.5708 | 194.3797 | 787.4755 | 793.6662 | 17449.3 | 11770.16 | 18033.795
3145 | 3646.539 | 6.22594 | -0.006154926 | 0.000990607 | 0.006167459 | 790.5777 | 194.3076 | 787.4648 | 793.6907 | 18957.97 | 13112.57 | 19578.24
3146 | 3647.49 | 6.150723 | -0.006151887 | 0.001002315 | 0.006164961 | 790.5828 | 194.342 | 787.5074 | 793.6581 | 20649.73 | 13884.31 | 21289.36
3147 | 3648.44 | 6.212783 | -0.006149732 | 0.0009916304 | 0.006160785 | 790.6043 | 194.341 | 787.4979 | 793.7107 | 22803.95 | 14817.76 | 23445.36
3148 | 3649.388 | 6.176462 | -0.00614527 | 0.0009967978 | 0.006156684 | 790.6328 | 194.3426 | 787.5445 | 793.721 | 24918.57 | 15924.71 | 25533.485
3149 | 3650.339 | 6.152092 | -0.006142726 | 0.001000284 | 0.006153841 | 790.6372 | 194.2825 | 787.5612 | 793.7133 | 27221.19 | 17188.1 | 27799.26
3150 | 3651.289 | 6.208459 | -0.006141293 | 0.0009909848 | 0.006152488 | 790.6447 | 194.3807 | 787.5405 | 793.749 | 29742.08 | 18618.29 | 30265.755
3151 | 3652.237 | 6.192616 | -0.006143172 | 0.000993642 | 0.006153243 | 790.6302 | 194.3096 | 787.5339 | 793.7265 | 32494.51 | 20198.51 | 32947.94
3152 | 3653.187 | 6.22566 | -0.006143215 | 0.0009887783 | 0.006155798 | 790.6254 | 194.3352 | 787.5125 | 793.7382 | 35471.75 | 21928.99 | 35845.34
3153 | 3654.139 | 6.176144 | -0.006145098 | 0.0009966618 | 0.006155527 | 790.6537 | 194.3606 | 787.5657 | 793.7418 | 38695.11 | 24086.77 | 38975.69
3154 | 3655.092 | 6.237692 | -0.006142779 | 0.0009868987 | 0.00615597 | 790.6541 | 194.3425 | 787.5353 | 793.773 | 42184.57 | 26148.4 | 42361.635
3155 | 3656.042 | 6.176826 | -0.006144292 | 0.0009965316 | 0.006155402 | 790.6355 | 194.3837 | 787.5471 | 793.7239 | 45955.18 | 28377.33 | 46019.13
3156 | 3656.991 | 6.215842 | -0.006145332 | 0.0009902862 | 0.006155463 | 790.6439 | 194.3457 | 787.536 | 793.7519 | 50026.15 | 30789.43 | 49967.12
3157 | 3657.939 | 6.215093 | -0.006143129 | 0.0009902607 | 0.006154563 | 790.6493 | 194.351 | 787.5417 | 793.7568 | 54430.3 | 33401.37 | 54231.08
3158 | 3658.889 | 6.195999 | -0.006142489 | 0.0009931191 | 0.006153365 | 790.6458 | 194.2911 | 787.5478 | 793.7438 | 59185.82 | 36218.93 | 58833.465
3159 | 3659.839 | 6.206966 | -0.006140987 | 0.0009917779 | 0.006155932 | 790.6528 | 194.3997 | 787.5493 | 793.7563 | 64308.27 | 39256.27 | 63786.48
3160 | 3660.79 | 6.209833 | -0.006145333 | 0.0009913292 | 0.006155989 | 790.6495 | 194.383 | 787.5446 | 793.7544 | 69818.79 | 42538.7 | 69116.435
3161 | 3661.74 | 6.201227 | -0.00614943 | 0.0009934903 | 0.006160859 | 790.6152 | 194.338 | 787.5145 | 793.7158 | 75756.75 | 46083.08 | 74855.06
3162 | 3662.69 | 6.217273 | -0.00615193 | 0.0009916087 | 0.006165102 | 790.6205 | 194.3648 | 787.5119 | 793.7292 | 82154.68 | 49908.09 | 81035.455
3163 | 3663.639 | 6.216552 | -0.006155635 | 0.000992051 | 0.006167137 | 790.6117 | 194.3681 | 787.5034 | 793.7199 | 89064.8 | 54031.86 | 87720.075
3164 | 3664.587 | 6.182402 | -0.006152395 | 0.0009972517 | 0.006165411 | 790.6156 | 194.3654 | 787.5244 | 793.7068 | 96490.55 | 58481.11 | 94894.1
3165 | 3665.537 | 6.198001 | -0.006150095 | 0.0009944063 | 0.006163331 | 790.6136 | 194.3056 | 787.5146 | 793.7126 | 104450.3 | 63264.69 | 102590.8
3166 | 3666.488 | 6.173591 | -0.006152567 | 0.0009983916 | 0.006163661 | 790.5914 | 194.402 | 787.5047 | 793.6782 | 113012.9 | 68414.08 | 110871.4
3167 | 3667.44 | 6.128304 | -0.006154523 | 0.00100619 | 0.006166236 | 790.5804 | 194.3544 | 787.5163 | 793.6446 | 119836.9 | 73953.37 | 118579.05
3168 | 3668.39 | 6.172346 | -0.006161132 | 0.001000098 | 0.00617295 | 790.5674 | 194.3609 | 787.4812 | 793.6536 | 129611.7 | 79916.23 | 128110.15
3169 | 3669.339 | 6.175074 | -0.006163792 | 0.001000421 | 0.006177672 | 790.541 | 194.3496 | 787.4534 | 793.6285 | 142597.9 | 86375.35 | 139586.25
3170 | 3670.292 | 6.207642 | -0.006166919 | 0.0009955067 | 0.006179749 | 790.5446 | 194.3217 | 787.4408 | 793.6484 | 153881.7 | 93297.65 | 150590.4
3171 | 3671.243 | 6.197163 | -0.006164435 | 0.0009967979 | 0.006177319 | 790.5705 | 194.3867 | 787.4719 | 793.6691 | 165962.8 | 100731.3 | 162390.1
3172 | 3672.192 | 6.220791 | -0.006157189 | 0.0009913679 | 0.006167093 | 790.5679 | 194.334 | 787.4575 | 793.6783 | 178892.1 | 108729.9 | 175050.45
3173 | 3673.144 | 6.214389 | -0.006148613 | 0.0009910207 | 0.006158588 | 790.5857 | 194.3502 | 787.4785 | 793.6929 | 192753.7 | 117321.2 | 188651.2
3174 | 3674.094 | 6.189306 | -0.006142611 | 0.0009941581 | 0.006153149 | 790.6238 | 194.3048 | 787.5291 | 793.7184 | 207622.5 | 126608.6 | 203282
3175 | 3675.042 | 6.174783 | -0.00613565 | 0.0009956052 | 0.006147646 | 790.642 | 194.3421 | 787.5546 | 793.7294 | 223553.8 | 136574.6 | 218994.3
3176 | 3675.994 | 6.17333 | -0.00613761 | 0.0009954456 | 0.006145214 | 790.6303 | 194.358 | 787.5436 | 793.7169 | 240574.4 | 147299.1 | 235841.4
3177 | 3676.943 | 6.168786 | -0.00613805 | 0.0009969926 | 0.006150234 | 790.6416 | 194.3152 | 787.5572 | 793.726 | 258792.2 | 158817.4 | 253933.9
3178 | 3677.895 | 6.215666 | -0.006141275 | 0.000990276 | 0.006155225 | 790.6398 | 194.3082 | 787.5319 | 793.7476 | 278386.6 | 171208.8 | 273431.25
3179 | 3678.844 | 6.212192 | -0.00614263 | 0.0009906674 | 0.006154216 | 790.6233 | 194.3442 | 787.5172 | 793.7294 | 299262.7 | 184548.7 | 294272.25
3180 | 3679.794 | 6.207896 | -0.006143214 | 0.0009914386 | 0.006154748 | 790.6491 | 194.2884 | 787.5451 | 793.753 | 321649.4 | 198941.5 | 316699.9
3181 | 3680.746 | 6.19894 | -0.006144523 | 0.0009927604 | 0.006154062 | 790.6521 | 194.3306 | 787.5526 | 793.7515 | 345635.7 | 214434.8 | 340795.1
3182 | 3681.697 | 6.185703 | -0.006142091 | 0.0009945709 | 0.00615212 | 790.6263 | 194.3536 | 787.5335 | 793.7192 | 371309.7 | 231108.4 | 366647.2
3183 | 3682.649 | 6.194473 | -0.006141077 | 0.0009932347 | 0.006152566 | 790.6709 | 194.3571 | 787.5736 | 793.7681 | 398810.2 | 249075.6 | 394411.45
3184 | 3683.6 | 6.181857 | -0.006142121 | 0.0009953437 | 0.006153073 | 790.6577 | 194.2811 | 787.5668 | 793.7487 | 428156.7 | 268475.9 | 424131.15
3185 | 3684.551 | 6.185452 | -0.006143362 | 0.0009950553 | 0.006154867 | 790.6596 | 194.3284 | 787.5669 | 793.7524 | 459706.8 | 289281.8 | 456117.55
3186 | 3685.505 | 6.253617 | -0.006144928 | 0.0009844964 | 0.006156663 | 790.6735 | 194.3142 | 787.5467 | 793.8003 | 493569.8 | 311750.4 | 490513.35
3187 | 3686.457 | 6.181304 | -0.006149716 | 0.0009968411 | 0.006161778 | 790.6107 | 194.3144 | 787.52 | 793.7013 | 529809.2 | 335954.5 | 527443.9
3188 | 3687.408 | 6.233239 | -0.006154326 | 0.0009891841 | 0.006165821 | 790.6192 | 194.3456 | 787.5026 | 793.7358 | 568726.2 | 361984.7 | 567096.35
3189 | 3688.36 | 6.189676 | -0.006154937 | 0.0009963467 | 0.006167063 | 790.6237 | 194.2735 | 787.5288 | 793.7185 | 610567 | 390012.7 | 609813
3190 | 3689.308 | 6.198818 | -0.006154223 | 0.0009945512 | 0.006165042 | 790.6201 | 194.3137 | 787.5207 | 793.7195 | 655513.7 | 420105.6 | 655738.2
3191 | 3690.258 | 6.175439 | -0.006150527 | 0.0009977934 | 0.006161812 | 790.637 | 194.2737 | 787.5493 | 793.7248 | 704032.7 | 452528.3 | 705352.05
3192 | 3691.209 | 6.203768 | -0.006148439 | 0.0009928151 | 0.006159195 | 790.6367 | 194.2875 | 787.5348 | 793.7386 | 756054 | 487456.9 | 758587.05
3193 | 3692.159 | 6.194405 | -0.006145726 | 0.0009937354 | 0.0061556 | 790.6117 | 194.3133 | 787.5145 | 793.7089 | 811919.5 | 525078.6 | 815750.1
3194 | 3693.109 | 6.183981 | -0.006142859 | 0.0009952685 | 0.006154722 | 790.6569 | 194.3043 | 787.5649 | 793.7489 | 871930.8 | 565466.5 | 877197.8
3195 | 3694.058 | 6.215171 | -0.006142253 | 0.0009899733 | 0.006152853 | 790.6569 | 194.3034 | 787.5493 | 793.7645 | 936534.9 | 609059 | 943396.15
3196 | 3695.008 | 6.221614 | -0.006143491 | 0.0009892428 | 0.006154687 | 790.6182 | 194.3554 | 787.5074 | 793.729 | 1006067 | 655962.7 | 1014607.5
3197 | 3695.96 | 6.237761 | -0.006145432 | 0.0009870803 | 0.006157171 | 790.6191 | 194.3234 | 787.5002 | 793.738 | 1080876 | 706671.4 | 1091232
3198 | 3696.913 | 6.230237 | -0.006145808 | 0.000988386 | 0.006157879 | 790.6441 | 194.2947 | 787.529 | 793.7593 | 1161325 | 761120.1 | 1173709.5
3199 | 3697.865 | 6.218654 | -0.006146047 | 0.0009900366 | 0.006156695 | 790.6686 | 194.2706 | 787.5593 | 793.778 | 1470404 | 819580.7 | 1414346.5
3200 | 3698.814 | 6.219598 | -0.006146711 | 0.0009899056 | 0.006156815 | 790.6577 | 194.3324 | 787.5479 | 793.7675 | 1603513 | 882464.8 | 1537503
3201 | 3699.764 | 6.162788 | -0.006153799 | 0.001000325 | 0.006164789 | 790.5947 | 194.3392 | 787.5134 | 793.6761 | 1735875 | 950257.4 | 1663826
3202 | 3700.716 | 6.182817 | -0.006160245 | 0.0009982469 | 0.006171978 | 790.5454 | 194.3239 | 787.4539 | 793.6368 | 1874664 | 1023148 | 1797576.5
3203 | 3701.666 | 6.193878 | -0.006161893 | 0.0009968323 | 0.006174258 | 790.5983 | 194.3154 | 787.5013 | 793.6952 | 2022115 | 1101588 | 1940788
3204 | 3702.615 | 6.201758 | -0.006160968 | 0.0009948855 | 0.006170039 | 790.5799 | 194.3224 | 787.4791 | 793.6808 | 2179091 | 1186094 | 2093852
3205 | 3703.565 | 6.212726 | -0.006154185 | 0.0009920763 | 0.006163498 | 790.5869 | 194.2892 | 787.4805 | 793.6932 | 2347533 | 1358289 | 2258736.5
3206 | 3704.517 | 6.204919 | -0.006144024 | 0.0009921467 | 0.00615619 | 790.6147 | 194.3257 | 787.5123 | 793.7172 | 2527738 | 1471493 | 2436263
3207 | 3705.466 | 6.212081 | -0.006139736 | 0.0009901277 | 0.006150753 | 790.633 | 194.3247 | 787.5269 | 793.739 | 2721997 | 1591777 | 2627738
3208 | 3706.418 | 6.215712 | -0.00613713 | 0.0009891671 | 0.006148378 | 790.663 | 194.2742 | 787.5551 | 793.7708 | 2930943 | 1720489 | 2834034
3209 | 3707.371 | 6.206895 | -0.006138986 | 0.0009906174 | 0.006148658 | 790.6422 | 194.2481 | 787.5388 | 793.7457 | 3155320 | 1859461 | 3056509
3210 | 3708.321 | 6.167533 | -0.006139939 | 0.0009974316 | 0.006151692 | 790.6219 | 194.2738 | 787.5382 | 793.7057 | 3396587 | 2008613 | 3296323
3211 | 3709.271 | 6.207856 | -0.006142819 | 0.0009911561 | 0.006152954 | 790.6229 | 194.3283 | 787.5189 | 793.7268 | 3658310 | 2169940 | 3556868.5
3212 | 3710.224 | 6.156338 | -0.006149733 | 0.001001024 | 0.006162644 | 790.5896 | 194.2764 | 787.5115 | 793.6678 | 3938839 | 2344788 | 3835616.5
3213 | 3711.178 | 6.196004 | -0.006157395 | 0.0009959602 | 0.006170973 | 790.55 | 194.3383 | 787.452 | 793.648 | 4241307 | 2533479 | 4137506
3214 | 3712.127 | 6.165676 | -0.006162178 | 0.001001405 | 0.00617434 | 790.5338 | 194.2397 | 787.4509 | 793.6166 | 4567469 | 2737125 | 4463481
3215 | 3713.077 | 6.184888 | -0.006163831 | 0.0009983741 | 0.006174832 | 790.5715 | 194.301 | 787.4791 | 793.664 | 4920076 | 2957698 | 4814361
3216 | 3714.026 | 6.188973 | -0.006155094 | 0.0009965712 | 0.006167752 | 790.6058 | 194.2647 | 787.5113 | 793.7003 | 5301835 | 3196059 | 5196782
3217 | 3714.974 | 6.209465 | -0.006147578 | 0.0009918053 | 0.00615858 | 790.6025 | 194.2659 | 787.4977 | 793.7072 | 5714217 | 3455427 | 5608658
3218 | 3715.924 | 6.193449 | -0.00614029 | 0.0009931074 | 0.00615076 | 790.6287 | 194.3062 | 787.532 | 793.7255 | 6157499 | 3732394 | 6052615
3219 | 3716.874 | 6.23108 | -0.006137766 | 0.0009866844 | 0.00614811 | 790.6376 | 194.3452 | 787.522 | 793.7531 | 6638278 | 4033705 | 6533256.5
3220 | 3717.827 | 6.198529 | -0.006136822 | 0.0009915682 | 0.006146264 | 790.6266 | 194.363 | 787.5273 | 793.7259 | 7158774 | 4359493 | 7053963.5
3221 | 3718.779 | 6.169951 | -0.006134896 | 0.0009961135 | 0.006145971 | 790.6593 | 194.2406 | 787.5743 | 793.7443 | 7718627 | 4708646 | 7616204
3222 | 3719.729 | 6.178711 | -0.006134646 | 0.000994668 | 0.006145766 | 790.6623 | 194.2674 | 787.573 | 793.7517 | 8328993 | 5091729 | 8224939
3223 | 3720.678 | 6.158473 | -0.006136947 | 0.0009982059 | 0.006147424 | 790.6302 | 194.2796 | 787.551 | 793.7095 | 8984976 | 5503099 | 8880545
3224 | 3721.627 | 6.20732 | -0.006139074 | 0.000990741 | 0.006149846 | 790.6606 | 194.2818 | 787.557 | 793.7643 | 9698677 | 5947731 | 9593047.5
3225 | 3722.576 | 6.18916 | -0.006139406 | 0.0009940136 | 0.006152109 | 790.6514 | 194.285 | 787.5568 | 793.7459 | 10465590 | 6428235 | 10360910
3226 | 3723.526 | 6.213235 | -0.006142762 | 0.0009905586 | 0.006154574 | 790.6556 | 194.2762 | 787.549 | 793.7622 | 11302010 | 6949153 | 11193335
3227 | 3724.476 | 6.181597 | -0.006145191 | 0.0009959954 | 0.006156842 | 790.6495 | 194.3299 | 787.5587 | 793.7403 | 12090330 | 7513781 | 12036165
3228 | 3725.427 | 6.184283 | -0.006148192 | 0.0009959915 | 0.006159493 | 790.6444 | 194.2547 | 787.5522 | 793.7365 | 13050470 | 8120885 | 13001850
3229 | 3726.379 | 6.179706 | -0.006148521 | 0.0009971145 | 0.006161874 | 790.6258 | 194.2882 | 787.536 | 793.7157 | 14089610 | 8776114 | 14044465
3230 | 3727.329 | 6.168067 | -0.006150448 | 0.0009991413 | 0.00616277 | 790.6318 | 194.2231 | 787.5478 | 793.7159 | 15217150 | 9487418 | 15176080
3231 | 3728.278 | 6.18331 | -0.006151405 | 0.0009965647 | 0.006162069 | 790.6227 | 194.27 | 787.5311 | 793.7144 | 16434170 | 10256230 | 16397280
3232 | 3729.226 | 6.198904 | -0.006149927 | 0.0009936953 | 0.006159822 | 790.6233 | 194.2153 | 787.5239 | 793.7228 | 17756930 | 11084660 | 17721410
3233 | 3730.176 | 6.216757 | -0.006149549 | 0.000990723 | 0.006159084 | 790.6016 | 194.3217 | 787.4932 | 793.71 | 19179330 | 11982000 | 19149975
3234 | 3731.127 | 6.168958 | -0.006146558 | 0.0009980042 | 0.006156646 | 790.6478 | 194.2752 | 787.5633 | 793.7323 | 20768990 | 12953230 | 20717980
3235 | 3732.077 | 6.174884 | -0.006144708 | 0.0009967523 | 0.00615483 | 790.6374 | 194.3282 | 787.5499 | 793.7248 | 22385860 | 13999320 | 22364250
3236 | 3733.027 | 6.184716 | -0.006142708 | 0.0009949874 | 0.006153715 | 790.6585 | 194.2337 | 787.5662 | 793.7509 | 24192520 | 15135010 | 24172185
3237 | 3733.977 | 6.204246 | -0.006141257 | 0.0009917413 | 0.006153007 | 790.6283 | 194.2914 | 787.5262 | 793.7304 | 26131070 | 16360390 | 26117325
3238 | 3734.928 | 6.196251 | -0.006142745 | 0.0009928911 | 0.006152203 | 790.6583 | 194.2809 | 787.5602 | 793.7564 | 28250000 | 17685890 | 28228865
3239 | 3735.878 | 6.193141 | -0.006141373 | 0.0009936728 | 0.006153956 | 790.6445 | 194.238 | 787.5479 | 793.741 | 30528130 | 19120620 | 30511825
3240 | 3736.828 | 6.17963 | -0.006142793 | 0.000996086 | 0.006155443 | 790.664 | 194.2209 | 787.5742 | 793.7538 | 32976930 | 20666970 | 32977885
3241 | 3737.779 | 6.234755 | -0.006142932 | 0.0009872043 | 0.006154977 | 790.6458 | 194.2715 | 787.5284 | 793.7631 | 35670310 | 22342640 | 35654485
3242 | 3738.731 | 6.174458 | -0.00614366 | 0.0009968138 | 0.006154785 | 790.6663 | 194.2288 | 787.5791 | 793.7536 | 38531170 | 24151850 | 38523630
3243 | 3739.683 | 6.188886 | -0.006145088 | 0.0009946723 | 0.006155914 | 790.6495 | 194.2617 | 787.5551 | 793.744 | 41657610 | 26103580 | 41651575
3244 | 3740.634 | 6.172068 | -0.006146701 | 0.0009977424 | 0.006158134 | 790.6148 | 194.239 | 787.5288 | 793.7008 | 45050300 | 28207730 | 45009345
3245 | 3741.584 | 6.151289 | -0.006150532 | 0.001001871 | 0.006162797 | 790.6232 | 194.232 | 787.5475 | 793.6988 | 48692780 | 30495520 | 48652710
3246 | 3742.533 | 6.186238 | -0.006157345 | 0.0009971141 | 0.006168385 | 790.5887 | 194.2496 | 787.4956 | 793.6818 | 52613620 | 32978840 | 52557795
3247 | 3743.483 | 6.192836 | -0.006161821 | 0.0009967644 | 0.006172799 | 790.5651 | 194.2769 | 787.4687 | 793.6616 | 56883940 | 35638660 | 56800845
3248 | 3744.437 | 6.19361 | -0.006164636 | 0.0009971064 | 0.006175688 | 790.5472 | 194.2208 | 787.4504 | 793.644 | 61443300 | 38516090 | 61364015
3249 | 3745.39 | 6.22252 | -0.006162999 | 0.000992295 | 0.006174576 | 790.5336 | 194.347 | 787.4224 | 793.6449 | 66383240 | 41645540 | 66297800
3250 | 3746.34 | 6.200585 | -0.006164331 | 0.0009956094 | 0.006173361 | 790.5199 | 194.2616 | 787.4196 | 793.6202 | 71721990 | 44968390 | 71608840
3251 | 3747.289 | 6.201569 | -0.006159165 | 0.000994982 | 0.00617045 | 790.5355 | 194.2167 | 787.4347 | 793.6363 | 77557490 | 48612640 | 77373705
3252 | 3748.241 | 6.190733 | -0.006155571 | 0.0009960227 | 0.006166111 | 790.5553 | 194.2683 | 787.4599 | 793.6507 | 83766190 | 52501970 | 83565635
3253 | 3749.191 | 6.183028 | -0.006149525 | 0.0009964647 | 0.006161169 | 790.5788 | 194.2248 | 787.4873 | 793.6703 | 90622540 | 56717750 | 90320440
3254 | 3750.14 | 6.169035 | -0.006143856 | 0.0009975687 | 0.006154036 | 790.6087 | 194.2731 | 787.5242 | 793.6932 | 97676020 | 61284730 | 97430080
3255 | 3751.089 | 6.158429 | -0.00613694 | 0.0009985102 | 0.006149254 | 790.6057 | 194.2057 | 787.5265 | 793.6849 | 105682700 | 66212360 | 105311050
3256 | 3752.041 | 6.145449 | -0.006139776 | 0.001000708 | 0.006149798 | 790.5898 | 194.2293 | 787.5171 | 793.6625 | 113990500 | 71495690 | 113631700
3257 | 3752.992 | 6.190885 | -0.006146338 | 0.0009936286 | 0.00615144 | 790.5722 | 194.29 | 787.4768 | 793.6677 |  | 77189920
3258 | 3753.941 | 6.189169 | -0.006145423 | 0.0009946223 | 0.006155886 | 790.553 | 194.1912 | 787.4584 | 793.6476 |  | 83365080
3259 | 3754.891 | 6.204247 | -0.006151642 | 0.0009932337 | 0.006162267 | 790.5348 | 194.2386 | 787.4327 | 793.637 |  | 90018340
3260 | 3755.843 | 6.239949 | -0.006154871 | 0.0009880901 | 0.006165632 | 790.5398 | 194.2783 | 787.4199 | 793.6598 |  | 97184140
3261 | 3756.796 | 6.22881 | -0.006156178 | 0.0009900486 | 0.006166825 | 790.5727 | 194.2372 | 787.4583 | 793.6871 |  | 104939400
3262 | 3757.744 | 6.206146 | -0.006151741 | 0.0009935576 | 0.006166164 | 790.5542 | 194.2365 | 787.4511 | 793.6572 |  | 113272900
3263 | 3758.694 | 6.184907 | -0.006150525 | 0.0009962741 | 0.006161863 | 790.5616 | 194.1927 | 787.4692 | 793.6541
3264 | 3759.646 | 6.194846 | -0.006145848 | 0.0009936723 | 0.006155647 | 790.5755 | 194.2899 | 787.4781 | 793.6729
3265 | 3760.595 | 6.206795 | -0.006138685 | 0.0009911173 | 0.006151662 | 790.5994 | 194.2742 | 787.496 | 793.7028
3266 | 3761.545 | 6.187209 | -0.006140237 | 0.0009939438 | 0.006149738 | 790.5643 | 194.242 | 787.4707 | 793.6579
3267 | 3762.494 | 6.166765 | -0.006141442 | 0.0009975486 | 0.006151648 | 790.5898 | 194.2213 | 787.5064 | 793.6731
3268 | 3763.444 | 6.156452 | -0.006141699 | 0.0009995624 | 0.006153758 | 790.5786 | 194.2539 | 787.5004 | 793.6568
3269 | 3764.394 | 6.189397 | -0.006145194 | 0.0009943227 | 0.006154258 | 790.5779 | 194.2307 | 787.4832 | 793.6726
3270 | 3765.342 | 6.187456 | -0.006145181 | 0.0009948999 | 0.0061559 | 790.5792 | 194.222 | 787.4855 | 793.6729
3271 | 3766.292 | 6.188652 | -0.006143732 | 0.0009946638 | 0.006155628 | 790.5812 | 194.2578 | 787.4869 | 793.6755
3272 | 3767.243 | 6.20153 | -0.00613938 | 0.0009918898 | 0.006151234 | 790.6022 | 194.2546 | 787.5015 | 793.703
3273 | 3768.193 | 6.193427 | -0.006135343 | 0.0009923372 | 0.006145968 | 790.6398 | 194.2379 | 787.5431 | 793.7365
3274 | 3769.143 | 6.187387 | -0.006128481 | 0.0009923739 | 0.006140201 | 790.6614 | 194.2279 | 787.5677 | 793.7551
3275 | 3770.092 | 6.194294 | -0.006127105 | 0.0009910918 | 0.006139114 | 790.6682 | 194.2567 | 787.571 | 793.7653
3276 | 3771.044 | 6.183491 | -0.006128132 | 0.0009928718 | 0.006139414 | 790.6715 | 194.1949 | 787.5798 | 793.7633
3277 | 3771.996 | 6.19341 | -0.006135279 | 0.0009924582 | 0.0061467 | 790.6488 | 194.2381 | 787.5521 | 793.7455
3278 | 3772.949 | 6.157612 | -0.006140538 | 0.0009991992 | 0.006152681 | 790.6458 | 194.2197 | 787.5669 | 793.7246
3279 | 3773.901 | 6.195813 | -0.006143556 | 0.0009940022 | 0.006158651 | 790.6468 | 194.2216 | 787.5489 | 793.7447
3280 | 3774.852 | 6.20365 | -0.006143765 | 0.0009930475 | 0.006160519 | 790.6499 | 194.3115 | 787.5481 | 793.7517
3281 | 3775.802 | 6.223637 | -0.006144996 | 0.0009892021 | 0.006156435 | 790.6685 | 194.2991 | 787.5567 | 793.7803
3282 | 3776.753 | 6.166535 | -0.006141208 | 0.0009978125 | 0.006153046 | 790.6598 | 194.1943 | 787.5766 | 793.7431
3283 | 3777.701 | 6.193859 | -0.006142302 | 0.0009928539 | 0.006149597 | 790.6549 | 194.2659 | 787.558 | 793.7518
3284 | 3778.651 | 6.211196 | -0.006141312 | 0.0009904672 | 0.006151986 | 790.6603 | 194.224 | 787.5547 | 793.7659
3285 | 3779.601 | 6.166842 | -0.006142029 | 0.0009979773 | 0.006154368 | 790.6447 | 194.2172 | 787.5613 | 793.7281
3286 | 3780.551 | 6.193288 | -0.006144584 | 0.0009939158 | 0.006155607 | 790.6636 | 194.2644 | 787.5669 | 793.7602
3287 | 3781.5 | 6.198278 | -0.006145019 | 0.0009932794 | 0.006156622 | 790.6598 | 194.2181 | 787.5606 | 793.7589
3288 | 3782.45 | 6.172439 | -0.006148658 | 0.0009981756 | 0.006161178 | 790.6138 | 194.2532 | 787.5276 | 793.7
3289 | 3783.4 | 6.189111 | -0.006148324 | 0.0009954402 | 0.00616089 | 790.6291 | 194.2727 | 787.5345 | 793.7236
3290 | 3784.35 | 6.205412 | -0.006144383 | 0.0009923012 | 0.006157638 | 790.6454 | 194.2021 | 787.5427 | 793.7481
3291 | 3785.299 | 6.195986 | -0.006141575 | 0.0009931297 | 0.006153418 | 790.6524 | 194.2257 | 787.5544 | 793.7504
3292 | 3786.251 | 6.201473 | -0.006139557 | 0.0009913694 | 0.00614795 | 790.6777 | 194.2436 | 787.5769 | 793.7784
3293 | 3787.199 | 6.170485 | -0.006138627 | 0.0009965085 | 0.006148941 | 790.669 | 194.2285 | 787.5838 | 793.7543
3294 | 3788.147 | 6.163933 | -0.006134034 | 0.0009975249 | 0.006148676 | 790.6695 | 194.2629 | 787.5876 | 793.7515
3295 | 3789.097 | 6.230308 | -0.006131604 | 0.0009865744 | 0.006146663 | 790.7012 | 194.2206 | 787.586 | 793.8163
3296 | 3790.046 | 6.1886 | -0.006140166 | 0.0009932464 | 0.006146805 | 790.7011 | 194.2381 | 787.6068 | 793.7954
3297 | 3791 | 6.204517 | -0.00613515 | 0.0009908289 | 0.006147615 | 790.7247 | 194.1701 | 787.6225 | 793.827
3298 | 3791.951 | 6.213033 | -0.00613598 | 0.0009894738 | 0.006147633 | 790.7113 | 194.258 | 787.6047 | 793.8178
3299 | 3792.901 | 6.223546 | -0.006137924 | 0.000988045 | 0.006149143 | 790.7146 | 194.1926 | 787.6028 | 793.8263
3300 | 3793.849 | 6.204899 | -0.006136199 | 0.0009910811 | 0.006149558 | 790.7182 | 194.2275 | 787.6157 | 793.8206
3301 | 3794.8 | 6.200336 | -0.0061376 | 0.0009917982 | 0.006149482 | 790.7393 | 194.2368 | 787.6391 | 793.8394
3302 | 3795.752 | 6.223794 | -0.006137951 | 0.0009881157 | 0.006149829 | 790.7288 | 194.1822 | 787.6169 | 793.8407
3303 | 3796.701 | 6.200309 | -0.006138095 | 0.0009919937 | 0.006150667 | 790.7531 | 194.1879 | 787.653 | 793.8533
3304 | 3797.651 | 6.230255 | -0.006135768 | 0.0009866135 | 0.006146854 | 790.7279 | 194.2367 | 787.6128 | 793.843
3305 | 3798.599 | 6.180994 | -0.006131809 | 0.0009939188 | 0.006143406 | 790.7682 | 194.1498 | 787.6777 | 793.8587
3306 | 3799.549 | 6.198081 | -0.006130589 | 0.0009911528 | 0.006143246 | 790.7595 | 194.2304 | 787.6604 | 793.8585
3307 | 3800.499 | 6.179477 | -0.006135177 | 0.0009948827 | 0.006147855 | 790.7418 | 194.1698 | 787.652 | 793.8315
3308 | 3801.45 | 6.214832 | -0.006139103 | 0.0009898483 | 0.006151741 | 790.7347 | 194.2573 | 787.6273 | 793.8421
3309 | 3802.398 | 6.177294 | -0.006143488 | 0.0009963668 | 0.00615485 | 790.726 | 194.1867 | 787.6374 | 793.8146
3310 | 3803.35 | 6.192226 | -0.006146007 | 0.0009944824 | 0.00615806 | 790.7341 | 194.2577 | 787.638 | 793.8302
3311 | 3804.302 | 6.200932 | -0.006145428 | 0.0009928105 | 0.00615635 | 790.718 | 194.2142 | 787.6176 | 793.8185
3312 | 3805.254 | 6.18295 | -0.006142924 | 0.0009953817 | 0.006154395 | 790.7122 | 194.2149 | 787.6207 | 793.8037
3313 | 3806.206 | 6.189942 | -0.006146408 | 0.0009947707 | 0.006157573 | 790.7226 | 194.1575 | 787.6276 | 793.8176
3314 | 3807.156 | 6.144445 | -0.006152137 | 0.001003178 | 0.006163972 | 790.6785 | 194.257 | 787.6063 | 793.7507
3315 | 3808.106 | 6.161626 | -0.006159282 | 0.001001406 | 0.006170287 | 790.6692 | 194.2001 | 787.5884 | 793.75
3316 | 3809.055 | 6.188552 | -0.006159829 | 0.0009976906 | 0.00617426 | 790.6319 | 194.2308 | 787.5376 | 793.7262
3317 | 3810.005 | 6.229131 | -0.006165736 | 0.0009917318 | 0.006177628 | 790.5968 | 194.2468 | 787.4822 | 793.7114
3318 | 3810.957 | 6.177845 | -0.006167547 | 0.001000013 | 0.006177928 | 790.5867 | 194.1962 | 787.4978 | 793.6756
3319 | 3811.906 | 6.21002 | -0.006165039 | 0.0009945603 | 0.006176239 | 790.6019 | 194.1651 | 787.4969 | 793.707
3320 | 3812.855 | 6.187222 | -0.006162176 | 0.0009978907 | 0.006174171 | 790.6045 | 194.1664 | 787.5109 | 793.6981
3321 | 3813.805 | 6.205358 | -0.006159627 | 0.0009943022 | 0.006170001 | 790.5795 | 194.1682 | 787.4768 | 793.6822
3322 | 3814.755 | 6.201479 | -0.006155074 | 0.0009942805 | 0.00616601 | 790.5811 | 194.2027 | 787.4803 | 793.6818
3323 | 3815.704 | 6.200077 | -0.006153129 | 0.0009940005 | 0.00616288 | 790.5899 | 194.1909 | 787.4899 | 793.6899
3324 | 3816.657 | 6.20645 | -0.006150165 | 0.0009924933 | 0.00615986 | 790.5874 | 194.2399 | 787.4841 | 793.6906
3325 | 3817.609 | 6.245475 | -0.006146912 | 0.0009859348 | 0.006157631 | 790.5916 | 194.1851 | 787.4689 | 793.7144
3326 | 3818.558 | 6.195458 | -0.006145571 | 0.0009937638 | 0.006156822 | 790.5928 | 194.1656 | 787.495 | 793.6905
3327 | 3819.507 | 6.193813 | -0.006145963 | 0.0009941899 | 0.006157826 | 790.5847 | 194.197 | 787.4878 | 793.6817
3328 | 3820.46 | 6.185656 | -0.006147577 | 0.0009956729 | 0.00615889 | 790.5565 | 194.2152 | 787.4636 | 793.6493
3329 | 3821.41 | 6.203724 | -0.006147544 | 0.000992873 | 0.00615951 | 790.5659 | 194.1888 | 787.464 | 793.6677
3330 | 3822.36 | 6.214863 | -0.006147654 | 0.0009910843 | 0.006159453 | 790.5793 | 194.2008 | 787.4718 | 793.6867
3331 | 3823.311 | 6.223279 | -0.006145385 | 0.0009894709 | 0.006157754 | 790.5697 | 194.1904 | 787.4581 | 793.6814
3332 | 3824.263 | 6.192228 | -0.006145155 | 0.0009942138 | 0.006156398 | 790.593 | 194.2205 | 787.4969 | 793.6891
3333 | 3825.212 | 6.210802 | -0.006144601 | 0.0009913262 | 0.006156931 | 790.5794 | 194.1935 | 787.474 | 793.6848
3334 | 3826.162 | 6.180347 | -0.006144226 | 0.000996249 | 0.006157164 | 790.5815 | 194.2133 | 787.4913 | 793.6716
3335 | 3827.112 | 6.185261 | -0.006146836 | 0.0009958441 | 0.006159556 | 790.5692 | 194.2361 | 787.4766 | 793.6619
3336 | 3828.064 | 6.190627 | -0.006147234 | 0.0009947283 | 0.006157992 | 790.5624 | 194.1715 | 787.4671 | 793.6577
3337 | 3829.021 | 6.193717 | -0.006147803 | 0.0009946796 | 0.006160764 | 790.5397 | 194.2141 | 787.4429 | 793.6366
3338 | 3829.972 | 6.190603 | -0.006151832 | 0.0009956812 | 0.006163867 | 790.5278 | 194.1799 | 787.4325 | 793.6231
3339 | 3830.92 | 6.213797 | -0.006155358 | 0.0009923726 | 0.006166402 | 790.5118 | 194.281 | 787.4049 | 793.6187
3340 | 3831.868 | 6.202402 | -0.006156521 | 0.0009946064 | 0.006168949 | 790.4876 | 194.1831 | 787.3864 | 793.5888
3341 | 3832.818 | 6.205921 | -0.00615611 | 0.000993817 | 0.00616755 | 790.4812 | 194.1911 | 787.3782 | 793.5842
3342 | 3833.769 | 6.176653 | -0.006155338 | 0.0009983478 | 0.006166448 | 790.489 | 194.157 | 787.4007 | 793.5774
3343 | 3834.719 | 6.197973 | -0.006151482 | 0.0009942837 | 0.006162543 | 790.4876 | 194.1413 | 787.3886 | 793.5866
3344 | 3835.667 | 6.220434 | -0.006143773 | 0.0009897211 | 0.006156495 | 790.5154 | 194.1581 | 787.4051 | 793.6256
3345 | 3836.618 | 6.187582 | -0.006135913 | 0.000993475 | 0.006147208 | 790.5622 | 194.211 | 787.4684 | 793.656
3346 | 3837.568 | 6.223672 | -0.006127215 | 0.0009863884 | 0.006138958 | 790.6043 | 194.1748 | 787.4924 | 793.7161
3347 | 3838.518 | 6.185806 | -0.006118138 | 0.0009911566 | 0.006131102 | 790.6208 | 194.2175 | 787.5279 | 793.7137
3348 | 3839.469 | 6.207909 | -0.006113785 | 0.0009866518 | 0.006125045 | 790.6425 | 194.1575 | 787.5385 | 793.7464
3349 | 3840.419 | 6.151021 | -0.006113704 | 0.0009955592 | 0.006123706 | 790.6657 | 194.1691 | 787.5902 | 793.7413
3350 | 3841.369 | 6.194016 | -0.006115467 | 0.0009890879 | 0.006126426 | 790.6688 | 194.2039 | 787.5718 | 793.7658
3351 | 3842.318 | 6.210951 | -0.006119054 | 0.0009872463 | 0.006131738 | 790.6911 | 194.1724 | 787.5856 | 793.7966
3352 | 3843.27 | 6.190252 | -0.006125756 | 0.0009913496 | 0.006136704 | 790.6589 | 194.1626 | 787.5637 | 793.754
3353 | 3844.22 | 6.183355 | -0.006129444 | 0.0009933635 | 0.006142319 | 790.647 | 194.1297 | 787.5553 | 793.7387
3354 | 3845.17 | 6.195529 | -0.006138622 | 0.0009925117 | 0.006149135 | 790.6501 | 194.1208 | 787.5524 | 793.7479
3355 | 3846.122 | 6.177182 | -0.006141084 | 0.000996048 | 0.00615277 | 790.6421 | 194.1627 | 787.5535 | 793.7307
3356 | 3847.073 | 6.202866 | -0.006144384 | 0.0009924849 | 0.006156251 | 790.6262 | 194.2174 | 787.5248 | 793.7276
3357 | 3848.023 | 6.22771 | -0.006147218 | 0.0009888748 | 0.006158425 | 790.6158 | 194.0898 | 787.5019 | 793.7297
3358 | 3848.976 | 6.210992 | -0.006145106 | 0.0009913381 | 0.006157193 | 790.6234 | 194.2218 | 787.5179 | 793.7289
3359 | 3849.924 | 6.190412 | -0.006144123 | 0.0009942556 | 0.006154852 | 790.6246 | 194.2314 | 787.5294 | 793.7198
3360 | 3850.874 | 6.165897 | -0.006143172 | 0.0009980519 | 0.006153885 | 790.6559 | 194.192 | 787.573 | 793.7389
3361 | 3851.823 | 6.223051 | -0.006141848 | 0.0009889689 | 0.006154404 | 790.6382 | 194.1123 | 787.5267 | 793.7498
3362 | 3852.773 | 6.186051 | -0.006142088 | 0.000994784 | 0.006153785 | 790.6366 | 194.1047 | 787.5436 | 793.7296
3363 | 3853.723 | 6.180563 | -0.006141672 | 0.0009956245 | 0.00615352 | 790.659 | 194.1725 | 787.5687 | 793.7493
3364 | 3854.672 | 6.18207 | -0.00614259 | 0.0009954707 | 0.00615407 | 790.6433 | 194.196 | 787.5523 | 793.7343
3365 | 3855.622 | 6.192728 | -0.006141026 | 0.0009935445 | 0.006152751 | 790.6666 | 194.1912 | 787.5703 | 793.763
3366 | 3856.572 | 6.195545 | -0.00613833 | 0.0009928374 | 0.006151169 | 790.6887 | 194.1367 | 787.591 | 793.7865
3367 | 3857.52 | 6.198909 | -0.006138654 | 0.0009922715 | 0.006151001 | 790.6673 | 194.1478 | 787.5679 | 793.7668
3368 | 3858.473 | 6.18037 | -0.006138425 | 0.0009950137 | 0.006149553 | 790.6632 | 194.1647 | 787.573 | 793.7534
3369 | 3859.425 | 6.180792 | -0.006138237 | 0.0009951157 | 0.006150603 | 790.6834 | 194.236 | 787.593 | 793.7738
3370 | 3860.377 | 6.194766 | -0.006138782 | 0.0009927947 | 0.006150131 | 790.6628 | 194.1168 | 787.5654 | 793.7601
3371 | 3861.326 | 6.194402 | -0.00613931 | 0.0009932012 | 0.006152288 | 790.66 | 194.1436 | 787.5628 | 793.7572
3372 | 3862.276 | 6.161409 | -0.006141983 | 0.0009989159 | 0.00615473 | 790.6387 | 194.1929 | 787.558 | 793.7194
3373 | 3863.228 | 6.200387 | -0.006146273 | 0.0009932107 | 0.006158291 | 790.62 | 194.1428 | 787.5198 | 793.7202
3374 | 3864.177 | 6.161627 | -0.006149454 | 0.000999896 | 0.006160986 | 790.6219 | 194.168 | 787.5411 | 793.7028
3375 | 3865.127 | 6.20779 | -0.006151489 | 0.0009927053 | 0.006162506 | 790.6095 | 194.1782 | 787.5056 | 793.7134
3376 | 3866.076 | 6.237717 | -0.006151849 | 0.0009878904 | 0.006162181 | 790.5947 | 194.116 | 787.4758 | 793.7135
3377 | 3867.026 | 6.154009 | -0.006152628 | 0.001001616 | 0.006163951 | 790.601 | 194.1762 | 787.524 | 793.678
3378 | 3867.974 | 6.231054 | -0.006149918 | 0.0009889184 | 0.006162004 | 790.6044 | 194.1568 | 787.4889 | 793.7199
3379 | 3868.926 | 6.189545 | -0.006147818 | 0.0009951589 | 0.006159581 | 790.5964 | 194.173 | 787.5016 | 793.6912
3380 | 3869.877 | 6.191174 | -0.006144653 | 0.0009943128 | 0.006155963 | 790.6127 | 194.1405 | 787.5171 | 793.7083
3381 | 3870.825 | 6.191286 | -0.006142498 | 0.0009939274 | 0.006153689 | 790.6025 | 194.1488 | 787.5069 | 793.6982
3382 | 3871.775 | 6.192045 | -0.006140335 | 0.0009933536 | 0.00615089 | 790.6388 | 194.1505 | 787.5428 | 793.7349
3383 | 3872.727 | 6.181168 | -0.00613733 | 0.0009948052 | 0.006149058 | 790.633 | 194.1443 | 787.5424 | 793.7236
3384 | 3873.677 | 6.176453 | -0.006137515 | 0.0009954825 | 0.006148551 | 790.6372 | 194.1258 | 787.549 | 793.7254
3385 | 3874.627 | 6.180698 | -0.006138164 | 0.0009949037 | 0.006149199 | 790.6374 | 194.2319 | 787.547 | 793.7277
3386 | 3875.577 | 6.19605 | -0.006139703 | 0.0009930715 | 0.006153121 | 790.6198 | 194.1463 | 787.5218 | 793.7179
3387 | 3876.526 | 6.19841 | -0.006142223 | 0.0009931817 | 0.006156148 | 790.5929 | 194.1281 | 787.4937 | 793.6922
3388 | 3877.476 | 6.231174 | -0.006144713 | 0.0009881629 | 0.006157415 | 790.637 | 194.0617 | 787.5215 | 793.7526
3389 | 3878.426 | 6.232821 | -0.006146677 | 0.0009880021 | 0.006158041 | 790.5973 | 194.1214 | 787.4809 | 793.7137
3390 | 3879.377 | 6.192278 | -0.006148233 | 0.0009947395 | 0.006159704 | 790.5673 | 194.1284 | 787.4711 | 793.6634
3391 | 3880.328 | 6.197983 | -0.006150124 | 0.0009940065 | 0.006160835 | 790.576 | 194.1167 | 787.477 | 793.6749
3392 | 3881.275 | 6.216804 | -0.006150925 | 0.0009913941 | 0.006163303 | 790.5775 | 194.1223 | 787.4691 | 793.6859
3393 | 3882.225 | 6.180785 | -0.006150065 | 0.0009968004 | 0.006161009 | 790.593 | 194.1479 | 787.5026 | 793.6834
3394 | 3883.175 | 6.195332 | -0.00614685 | 0.0009937463 | 0.006156588 | 790.6098 | 194.1477 | 787.5122 | 793.7075
3395 | 3884.126 | 6.243159 | -0.006141519 | 0.0009855229 | 0.006152776 | 790.5962 | 194.0618 | 787.4746 | 793.7178
3396 | 3885.076 | 6.192814 | -0.006138362 | 0.0009929877 | 0.006149388 | 790.6233 | 194.1668 | 787.5269 | 793.7197
3397 | 3886.027 | 6.211291 | -0.006135167 | 0.0009896161 | 0.006146793 | 790.6125 | 194.1322 | 787.5069 | 793.7182
3398 | 3886.975 | 6.154882 | -0.006135136 | 0.0009986233 | 0.006146409 | 790.6262 | 194.153 | 787.5488 | 793.7037
3399 | 3887.925 | 6.213586 | -0.006137166 | 0.0009895065 | 0.006148384 | 790.6184 | 194.1456 | 787.5116 | 793.7252
3400 | 3888.875 | 6.133104 | -0.006137745 | 0.001002674 | 0.006149506 | 790.6265 | 194.1079 | 787.56 | 793.6931
3401 | 3889.823 | 6.194776 | -0.006143751 | 0.0009936512 | 0.006155447 | 790.6109 | 194.1517 | 787.5135 | 793.7083
3402 | 3890.772 | 6.223862 | -0.006149205 | 0.0009897387 | 0.006159997 | 790.6018 | 194.1736 | 787.4898 | 793.7137
3403 | 3891.722 | 6.197172 | -0.006150812 | 0.0009945848 | 0.006163613 | 790.5661 | 194.1357 | 787.4675 | 793.6647
3404 | 3892.672 | 6.192464 | -0.006152626 | 0.0009953196 | 0.006163481 | 790.5666 | 194.1346 | 787.4703 | 793.6628
3405 | 3893.622 | 6.191694 | -0.006149372 | 0.0009951056 | 0.006161389 | 790.583 | 194.1045 | 787.4871 | 793.6788
3406 | 3894.571 | 6.207704 | -0.006146649 | 0.0009918694 | 0.006157232 | 790.5595 | 194.0964 | 787.4556 | 793.6633
3407 | 3895.519 | 6.18963 | -0.006139749 | 0.0009941422 | 0.006153372 | 790.6002 | 194.1662 | 787.5054 | 793.695
3408 | 3896.473 | 6.18865 | -0.006138782 | 0.0009938083 | 0.006150332 | 790.629 | 194.1572 | 787.5347 | 793.7233
3409 | 3897.426 | 6.206715 | -0.006133361 | 0.0009899485 | 0.006144328 | 790.6398 | 194.116 | 787.5364 | 793.7432
3410 | 3898.374 | 6.208503 | -0.006127996 | 0.0009886324 | 0.006137927 | 790.6691 | 194.1051 | 787.5648 | 793.7733
3411 | 3899.325 | 6.212061 | -0.006120966 | 0.0009868384 | 0.0061303 | 790.7361 | 194.1609 | 787.6301 | 793.8422
3412 | 3900.274 | 6.194901 | -0.00611777 | 0.0009894155 | 0.006129331 | 790.6879 | 194.1437 | 787.5905 | 793.7854
3413 | 3901.225 | 6.203005 | -0.006121243 | 0.0009890341 | 0.006134983 | 790.6962 | 194.1673 | 787.5947 | 793.7977
3414 | 3902.175 | 6.154196 | -0.006126495 | 0.0009978391 | 0.006140897 | 790.694 | 194.1603 | 787.6169 | 793.771
3415 | 3903.124 | 6.165977 | -0.006134422 | 0.000996949 | 0.006147165 | 790.662 | 194.0734 | 787.579 | 793.745
3416 | 3904.076 | 6.178249 | -0.006141564 | 0.000995919 | 0.006153035 | 790.6628 | 194.1275 | 787.5736 | 793.7519
3417 | 3905.028 | 6.177377 | -0.006144665 | 0.0009966229 | 0.006156515 | 790.637 | 194.114 | 787.5483 | 793.7257
3418 | 3905.975 | 6.22252 | -0.006146714 | 0.0009898138 | 0.006159136 | 790.6269 | 194.1846 | 787.5156 | 793.7381
3419 | 3906.925 | 6.206079 | -0.006149159 | 0.0009926269 | 0.006160321 | 790.6348 | 194.0981 | 787.5318 | 793.7379
3420 | 3907.877 | 6.221235 | -0.006150386 | 0.0009903163 | 0.00616099 | 790.6236 | 194.1647 | 787.5129 | 793.7342
3421 | 3908.827 | 6.177313 | -0.00614765 | 0.0009971456 | 0.006159681 | 790.6223 | 194.1409 | 787.5336 | 793.7109
3422 | 3909.776 | 6.187037 | -0.006143236 | 0.0009947798 | 0.006154739 | 790.6517 | 194.1743 | 787.5582 | 793.7452
3423 | 3910.726 | 6.209323 | -0.006140851 | 0.0009907019 | 0.006151588 | 790.6741 | 194.1141 | 787.5695 | 793.7788
3424 | 3911.674 | 6.218684 | -0.006136984 | 0.0009885461 | 0.006147456 | 790.6532 | 194.1548 | 787.5439 | 793.7626
3425 | 3912.623 | 6.207236 | -0.006136647 | 0.0009906216 | 0.006149022 | 790.6563 | 194.1339 | 787.5526 | 793.7599
3426 | 3913.575 | 6.179523 | -0.006141435 | 0.000995603 | 0.006152351 | 790.625 | 194.1602 | 787.5353 | 793.7148
3427 | 3914.525 | 6.219942 | -0.006143571 | 0.0009897163 | 0.006155978 | 790.6706 | 194.1568 | 787.5607 | 793.7806
3428 | 3915.475 | 6.213754 | -0.006146731 | 0.0009911161 | 0.006158552 | 790.6265 | 194.1482 | 787.5196 | 793.7334
3429 | 3916.426 | 6.188885 | -0.00614807 | 0.0009952382 | 0.006159415 | 790.6501 | 194.0876 | 787.5557 | 793.7445
3430 | 3917.374 | 6.206304 | -0.006150121 | 0.000992584 | 0.006160278 | 790.6145 | 194.117 | 787.5113 | 793.7176
3431 | 3918.324 | 6.192868 | -0.006150015 | 0.0009949124 | 0.006161361 | 790.596 | 194.1901 | 787.4995 | 793.6924
3432 | 3919.274 | 6.203653 | -0.006148682 | 0.0009931268 | 0.006161014 | 790.6018 | 194.067 | 787.5 | 793.7036
3433 | 3920.224 | 6.175569 | -0.006151494 | 0.0009979249 | 0.006162754 | 790.5708 | 194.1054 | 787.483 | 793.6586
3434 | 3921.173 | 6.189092 | -0.006154885 | 0.0009964209 | 0.006166941 | 790.5451 | 194.1738 | 787.4506 | 793.6397
3435 | 3922.123 | 6.211369 | -0.006156178 | 0.0009928266 | 0.006166813 | 790.5262 | 194.132 | 787.4205 | 793.6318
3436 | 3923.073 | 6.178544 | -0.00615425 | 0.0009977877 | 0.006164875 | 790.5129 | 194.1605 | 787.4236 | 793.6022
3437 | 3924.02 | 6.224912 | -0.006152295 | 0.0009902368 | 0.006164137 | 790.5375 | 194.1113 | 787.425 | 793.6499
3438 | 3924.97 | 6.203341 | -0.006153128 | 0.0009933369 | 0.006162007 | 790.5263 | 194.1272 | 787.4246 | 793.628
3439 | 3925.922 | 6.190037 | -0.006150069 | 0.0009954067 | 0.006161604 | 790.4875 | 194.1222 | 787.3925 | 793.5825
3440 | 3926.872 | 6.197385 | -0.006146426 | 0.000993913 | 0.006159662 | 790.5046 | 194.1146 | 787.4059 | 793.6033
3441 | 3927.822 | 6.213079 | -0.006145931 | 0.0009908065 | 0.006155959 | 790.5484 | 194.15 | 787.4418 | 793.6549
3442 | 3928.775 | 6.198505 | -0.006140899 | 0.0009925924 | 0.006152589 | 790.5451 | 194.1611 | 787.4458 | 793.6443
3443 | 3929.725 | 6.22641 | -0.006135775 | 0.0009873893 | 0.00614789 | 790.5733 | 194.1512 | 787.4601 | 793.6865
3444 | 3930.674 | 6.192683 | -0.006131438 | 0.0009920092 | 0.006143198 | 790.5962 | 194.1265 | 787.4999 | 793.6925
3445 | 3931.626 | 6.234333 | -0.006125207 | 0.000984077 | 0.006135064 | 790.6261 | 194.1159 | 787.5089 | 793.7432
3446 | 3932.577 | 6.209375 | -0.00612011 | 0.0009873908 | 0.00613108 | 790.6478 | 194.131 | 787.5431 | 793.7525
3447 | 3933.528 | 6.189772 | -0.006121293 | 0.0009906859 | 0.00613212 | 790.6216 | 194.1376 | 787.5267 | 793.7165
3448 | 3934.478 | 6.145889 | -0.006125891 | 0.0009990479 | 0.006140037 | 790.6009 | 194.1485 | 787.5279 | 793.6738
3449 | 3935.431 | 6.187138 | -0.006137261 | 0.0009939155 | 0.006149492 | 790.6004 | 194.1429 | 787.5068 | 793.694
3450 | 3936.381 | 6.180633 | -0.006145896 | 0.0009962787 | 0.006157633 | 790.5764 | 194.1092 | 787.4861 | 793.6668
3451 | 3937.332 | 6.174285 | -0.006150606 | 0.000998009 | 0.006161992 | 790.567 | 194.1379 | 787.4798 | 793.6541
3452 | 3938.284 | 6.180644 | -0.006151655 | 0.000997054 | 0.006162436 | 790.5709 | 194.1323 | 787.4806 | 793.6612
3453 | 3939.232 | 6.19123 | -0.006154011 | 0.0009958075 | 0.006165273 | 790.5377 | 194.1514 | 787.4421 | 793.6333
3454 | 3940.18 | 6.185728 | -0.00615758 | 0.0009970147 | 0.006167261 | 790.52 | 194.1311 | 787.4272 | 793.6129
3455 | 3941.131 | 6.214129 | -0.006156996 | 0.0009927888 | 0.006169317 | 790.4842 | 194.1007 | 787.3771 | 793.5912
3456 | 3942.081 | 6.1819 | -0.006157345 | 0.0009978465 | 0.006168587 | 790.4958 | 194.1399 | 787.4048 | 793.5867
3457 | 3943.034 | 6.200404 | -0.006153152 | 0.0009944046 | 0.00616571 | 790.5181 | 194.1309 | 787.4179 | 793.6183
3458 | 3943.985 | 6.188941 | -0.006148922 | 0.0009952414 | 0.00615949 | 790.5284 | 194.0378 | 787.4339 | 793.6229
3459 | 3944.933 | 6.216135 | -0.006143075 | 0.0009900808 | 0.006154476 | 790.5428 | 194.1179 | 787.4347 | 793.6509
3460 | 3945.883 | 6.242596 | -0.006136528 | 0.0009850603 | 0.006149334 | 790.5542 | 194.0908 | 787.4329 | 793.6755
3461 | 3946.835 | 6.193455 | -0.006133372 | 0.0009917555 | 0.006142393 | 790.5789 | 194.1115 | 787.4821 | 793.6756
3462 | 3947.787 | 6.202118 | -0.006127469 | 0.0009898364 | 0.006139082 | 790.5847 | 194.0554 | 787.4836 | 793.6857
3463 | 3948.736 | 6.194856 | -0.006125381 | 0.0009905136 | 0.006136089 | 790.6171 | 194.1482 | 787.5197 | 793.7146
3464 | 3949.686 | 6.204112 | -0.006126127 | 0.000989458 | 0.006138708 | 790.603 | 194.1799 | 787.501 | 793.7051
3465 | 3950.635 | 6.203854 | -0.006133925 | 0.0009906431 | 0.006145805 | 790.5935 | 194.1346 | 787.4916 | 793.6955
3466 | 3951.583 | 6.183713 | -0.006142204 | 0.0009952362 | 0.006154255 | 790.5591 | 194.1071 | 787.4672 | 793.6509
3467 | 3952.531 | 6.172858 | -0.006148507 | 0.0009980694 | 0.00616094 | 790.5419 | 194.1213 | 787.4555 | 793.6283
3468 | 3953.481 | 6.173141 | -0.006151931 | 0.0009985664 | 0.006164291 | 790.5385 | 194.1336 | 787.452 | 793.6251
3469 | 3954.433 | 6.191586 | -0.006152755 | 0.0009956028 | 0.00616436 | 790.5441 | 194.1158 | 787.4484 | 793.6399
3470 | 3955.382 | 6.199577 | -0.006152663 | 0.0009943757 | 0.006164709 | 790.5163 | 194.0743 | 787.4165 | 793.6161
3471 | 3956.332 | 6.220499 | -0.006149883 | 0.0009903613 | 0.006160541 | 790.5293 | 194.0919 | 787.4191 | 793.6396
3472 | 3957.28 | 6.202312 | -0.006147516 | 0.0009927543 | 0.006157372 | 790.5331 | 194.0687 | 787.4319 | 793.6342
3473 | 3958.232 | 6.21149 | -0.006143265 | 0.0009909284 | 0.006155142 | 790.5117 | 194.0942 | 787.406 | 793.6174
3474 | 3959.182 | 6.186348 | -0.006140932 | 0.0009944935 | 0.006152283 | 790.5328 | 194.0834 | 787.4397 | 793.626
3475 | 3960.131 | 6.203038 | -0.006138513 | 0.0009914364 | 0.006149918 | 790.5392 | 194.0985 | 787.4376 | 793.6407
3476 | 3961.081 | 6.142299 | -0.006136667 | 0.001000512 | 0.006145447 | 790.5961 | 194.0829 | 787.5249 | 793.6672
3477 | 3962.032 | 6.192834 | -0.006128171 | 0.0009912397 | 0.006138583 | 790.613 | 194.0252 | 787.5166 | 793.7094
3478 | 3962.982 | 6.20856 | -0.006124592 | 0.0009880773 | 0.006134537 | 790.6402 | 194.1005 | 787.5359 | 793.7445
3479 | 3963.934 | 6.161768 | -0.006119955 | 0.0009950389 | 0.006131199 | 790.6438 | 194.0981 | 787.563 | 793.7247
3480 | 3964.883 | 6.185257 | -0.006119356 | 0.00099127 | 0.00613126 | 790.6181 | 194.0583 | 787.5254 | 793.7107
3481 | 3965.833 | 6.157504 | -0.006123169 | 0.0009962615 | 0.006134484 | 790.6539 | 194.1322 | 787.5751 | 793.7326
3482 | 3966.785 | 6.187071 | -0.006127698 | 0.0009923126 | 0.006139508 | 790.6345 | 194.0924 | 787.541 | 793.728
3483 | 3967.736 | 6.161969 | -0.006130822 | 0.0009969504 | 0.006143178 | 790.6355 | 194.0833 | 787.5546 | 793.7165
3484 | 3968.686 | 6.198517 | -0.006133751 | 0.0009914976 | 0.006145815 | 790.6324 | 194.0745 | 787.5331 | 793.7317
3485 | 3969.636 | 6.210363 | -0.006137522 | 0.0009902018 | 0.006149513 | 790.6148 | 194.0842 | 787.5096 | 793.7199
3486 | 3970.588 | 6.180023 | -0.006139072 | 0.0009952106 | 0.006150424 | 790.6522 | 194.1323 | 787.5621 | 793.7422
3487 | 3971.537 | 6.166536 | -0.006137537 | 0.0009970434 | 0.006148304 | 790.6595 | 194.1015 | 787.5762 | 793.7427
3488 | 3972.49 | 6.168166 | -0.006134681 | 0.0009964826 | 0.00614647 | 790.6754 | 194.1377 | 787.5913 | 793.7595
3489 | 3973.442 | 6.159453 | -0.006132072 | 0.0009974009 | 0.006143444 | 790.6483 | 194.0857 | 787.5685 | 793.728
3490 | 3974.39 | 6.145949 | -0.006131451 | 0.000999705 | 0.006144136 | 790.6643 | 194.1445 | 787.5914 | 793.7373
3491 | 3975.34 | 6.184084 | -0.006132882 | 0.000993622 | 0.006144642 | 790.6516 | 194.0731 | 787.5596 | 793.7437
3492 | 3976.29 | 6.22493 | -0.006133588 | 0.0009872532 | 0.006145582 | 790.6678 | 194.0851 | 787.5554 | 793.7803
3493 | 3977.239 | 6.203727 | -0.00613452 | 0.0009905374 | 0.006145024 | 790.6574 | 194.0795 | 787.5556 | 793.7593
3494 | 3978.189 | 6.17414 | -0.00613636 | 0.0009957934 | 0.006148168 | 790.6873 | 194.0924 | 787.6003 | 793.7744
3495 | 3979.139 | 6.217635 | -0.006139175 | 0.000989607 | 0.006153015 | 790.6706 | 194.1038 | 787.5618 | 793.7794
3496 | 3980.088 | 6.201927 | -0.006143467 | 0.000992578 | 0.006155896 | 790.6347 | 194.0603 | 787.5338 | 793.7357
3497 | 3981.038 | 6.185126 | -0.006147351 | 0.0009960472 | 0.006160678 | 790.6377 | 194.0713 | 787.5451 | 793.7302
3498 | 3981.986 | 6.182703 | -0.006150346 | 0.0009964951 | 0.006161033 | 790.65 | 194.1235 | 787.5587 | 793.7414
3499 | 3982.935 | 6.159982 | -0.006145915 | 0.0009995408 | 0.006157153 | 790.6608 | 194.085 | 787.5808 | 793.7408
3500 | 3983.884 | 6.151715 | -0.006139437 | 0.0009996612 | 0.006149631 | 790.6885 | 194.1268 | 787.6126 | 793.7643
3501 | 3984.835 | 6.170059 | -0.006134683 | 0.0009960559 | 0.006145724 | 790.6979 | 194.094 | 787.6129 | 793.7829
3502 | 3985.785 | 6.186051 | -0.006128919 | 0.0009926404 | 0.006140524 | 790.7305 | 194.0711 | 787.6375 | 793.8236
3503 | 3986.735 | 6.204937 | -0.006127232 | 0.000989274 | 0.006138383 | 790.699 | 194.0769 | 787.5965 | 793.8014
3504 | 3987.684 | 6.188666 | -0.006127621 | 0.0009920596 | 0.006139526 | 790.7144 | 194.1066 | 787.6201 | 793.8087
3505 | 3988.634 | 6.166152 | -0.006134503 | 0.0009969669 | 0.006147449 | 790.6673 | 194.0397 | 787.5842 | 793.7504
3506 | 3989.584 | 6.217372 | -0.00614041 | 0.0009897923 | 0.006153907 | 790.6634 | 194.0959 | 787.5548 | 793.7721
3507 | 3990.536 | 6.226392 | -0.006145799 | 0.0009890456 | 0.006158186 | 790.6751 | 194.064 | 787.5619 | 793.7883
3508 | 3991.485 | 6.217729 | -0.006146609 | 0.0009904253 | 0.006158196 | 790.6696 | 194.0974 | 787.5608 | 793.7785
3509 | 3992.435 | 6.229157 | -0.00614663 | 0.0009886368 | 0.006158374 | 790.6769 | 194.1177 | 787.5623 | 793.7915
3510 | 3993.403 | 6.199833 | -0.006146365 | 0.0009932652 | 0.006158079 | 790.6667 | 194.0806 | 787.5667 | 793.7666
3511 | 3994.352 | 6.209 | -0.006147207 | 0.0009921514 | 0.006160268 | 790.651 | 194.0499 | 787.5465 | 793.7555
3512 | 3995.304 | 6.17965 | -0.00614626 | 0.000996515 | 0.006158114 | 790.6541 | 194.0724 | 787.5643 | 793.7439
3513 | 3996.254 | 6.172541 | -0.006147227 | 0.0009976783 | 0.00615821 | 790.6561 | 194.072 | 787.5698 | 793.7424
3514 | 3997.208 | 6.185673 | -0.006146274 | 0.0009955701 | 0.006158271 | 790.6412 | 194.0621 | 787.5484 | 793.734
3515 | 3998.161 | 6.169652 | -0.006144783 | 0.0009979895 | 0.006157248 | 790.6233 | 194.0608 | 787.5385 | 793.7081
3516 | 3999.112 | 6.214835 | -0.006148091 | 0.000990843 | 0.006157926 | 790.64 | 194.0396 | 787.5326 | 793.7474
3517 | 4000.064 | 6.159155 | -0.00614817 | 0.001000043 | 0.006159422 | 790.6122 | 194.0896 | 787.5326 | 793.6917
3518 | 4001.015 | 6.211777 | -0.006147713 | 0.0009912889 | 0.006157665 | 790.6001 | 194.0976 | 787.4942 | 793.7059
3519 | 4001.965 | 6.214063 | -0.006144927 | 0.0009904047 | 0.006154437 | 790.6104 | 194.0833 | 787.5034 | 793.7175
3520 | 4002.913 | 6.200382 | -0.006140108 | 0.0009921398 | 0.006151646 | 790.6224 | 194.08 | 787.5222 | 793.7226
3521 | 4003.863 | 6.16075 | -0.006137026 | 0.0009983074 | 0.006150322 | 790.6457 | 194.1024 | 787.5654 | 793.7261
3522 | 4004.813 | 6.194301 | -0.006138802 | 0.0009931423 | 0.006151823 | 790.6176 | 194.0133 | 787.5205 | 793.7148
3523 | 4005.764 | 6.171243 | -0.00614042 | 0.000996891 | 0.006152056 | 790.6124 | 194.0206 | 787.5267 | 793.698
3524 | 4006.713 | 6.220581 | -0.006137994 | 0.0009888141 | 0.006150998 | 790.6277 | 194.0567 | 787.5174 | 793.738
3525 | 4007.662 | 6.167554 | -0.006139903 | 0.0009973357 | 0.006151122 | 790.611 | 194.0153 | 787.5272 | 793.6948
3526 | 4008.614 | 6.146381 | -0.006138296 | 0.001000952 | 0.006152235 | 790.6324 | 194.0196 | 787.5592 | 793.7055
3527 | 4009.567 | 6.180577 | -0.006139387 | 0.0009952451 | 0.006151189 | 790.6049 | 194.0905 | 787.5147 | 793.6952
3528 | 4010.518 | 6.184596 | -0.006138395 | 0.0009944984 | 0.006150571 | 790.6259 | 194.08 | 787.5336 | 793.7182
3529 | 4011.468 | 6.190022 | -0.006138034 | 0.0009935541 | 0.006150122 | 790.6351 | 194.0256 | 787.5401 | 793.7301
3530 | 4012.417 | 6.195125 | -0.006137417 | 0.0009926465 | 0.006149569 | 790.6211 | 194.0232 | 787.5235 | 793.7187
3531 | 4013.367 | 6.207284 | -0.006138616 | 0.0009909338 | 0.006151007 | 790.6323 | 194.0302 | 787.5286 | 793.7359
3532 | 4014.317 | 6.172249 | -0.00614147 | 0.000996775 | 0.006152344 | 790.6165 | 194.0406 | 787.5304 | 793.7026
3533 | 4015.269 | 6.199456 | -0.006140502 | 0.0009924633 | 0.006152733 | 790.6241 | 194.0383 | 787.5244 | 793.7238
3534 | 4016.22 | 6.193152 | -0.006141265 | 0.000993451 | 0.006152593 | 790.6391 | 194.0708 | 787.5425 | 793.7356
3535 | 4017.172 | 6.198348 | -0.006139377 | 0.0009924957 | 0.006151834 | 790.6245 | 194.0184 | 787.5253 | 793.7237
3536 | 4018.121 | 6.231637 | -0.006140043 | 0.0009873117 | 0.006152568 | 790.6361 | 194.0593 | 787.5203 | 793.7519
3537 | 4019.073 | 6.19949 | -0.006140912 | 0.000992703 | 0.006154252 | 790.6071 | 194.0708 | 787.5074 | 793.7069
3538 | 4020.023 | 6.230709 | -0.006144579 | 0.0009883354 | 0.00615803 | 790.5925 | 194.0199 | 787.4772 | 793.7079
3539 | 4020.972 | 6.195415 | -0.00614655 | 0.0009940038 | 0.006158266 | 790.6146 | 193.9951 | 787.5169 | 793.7123
3540 | 4021.924 | 6.197646 | -0.006147233 | 0.0009936001 | 0.006157982 | 790.6062 | 194.0469 | 787.5074 | 793.705
3541 | 4022.872 | 6.202458 | -0.006144745 | 0.0009923696 | 0.006155131 | 790.5993 | 194.0639 | 787.498 | 793.7005
3542 | 4023.822 | 6.191118 | -0.006143036 | 0.0009939538 | 0.006153685 | 790.5943 | 194.0631 | 787.4988 | 793.6899
3543 | 4024.774 | 6.194324 | -0.006141821 | 0.0009931472 | 0.006151876 | 790.6061 | 194.0724 | 787.5089 | 793.7032
3544 | 4025.723 | 6.191031 | -0.00614677 | 0.0009943593 | 0.006156109 | 790.5917 | 194.0631 | 787.4961 | 793.6872
3545 | 4026.674 | 6.218632 | -0.006142482 | 0.0009902657 | 0.006158098 | 790.5864 | 194.0791 | 787.4771 | 793.6957
3546 | 4027.624 | 6.159664 | -0.00614702 | 0.0009995727 | 0.006157032 | 790.5876 | 194.0799 | 787.5078 | 793.6674
3547 | 4028.574 | 6.199055 | -0.006143388 | 0.0009928778 | 0.006154904 | 790.5937 | 194.0491 | 787.4942 | 793.6932
3548 | 4029.524 | 6.173881 | -0.006141171 | 0.0009967065 | 0.006153547 | 790.5846 | 194.0386 | 787.4977 | 793.6716
3549 | 4030.478 | 6.149109 | -0.006142151 | 0.001000924 | 0.006154792 | 790.5585 | 194.0706 | 787.4839 | 793.633
3550 | 4031.427 | 6.192218 | -0.006145607 | 0.0009943934 | 0.006157501 | 790.5511 | 194.0462 | 787.455 | 793.6472
3551 | 4032.376 | 6.197196 | -0.006148942 | 0.0009937156 | 0.00615825 | 790.5539 | 194.1112 | 787.4553 | 793.6525
3552 | 4033.326 | 6.188113 | -0.006143831 | 0.0009945793 | 0.006154569 | 790.574 | 194.0778 | 787.4799 | 793.668
3553 | 4034.278 | 6.225545 | -0.00613608 | 0.0009875665 | 0.00614814 | 790.5903 | 194.0651 | 787.4775 | 793.7031
3554 | 4035.226 | 6.192001 | -0.006133174 | 0.0009921277 | 0.006143256 | 790.6143 | 194.0245 | 787.5183 | 793.7103
3555 | 4036.177 | 6.193177 | -0.006126106 | 0.0009911778 | 0.00613854 | 790.6262 | 194.1272 | 787.5296 | 793.7228
3556 | 4037.127 | 6.191074 | -0.006123555 | 0.0009910375 | 0.006135587 | 790.6164 | 194.0847 | 787.5209 | 793.7119
3557 | 4038.077 | 6.159016 | -0.006123734 | 0.0009959569 | 0.006134114 | 790.6359 | 194.1262 | 787.5564 | 793.7154
3558 | 4039.028 | 6.172209 | -0.006124696 | 0.0009941527 | 0.006136118 | 790.6371 | 194.0582 | 787.551 | 793.7232
3559 | 4039.976 | 6.191011 | -0.00612533 | 0.000991352 | 0.006137471 | 790.6486 | 194.051 | 787.5531 | 793.7441
3560 | 4040.926 | 6.167578 | -0.006126726 | 0.0009954619 | 0.006139589 | 790.6459 | 194.0551 | 787.5621 | 793.7297
3561 | 4041.876 | 6.145608 | -0.006130566 | 0.0009994623 | 0.006142304 | 790.6498 | 194.039 | 787.5769 | 793.7226
3562 | 4042.823 | 6.1482 | -0.00613151 | 0.0009991819 | 0.00614317 | 790.6458 | 194.0624 | 787.5717 | 793.7199
3563 | 4043.773 | 6.144787 | -0.00613463 | 0.001000307 | 0.006146676 | 790.6451 | 194.068 | 787.5727 | 793.7175
3564 | 4044.723 | 6.167967 | -0.006137546 | 0.0009969241 | 0.006148995 | 790.6356 | 194.0173 | 787.5516 | 793.7196
3565 | 4045.673 | 6.183724 | -0.006139524 | 0.0009946781 | 0.006150815 | 790.6468 | 194.0423 | 787.555 | 793.7387
3566 | 4046.623 | 6.183737 | -0.006139362 | 0.000994874 | 0.006152039 | 790.6405 | 194.0556 | 787.5486 | 793.7323
3567 | 4047.574 | 6.162289 | -0.006139803 | 0.0009981692 | 0.006151007 | 790.6608 | 194.0428 | 787.5796 | 793.7419
3568 | 4048.525 | 6.184939 | -0.006138443 | 0.0009942304 | 0.006149254 | 790.6392 | 194.0076 | 787.5468 | 793.7317
3569 | 4049.479 | 6.186758 | -0.006140168 | 0.0009944764 | 0.006152585 | 790.6524 | 194.0746 | 787.5591 | 793.7458
3570 | 4050.429 | 6.190631 | -0.006144755 | 0.0009946511 | 0.006157518 | 790.6073 | 194.1521 | 787.512 | 793.7026
3571 | 4051.379 | 6.233754 | -0.006149469 | 0.0009887238 | 0.006163461 | 790.5924 | 194.0603 | 787.4755 | 793.7092
3572 | 4052.328 | 6.158693 | -0.006151796 | 0.001000483 | 0.006161666 | 790.6125 | 194.0339 | 787.5331 | 793.6918
3573 | 4053.279 | 6.158484 | -0.006149389 | 0.001000426 | 0.00616111 | 790.5777 | 194.0865 | 787.4984 | 793.6569
3574 | 4054.229 | 6.198869 | -0.006147062 | 0.0009936018 | 0.006159207 | 790.5944 | 194.0533 | 787.495 | 793.6939
3575 | 4055.178 | 6.187326 | -0.006145958 | 0.0009952403 | 0.006157876 | 790.5986 | 194.0605 | 787.5049 | 793.6922
3576 | 4056.126 | 6.154531 | -0.006145947 | 0.001000427 | 0.006157157 | 790.5699 | 194.0521 | 787.4926 | 793.6471
3577 | 4057.075 | 6.213576 | -0.006145506 | 0.0009909426 | 0.006157297 | 790.5768 | 194.0369 | 787.4701 | 793.6836
3578 | 4058.024 | 6.169985 | -0.006144732 | 0.000998031 | 0.006157837 | 790.5477 | 194.0612 | 787.4627 | 793.6327
3579 | 4058.976 | 6.199292 | -0.00614619 | 0.0009933415 | 0.006158014 | 790.567 | 194.0845 | 787.4674 | 793.6667
3580 | 4059.925 | 6.169142 | -0.006147828 | 0.0009985525 | 0.006160212 | 790.5544 | 194.0923 | 787.4698 | 793.639
3581 | 4060.875 | 6.209819 | -0.006147454 | 0.000991977 | 0.006159997 | 790.5637 | 194.1005 | 787.4588 | 793.6686
3582 | 4061.824 | 6.219865 | -0.006147506 | 0.0009899318 | 0.006157242 | 790.5697 | 194.1174 | 787.4598 | 793.6796
3583 | 4062.774 | 6.178638 | -0.006145162 | 0.000996497 | 0.006156995 | 790.5585 | 194.1179 | 787.4692 | 793.6478
3584 | 4063.726 | 6.174591 | -0.006144938 | 0.000997268 | 0.006157722 | 790.5521 | 194.0531 | 787.4648 | 793.6393
3585 | 4064.679 | 6.196642 | -0.006143033 | 0.0009933597 | 0.006155495 | 790.5537 | 194.1163 | 787.4553 | 793.652
3586 | 4065.629 | 6.206893 | -0.006142721 | 0.0009916596 | 0.006155125 | 790.5497 | 194.1038 | 787.4463 | 793.6532
3587 | 4066.579 | 6.152702 | -0.006141516 | 0.001000145 | 0.006153594 | 790.5618 | 194.0953 | 787.4854 | 793.6381
3588 | 4067.529 | 6.142443 | -0.006138139 | 0.001001349 | 0.006150726 | 790.57 | 194.0786 | 787.4987 | 793.6412
3589 | 4068.476 | 6.182415 | -0.006137394 | 0.0009946456 | 0.006149312 | 790.562 | 194.0744 | 787.4708 | 793.6533
3590 | 4069.428 | 6.153078 | -0.006135805 | 0.0009989847 | 0.006146831 | 790.5579 | 194.0744 | 787.4814 | 793.6344
3591 | 4070.378 | 6.166557 | -0.006135246 | 0.000996862 | 0.006147207 | 790.5547 | 194.0743 | 787.4714 | 793.638
3592 | 4071.329 | 6.177633 | -0.006140317 | 0.0009954469 | 0.006149506 | 790.5536 | 194.058 | 787.4647 | 793.6424
3593 | 4072.281 | 6.154912 | -0.006139312 | 0.0009994625 | 0.006151604 | 790.5638 | 194.0426 | 787.4863 | 793.6413
3594 | 4073.231 | 6.21299 | -0.006138871 | 0.0009898287 | 0.006149796 | 790.5931 | 194.0616 | 787.4866 | 793.6996
3595 | 4074.18 | 6.215755 | -0.006135587 | 0.0009892541 | 0.006148961 | 790.5948 | 194.0838 | 787.4869 | 793.7026
3596 | 4075.132 | 6.223185 | -0.006135778 | 0.0009879059 | 0.006147921 | 790.6173 | 194.0754 | 787.5057 | 793.7289
3597 | 4076.085 | 6.147866 | -0.006133352 | 0.0009998094 | 0.006146694 | 790.5809 | 194.0957 | 787.5069 | 793.6548
3598 | 4077.035 | 6.206211 | -0.00613337 | 0.0009901202 | 0.006144895 | 790.6147 | 194.1249 | 787.5116 | 793.7178
3599 | 4077.985 | 6.171243 | -0.006132912 | 0.0009957357 | 0.006144927 | 790.6121 | 194.118 | 787.5264 | 793.6977
3600 | 4078.936 | 6.169573 | -0.006132849 | 0.0009958768 | 0.006144134 | 790.6169 | 194.1232 | 787.5321 | 793.7016
3601 | 4079.886 | 6.178951 | -0.006133363 | 0.0009945319 | 0.006145164 | 790.6339 | 194.0693 | 787.5444 | 793.7234
3602 | 4080.836 | 6.192864 | -0.006134738 | 0.0009925697 | 0.006146849 | 790.598 | 194.1032 | 787.5016 | 793.6944
3603 | 4081.786 | 6.186287 | -0.006134056 | 0.000993614 | 0.006146782 | 790.6105 | 194.0625 | 787.5174 | 793.7037
3604 | 4082.738 | 6.212792 | -0.006132958 | 0.0009894291 | 0.006147117 | 790.5999 | 194.0716 | 787.4935 | 793.7063
3605 | 4083.691 | 6.225783 | -0.006136762 | 0.0009873918 | 0.006147287 | 790.6102 | 194.1039 | 787.4973 | 793.7231
3606 | 4084.642 | 6.167684 | -0.006137285 | 0.0009967403 | 0.006147579 | 790.592 | 194.0889 | 787.5082 | 793.6759
3607 | 4085.594 | 6.170548 | -0.006137089 | 0.0009962837 | 0.006147616 | 790.5903 | 194.0659 | 787.5051 | 793.6756
3608 | 4086.543 | 6.150054 | -0.006139095 | 0.001000242 | 0.00615154 | 790.5946 | 194.1177 | 787.5196 | 793.6696
3609 | 4087.492 | 6.166444 | -0.0061465 | 0.0009986546 | 0.006158148 | 790.5653 | 194.0918 | 787.482 | 793.6485
3610 | 4088.443 | 6.178642 | -0.006151572 | 0.0009978074 | 0.006165095 | 790.5096 | 194.1367 | 787.4203 | 793.599
3611 | 4089.395 | 6.184375 | -0.006157144 | 0.0009976726 | 0.006169981 | 790.5042 | 194.1436 | 787.412 | 793.5964
3612 | 4090.348 | 6.167437 | -0.006161499 | 0.001001086 | 0.006174138 | 790.4827 | 194.122 | 787.399 | 793.5664
3613 | 4091.299 | 6.212413 | -0.006161333 | 0.0009935971 | 0.006172635 | 790.5119 | 194.0905 | 787.4057 | 793.6181
3614 | 4092.251 | 6.194075 | -0.006155461 | 0.0009956829 | 0.006167334 | 790.4988 | 194.0936 | 787.4018 | 793.5958
3615 | 4093.202 | 6.187922 | -0.006150629 | 0.000995686 | 0.006161227 | 790.5305 | 194.1293 | 787.4366 | 793.6245
3616 | 4094.152 | 6.227404 | -0.006144877 | 0.0009886193 | 0.006156531 | 790.5375 | 194.1178 | 787.4238 | 793.6512
3617 | 4095.105 | 6.215288 | -0.006136669 | 0.0009892503 | 0.006148475 | 790.5513 | 194.1431 | 787.4437 | 793.6589
3618 | 4096.054 | 6.174594 | -0.006132613 | 0.0009951962 | 0.006144932 | 790.5506 | 194.1647 | 787.4633 | 793.6379
3619 | 4097.003 | 6.20622 | -0.006134238 | 0.0009903037 | 0.006146042 | 790.5637 | 194.1018 | 787.4606 | 793.6668
3620 | 4097.953 | 6.181338 | -0.006134467 | 0.0009944298 | 0.006146907 | 790.5464 | 194.1015 | 787.4557 | 793.6371
3621 | 4098.902 | 6.148272 | -0.006137878 | 0.001000215 | 0.006149592 | 790.5622 | 194.1739 | 787.488 | 793.6363
3622 | 4099.852 | 6.166354 | -0.006135788 | 0.0009970777 | 0.006148334 | 790.5643 | 194.1276 | 787.4811 | 793.6474
3623 | 4100.804 | 6.192449 | -0.006132942 | 0.0009922024 | 0.006144163 | 790.5741 | 194.1409 | 787.4779 | 793.6704
3624 | 4101.758 | 6.164568 | -0.006127174 | 0.0009956658 | 0.00613785 | 790.6278 | 194.1168 | 787.5455 | 793.7101
3625 | 4102.707 | 6.20458 | -0.006121182 | 0.0009885199 | 0.006133351 | 790.6462 | 194.1652 | 787.5439 | 793.7485
3626 | 4103.661 | 6.17173 | -0.006118054 | 0.0009933756 | 0.006130846 | 790.6459 | 194.125 | 787.56 | 793.7317
3627 | 4104.61 | 6.145302 | -0.006121736 | 0.0009983022 | 0.006134869 | 790.6176 | 194.1765 | 787.545 | 793.6903
3628 | 4105.56 | 6.137323 | -0.006128396 | 0.001000635 | 0.006141221 | 790.5925 | 194.0788 | 787.5238 | 793.6611
3629 | 4106.511 | 6.192782 | -0.006133942 | 0.000992511 | 0.006146404 | 790.5929 | 194.1613 | 787.4965 | 793.6892
3630 | 4107.461 | 6.211707 | -0.00613908 | 0.0009901473 | 0.006150505 | 790.5887 | 194.1192 | 787.4828 | 793.6945
3631 | 4108.411 | 6.173544 | -0.006141316 | 0.0009967463 | 0.006153457 | 790.5684 | 194.1759 | 787.4816 | 793.6551
3632 | 4109.361 | 6.143635 | -0.00614236 | 0.00100167 | 0.006153894 | 790.5735 | 194.1322 | 787.5017 | 793.6453
3633 | 4110.311 | 6.207778 | -0.006141835 | 0.0009912111 | 0.006153218 | 790.5692 | 194.1182 | 787.4653 | 793.673
3634 | 4111.262 | 6.166517 | -0.006141385 | 0.0009982083 | 0.006155468 | 790.5754 | 194.145 | 787.4922 | 793.6587
3635 | 4112.212 | 6.15967 | -0.006141027 | 0.0009988057 | 0.006152314 | 790.5845 | 194.1156 | 787.5046 | 793.6643
3636 | 4113.163 | 6.19817 | -0.006144223 | 0.000992833 | 0.006153748 | 790.5744 | 194.1403 | 787.4754 | 793.6735
3637 | 4114.114 | 6.189974 | -0.006141393 | 0.0009939851 | 0.006152742 | 790.5658 | 194.1377 | 787.4709 | 793.6608
3638 | 4115.064 | 6.210694 | -0.006142929 | 0.0009905136 | 0.006151777 | 790.5876 | 194.1686 | 787.4822 | 793.6929
3639 | 4116.014 | 6.177723 | -0.006140676 | 0.0009957353 | 0.006151377 | 790.5548 | 194.1559 | 787.4659 | 793.6436
3640 | 4116.963 | 6.20148 | -0.006140781 | 0.0009920518 | 0.006152189 | 790.534 | 194.1828 | 787.4333 | 793.6348
3641 | 4117.915 | 6.200344 | -0.006140677 | 0.00099206 | 0.006151113 | 790.5484 | 194.11 | 787.4483 | 793.6486
3642 | 4118.867 | 6.167548 | -0.006138879 | 0.0009972528 | 0.006150604 | 790.5673 | 194.143 | 787.4835 | 793.6511
3643 | 4119.818 | 6.180732 | -0.006140272 | 0.0009945619 | 0.00614712 | 790.5734 | 194.1331 | 787.483 | 793.6637
3644 | 4120.768 | 6.142835 | -0.006135435 | 0.001000692 | 0.006147086 | 790.5583 | 194.1429 | 787.4869 | 793.6297
3645 | 4121.718 | 6.210404 | -0.006135849 | 0.0009898575 | 0.006147415 | 790.5942 | 194.1664 | 787.489 | 793.6994
3646 | 4122.667 | 6.180819 | -0.006134451 | 0.0009946925 | 0.006148014 | 790.5759 | 194.1648 | 787.4855 | 793.6664
3647 | 4123.617 | 6.169734 | -0.006136472 | 0.0009965273 | 0.006148309 | 790.5816 | 194.1711 | 787.4967 | 793.6664
3648 | 4124.567 | 6.208755 | -0.006134756 | 0.0009899747 | 0.006146511 | 790.5879 | 194.2005 | 787.4836 | 793.6923
3649 | 4125.516 | 6.203442 | -0.006130844 | 0.0009900833 | 0.006141924 | 790.6153 | 194.1868 | 787.5136 | 793.717
3650 | 4126.468 | 6.199321 | -0.006127623 | 0.0009903235 | 0.006139333 | 790.646 | 194.1918 | 787.5464 | 793.7457
3651 | 4127.416 | 6.155124 | -0.006127736 | 0.0009974247 | 0.006139273 | 790.644 | 194.1861 | 787.5665 | 793.7216
3652 | 4128.367 | 6.170086 | -0.006125908 | 0.0009948172 | 0.006138108 | 790.6373 | 194.2402 | 787.5523 | 793.7223
3653 | 4129.317 | 6.211985 | -0.006126435 | 0.0009881952 | 0.006138654 | 790.6812 | 194.154 | 787.5752 | 793.7872
3654 | 4130.265 | 6.165312 | -0.006126757 | 0.0009953199 | 0.006136458 | 790.6718 | 194.1966 | 787.5891 | 793.7544
3655 | 4131.215 | 6.184271 | -0.006123245 | 0.0009920529 | 0.006135124 | 790.6973 | 194.1628 | 787.6051 | 793.7894
3656 | 4132.167 | 6.14712 | -0.006121901 | 0.0009980948 | 0.006135409 | 790.6787 | 194.1556 | 787.6051 | 793.7522
3657 | 4133.116 | 6.172392 | -0.006124509 | 0.0009941842 | 0.006136495 | 790.6846 | 194.1656 | 787.5984 | 793.7708
3658 | 4134.068 | 6.123518 | -0.006128015 | 0.001002828 | 0.006140834 | 790.6685 | 194.2642 | 787.6067 | 793.7302
3659 | 4135.02 | 6.174351 | -0.006133357 | 0.0009952701 | 0.006145147 | 790.6739 | 194.1765 | 787.5867 | 793.761
3660 | 4135.969 | 6.158009 | -0.006136296 | 0.0009983759 | 0.006148008 | 790.6784 | 194.1951 | 787.5994 | 793.7574
3661 | 4136.92 | 6.160566 | -0.00613707 | 0.000998316 | 0.006150192 | 790.6452 | 194.2175 | 787.5649 | 793.7255
3662 | 4137.87 | 6.173243 | -0.006139247 | 0.0009965594 | 0.006152003 | 790.6744 | 194.2318 | 787.5878 | 793.761
3663 | 4138.82 | 6.213435 | -0.006141565 | 0.0009901817 | 0.00615243 | 790.6479 | 194.1776 | 787.5412 | 793.7546
3664 | 4139.77 | 6.14906 | -0.006141307 | 0.00100068 | 0.006153242 | 790.6307 | 194.1996 | 787.5562 | 793.7052
3665 | 4140.72 | 6.165663 | -0.006140595 | 0.0009980502 | 0.006153641 | 790.6341 | 194.2017 | 787.5513 | 793.7169
3666 | 4141.671 | 6.177921 | -0.006141223 | 0.0009960187 | 0.006153325 | 790.6416 | 194.201 | 787.5527 | 793.7306
3667 | 4142.621 | 6.175944 | -0.006140653 | 0.0009966302 | 0.006155132 | 790.6149 | 194.2414 | 787.5269 | 793.7028
3668 | 4143.572 | 6.162035 | -0.006141794 | 0.0009988413 | 0.006154895 | 790.6021 | 194.2513 | 787.5211 | 793.6831
3669 | 4144.522 | 6.167731 | -0.006143163 | 0.0009979716 | 0.00615522 | 790.6149 | 194.2394 | 787.5311 | 793.6988
3670 | 4145.474 | 6.211767 | -0.006143497 | 0.0009910585 | 0.006156225 | 790.6047 | 194.2483 | 787.4988 | 793.7106
3671 | 4146.427 | 6.178365 | -0.006145315 | 0.0009968715 | 0.006159036 | 790.6038 | 194.2068 | 787.5146 | 793.693
3672 | 4147.378 | 6.168078 | -0.006147389 | 0.0009988364 | 0.006160901 | 790.5792 | 194.2124 | 787.4951 | 793.6632
3673 | 4148.328 | 6.219417 | -0.00614926 | 0.00099076 | 0.006161949 | 790.5632 | 194.1847 | 787.4535 | 793.6729
3674 | 4149.276 | 6.187098 | -0.006149448 | 0.0009959655 | 0.006162136 | 790.5738 | 194.2494 | 787.4803 | 793.6674
3675 | 4150.226 | 6.168277 | -0.006147805 | 0.0009987732 | 0.00616071 | 790.5718 | 194.2516 | 787.4877 | 793.6559
3676 | 4151.176 | 6.173915 | -0.006145568 | 0.0009975148 | 0.006158571 | 790.5674 | 194.2623 | 787.4805 | 793.6544
3677 | 4152.125 | 6.219864 | -0.006143126 | 0.0009895338 | 0.006154765 | 790.5704 | 194.2983 | 787.4605 | 793.6804
3678 | 4153.073 | 6.16967 | -0.006127674 | 0.0009971712 | 0.006152217 | 790.6144 | 194.2817 | 787.5296 | 793.6993
3679 | 4154.023 | 6.197115 | -0.00613573 | 0.0009920877 | 0.006148082 | 790.5945 | 194.3138 | 787.496 | 793.6931
3680 | 4154.973 | 6.171644 | -0.006132694 | 0.0009957581 | 0.006145465 | 790.5957 | 194.2699 | 787.5099 | 793.6816
3681 | 4155.923 | 6.172096 | -0.006129908 | 0.0009952727 | 0.006142918 | 790.6009 | 194.2785 | 787.5148 | 793.6869
3682 | 4156.872 | 6.173596 | -0.006126332 | 0.0009946234 | 0.006140403 | 790.6356 | 194.2515 | 787.5488 | 793.7224
3683 | 4157.824 | 6.2076 | -0.006122527 | 0.0009882448 | 0.006134628 | 790.659 | 194.2751 | 787.5552 | 793.7628
3684 | 4158.775 | 6.223283 | -0.006115145 | 0.000984749 | 0.006128372 | 790.7074 | 194.2419 | 787.5957 | 793.819
3685 | 4159.727 | 6.200412 | -0.00610994 | 0.0009876272 | 0.006123695 | 790.7477 | 194.3033 | 787.6475 | 793.8479
3686 | 4160.677 | 6.145857 | -0.006108486 | 0.0009958296 | 0.006120226 | 790.7584 | 194.2722 | 787.6855 | 793.8314
3687 | 4161.627 | 6.183789 | -0.006108317 | 0.0009899713 | 0.006121774 | 790.7543 | 194.3575 | 787.6624 | 793.8462
3688 | 4162.576 | 6.145401 | -0.006110157 | 0.0009964116 | 0.006123349 | 790.8026 | 194.2809 | 787.7299 | 793.8753
3689 | 4163.528 | 6.151718 | -0.006113368 | 0.0009957456 | 0.006125546 | 790.781 | 194.2886 | 787.7052 | 793.8569
3690 | 4164.478 | 6.190841 | -0.00611664 | 0.0009900787 | 0.00612942 | 790.7812 | 194.2808 | 787.6858 | 793.8766
3691 | 4165.427 | 6.185135 | -0.006120319 | 0.0009916822 | 0.006133688 | 790.7738 | 194.2759 | 787.6812 | 793.8664
3692 | 4166.377 | 6.180196 | -0.006128051 | 0.0009937901 | 0.006141818 | 790.7515 | 194.2744 | 787.6614 | 793.8416
3693 | 4167.327 | 6.138512 | -0.006134427 | 0.001001547 | 0.006148011 | 790.7397 | 194.2859 | 787.6704 | 793.8089
3694 | 4168.276 | 6.170679 | -0.006138728 | 0.0009972749 | 0.006153864 | 790.7579 | 194.3134 | 787.6725 | 793.8432
3695 | 4169.228 | 6.2014 | -0.006141378 | 0.0009925034 | 0.006154911 | 790.7142 | 194.3407 | 787.6135 | 793.8149
3696 | 4170.18 | 6.153492 | -0.006144003 | 0.001000348 | 0.006155634 | 790.7235 | 194.3315 | 787.6467 | 793.8002
3697 | 4171.129 | 6.196413 | -0.006142125 | 0.0009935456 | 0.006156419 | 790.7167 | 194.2918 | 787.6185 | 793.8149
3698 | 4172.079 | 6.182796 | -0.006143136 | 0.0009957175 | 0.006156318 | 790.6966 | 194.3419 | 787.6052 | 793.788
3699 | 4173.028 | 6.191771 | -0.006144231 | 0.0009941711 | 0.006155679 | 790.7312 | 194.3391 | 787.6353 | 793.827
3700 | 4173.978 | 6.179762 | -0.006141163 | 0.000995845 | 0.006154085 | 790.7376 | 194.2779 | 787.6477 | 793.8275
3701 | 4174.931 | 6.157071 | -0.00614104 | 0.0009994272 | 0.006153544 | 790.6867 | 194.3161 | 787.6081 | 793.7652
3702 | 4175.883 | 6.213807 | -0.006140033 | 0.0009900993 | 0.006152286 | 790.693 | 194.3591 | 787.5861 | 793.7999
3703 | 4176.833 | 6.144492 | -0.006140457 | 0.001001 | 0.006150638 | 790.7017 | 194.3869 | 787.6295 | 793.7739
3704 | 4177.783 | 6.185223 | -0.006139704 | 0.0009950022 | 0.00615431 | 790.6825 | 194.3286 | 787.5899 | 793.7751
3705 | 4178.732 | 6.189265 | -0.006140659 | 0.000994409 | 0.006154661 | 790.6914 | 194.3752 | 787.5968 | 793.786
3706 | 4179.684 | 6.216598 | -0.006140424 | 0.0009898545 | 0.006153528 | 790.6814 | 194.3485 | 787.5731 | 793.7897
3707 | 4180.633 | 6.155617 | -0.006138258 | 0.0009993814 | 0.006151809 | 790.7221 | 194.3839 | 787.6442 | 793.7999
3708 | 4181.583 | 6.222212 | -0.006137158 | 0.0009885859 | 0.006151191 | 790.6892 | 194.3641 | 787.5781 | 793.8003
3709 | 4182.533 | 6.183443 | -0.006137458 | 0.0009947665 | 0.006151082 | 790.696 | 194.3907 | 787.6043 | 793.7877
3710 | 4183.486 | 6.220581 | -0.006136662 | 0.0009887359 | 0.006150512 | 790.6739 | 194.4324 | 787.5636 | 793.7842
3711 | 4184.436 | 6.194215 | -0.006137635 | 0.0009929161 | 0.006150336 | 790.7081 | 194.3826 | 787.611 | 793.8052
3712 | 4185.386 | 6.178042 | -0.006138724 | 0.0009961641 | 0.006154344 | 790.6739 | 194.3627 | 787.5848 | 793.7629
3713 | 4186.337 | 6.207688 | -0.006138101 | 0.0009911099 | 0.006152501 | 790.7078 | 194.3443 | 787.6039 | 793.8116
3714 | 4187.285 | 6.23479 | -0.006140174 | 0.0009869322 | 0.006153315 | 790.6747 | 194.4011 | 787.5573 | 793.7921
3715 | 4188.235 | 6.178225 | -0.006140456 | 0.0009962263 | 0.00615491 | 790.6748 | 194.4239 | 787.5857 | 793.7639
3716 | 4189.185 | 6.161088 | -0.006144036 | 0.0009991463 | 0.006155828 | 790.6614 | 194.4296 | 787.5808 | 793.7419
3717 | 4190.135 | 6.156333 | -0.006144462 | 0.001000246 | 0.006157848 | 790.6394 | 194.3957 | 787.5613 | 793.7176
3718 | 4191.084 | 6.198887 | -0.006145005 | 0.0009932951 | 0.006157324 | 790.6322 | 194.3928 | 787.5327 | 793.7316
3719 | 4192.034 | 6.201336 | -0.006145833 | 0.0009932782 | 0.006159652 | 790.6535 | 194.3873 | 787.5529 | 793.7542
3720 | 4192.984 | 6.163229 | -0.006145142 | 0.0009993621 | 0.006159298 | 790.6516 | 194.3481 | 787.57 | 793.7333
3721 | 4193.934 | 6.189923 | -0.006144921 | 0.0009949421 | 0.006158615 | 790.6388 | 194.3901 | 787.5438 | 793.7337
3722 | 4194.884 | 6.190358 | -0.006141597 | 0.0009948369 | 0.006158396 | 790.6055 | 194.4539 | 787.5103 | 793.7006
3723 | 4195.841 | 6.219283 | -0.006143884 | 0.0009902685 | 0.00615876 | 790.6306 | 194.371 | 787.521 | 793.7403
3724 | 4196.79 | 6.226952 | -0.006145694 | 0.0009891653 | 0.006159485 | 790.579 | 194.404 | 787.4655 | 793.6924
3725 | 4197.738 | 6.185464 | -0.006146314 | 0.0009957885 | 0.006159414 | 790.607 | 194.3472 | 787.5142 | 793.6997
3726 | 4198.688 | 6.15652 | -0.006145713 | 0.001000508 | 0.006159649 | 790.5909 | 194.3943 | 787.5127 | 793.6692
3727 | 4199.639 | 6.163212 | -0.006147216 | 0.000999627 | 0.006160913 | 790.5666 | 194.3878 | 787.4849 | 793.6482
3728 | 4200.589 | 6.189831 | -0.006148902 | 0.0009957738 | 0.006163671 | 790.5451 | 194.3589 | 787.4502 | 793.64
3729 | 4201.539 | 6.17305 | -0.006150799 | 0.0009989619 | 0.006166642 | 790.5379 | 194.4526 | 787.4514 | 793.6244
3730 | 4202.487 | 6.17391 | -0.0061545 | 0.0009988997 | 0.006167117 | 790.5228 | 194.3942 | 787.4359 | 793.6098
3731 | 4203.437 | 6.205996 | -0.006152059 | 0.0009936547 | 0.006166617 | 790.5369 | 194.4169 | 787.4339 | 793.6399
3732 | 4204.384 | 6.1964 | -0.006148622 | 0.0009945054 | 0.006162353 | 790.5365 | 194.4335 | 787.4383 | 793.6346
3733 | 4205.334 | 6.211486 | -0.006141185 | 0.0009908874 | 0.006154883 | 790.5604 | 194.3644 | 787.4547 | 793.6662
3734 | 4206.283 | 6.185057 | -0.006135233 | 0.0009941572 | 0.006148919 | 790.5792 | 194.4485 | 787.4866 | 793.6717
3735 | 4207.231 | 6.187286 | -0.006128976 | 0.0009926672 | 0.006141916 | 790.6187 | 194.473 | 787.5251 | 793.7123
3736 | 4208.182 | 6.231274 | -0.006125619 | 0.0009851391 | 0.006138672 | 790.6329 | 194.4306 | 787.5173 | 793.7486
3737 | 4209.135 | 6.178987 | -0.006123341 | 0.0009931408 | 0.006136604 | 790.616 | 194.4875 | 787.5265 | 793.7055
3738 | 4210.084 | 6.173685 | -0.006120701 | 0.0009938215 | 0.006135541 | 790.6371 | 194.4635 | 787.5503 | 793.724
3739 | 4211.036 | 6.186898 | -0.006119262 | 0.000991501 | 0.006134316 | 790.675 | 194.4599 | 787.5816 | 793.7685
3740 | 4211.99 | 6.189307 | -0.006118654 | 0.0009910053 | 0.006133636 | 790.6704 | 194.4877 | 787.5758 | 793.7651
3741 | 4212.943 | 6.166469 | -0.006118544 | 0.0009949567 | 0.00613537 | 790.6935 | 194.4775 | 787.6103 | 793.7768
3742 | 4213.895 | 6.200973 | -0.006120602 | 0.0009892299 | 0.006134188 | 790.6969 | 194.4595 | 787.5965 | 793.7974
3743 | 4214.85 | 6.19333 | -0.006120812 | 0.0009908424 | 0.006136614 | 790.6891 | 194.4793 | 787.5924 | 793.7857
3744 | 4215.797 | 6.17283 | -0.006119341 | 0.0009938296 | 0.006134741 | 790.7436 | 194.4841 | 787.6571 | 793.83
3745 | 4216.747 | 6.158251 | -0.006121194 | 0.0009963705 | 0.0061359 | 790.6963 | 194.5026 | 787.6172 | 793.7754
3746 | 4217.697 | 6.199385 | -0.006124464 | 0.000990086 | 0.006137924 | 790.707 | 194.4982 | 787.6073 | 793.8067
3747 | 4218.647 | 6.162766 | -0.006127172 | 0.0009969651 | 0.006144062 | 790.6999 | 194.4986 | 787.6185 | 793.7812
3748 | 4219.598 | 6.163773 | -0.006133834 | 0.0009974918 | 0.006148313 | 790.6569 | 194.4975 | 787.575 | 793.7387
3749 | 4220.546 | 6.184474 | -0.00613785 | 0.0009948043 | 0.006152341 | 790.6411 | 194.5094 | 787.5488 | 793.7333
3750 | 4221.494 | 6.161395 | -0.006140145 | 0.0009988529 | 0.006154327 | 790.6462 | 194.4596 | 787.5655 | 793.7269
3751 | 4222.444 | 6.197408 | -0.006143547 | 0.0009933646 | 0.006156286 | 790.6798 | 194.5432 | 787.5811 | 793.7785
3752 | 4223.393 | 6.197541 | -0.006144034 | 0.0009932009 | 0.006155403 | 790.6594 | 194.4657 | 787.5606 | 793.7582
3753 | 4224.343 | 6.157232 | -0.006142819 | 0.001000085 | 0.006157757 | 790.6513 | 194.4693 | 787.5727 | 793.7299
3754 | 4225.291 | 6.172231 | -0.006146342 | 0.0009981136 | 0.006160588 | 790.6258 | 194.4895 | 787.5397 | 793.7119
3755 | 4226.241 | 6.18422 | -0.006150706 | 0.0009973266 | 0.006167687 | 790.5826 | 194.4761 | 787.4905 | 793.6747
3756 | 4227.193 | 6.155475 | -0.006157826 | 0.001002972 | 0.006173766 | 790.5593 | 194.4931 | 787.4816 | 793.637
3757 | 4228.146 | 6.206389 | -0.006161634 | 0.0009955794 | 0.006178953 | 790.5249 | 194.48 | 787.4217 | 793.6281
3758 | 4228.146 | 6.206389 | -0.006161634 | 0.0009955794 | 0.006178953 | 790.5146 | 194.5174 | 787.4095 | 793.6197
3759 | 4229.097 | 6.210193 | -0.006162206 | 0.0009951234 | 0.006179908 | 790.5042 | 194.5238 | 787.4003 | 793.6082
3760 | 4230.048 | 6.207906 | -0.006161381 | 0.0009951734 | 0.006177943 | 790.4936 | 194.4884 | 787.3954 | 793.5918
3761 | 4231.053 | 6.196392 | -0.006156321 | 0.0009955823 | 0.006169018 | 790.0407 | 194.4851 | 787.0463 | 793.0352
3762 | 4232.003 | 5.988886 | -0.006169635 | 0.00103433 | 0.006194485 | 788.7252 | 194.5674 | 785.8728 | 791.5776
3763 | 4232.953 | 5.704797 | -0.006341781 | 0.001120665 | 0.006393164 | 786.5058 | 194.5269 | 783.7575 | 789.2541
3764 | 4233.903 | 5.496596 | -0.006734327 | 0.001239316 | 0.00681202 | 783.3655 | 194.5488 | 780.7145 | 786.0164
3765 | 4234.851 | 5.301863 | -0.00733561 | 0.001403227 | 0.007439718 | 779.2325 | 194.5235 | 776.5811 | 781.8839
3766 | 4235.798 | 5.302842 | -0.008128625 | 0.001556408 | 0.008253387 | 774.2748 | 194.5243 | 771.6031 | 776.9465
3767 | 4236.748 | 5.343338 | -0.00907056 | 0.001723338 | 0.009208378 | 768.6038 | 194.5682 | 765.8263 | 771.3813
3768 | 4237.698 | 5.555053 | -0.01010072 | 0.001844173 | 0.01024448 | 762.3068 | 194.5224 | 759.3715 | 765.2421
3769 | 4238.648 | 5.870635 | -0.01116707 | 0.001927127 | 0.01131346 | 755.5365 | 194.4835 | 752.4277 | 758.6454
3770 | 4239.596 | 6.217704 | -0.01222307 | 0.001988792 | 0.01236572 | 748.5198 | 194.5784 | 745.2033 | 751.8363
3771 | 4240.545 | 6.632978 | -0.01322819 | 0.00201453 | 0.01336233 | 741.3503 | 194.5204 | 737.8235 | 744.8771
3772 | 4241.496 | 7.053607 | -0.01414315 | 0.002022476 | 0.01426575 | 734.1316 | 194.5883 | 730.3726 | 737.8907
3773 | 4242.445 | 7.518044 | -0.01494782 | 0.002002368 | 0.01505389 | 725.9194 | 194.525 | 721.9291 | 729.9097
3774 | 4243.527 | 7.98059 | -0.01571196 | 0.001979905 | 0.01580081 | 718.8581 | 194.5424 | 714.7128 | 723.0034
3775 | 4244.476 | 8.290564 | -0.01625621 | 0.001969893 | 0.01633152 | 711.8573 | 194.5677 | 707.5494 | 716.1653
3776 | 4245.424 | 8.615889 | -0.01669339 | 0.001944776 | 0.01675597 | 704.968 | 194.5511 | 700.5532 | 709.3828
3777 | 4246.373 | 8.829608 | -0.01703563 | 0.001935178 | 0.01708686 | 698.2721 | 194.6354 | 693.7606 | 702.7835
3778 | 4247.325 | 9.022911 | -0.01729586 | 0.001921718 | 0.01733949 | 691.6696 | 194.5896 | 687.0602 | 696.2791
3779 | 4248.275 | 9.218966 | -0.01749631 | 0.001901744 | 0.01753211 | 685.2318 | 194.5784 | 680.5673 | 689.8963
3780 | 4249.223 | 9.329003 | -0.01763953 | 0.00189434 | 0.0176723 | 678.9319 | 194.5928 | 674.2176 | 683.6462
3781 | 4250.172 | 9.428573 | -0.01774334 | 0.001884827 | 0.01777123 | 672.7456 | 194.6325 | 667.997 | 677.4941
3782 | 4251.122 | 9.497078 | -0.01781346 | 0.001878219 | 0.01783759 | 666.7146 | 194.5677 | 661.916 | 671.5133
3783 | 4252.071 | 9.597265 | -0.01785754 | 0.00186328 | 0.01788239 | 660.8213 | 194.6353 | 656.0016 | 665.6411
3784 | 4253.021 | 9.639448 | -0.01788491 | 0.001857517 | 0.01790544 | 655.012 | 194.6158 | 650.1593 | 659.8646
3785 | 4253.973 | 9.705348 | -0.0178948 | 0.001846204 | 0.01791805 | 649.3885 | 194.6151 | 644.5221 | 654.2549
3786 | 4254.923 | 9.732828 | -0.01790171 | 0.001840502 | 0.01791329 | 643.8586 | 194.5752 | 638.9658 | 648.7515
3787 | 4255.872 | 9.785666 | -0.01788951 | 0.001830184 | 0.01790957 | 638.4259 | 194.609 | 633.5053 | 643.3465
3788 | 4256.821 | 9.84113 | -0.01786917 | 0.001819489 | 0.01790583 | 633.0879 | 194.6327 | 628.1718 | 638.004
3789 | 4257.77 | 9.832221 | -0.01786247 | 0.001819644 | 0.01789114 | 627.8551 | 194.6142 | 622.9497 | 632.7605
3790 | 4258.722 | 9.81076 | -0.01785576 | 0.001822021 | 0.01787541 | 622.7293 | 194.6415 | 617.8182 | 627.6403
3791 | 4259.675 | 9.822125 | -0.0178425 | 0.001817969 | 0.01785632 | 617.684 | 194.6384 | 612.7612 | 622.6068
3792 | 4260.625 | 9.845604 | -0.01782336 | 0.001811918 | 0.01783943 | 612.7471 | 194.6154 | 607.8003 | 617.6939
3793 | 4261.574 | 9.893662 | -0.01781923 | 0.001802648 | 0.01783479 | 607.9439 | 194.643 | 603.0234 | 612.8643
3794 | 4262.522 | 9.840938 | -0.01780071 | 0.001810004 | 0.01781214 | 603.1698 | 194.6369 | 598.2376 | 608.1021
3795 | 4263.476 | 9.864469 | -0.01779781 | 0.001806424 | 0.01781941 | 598.4735 | 194.6248 | 593.5186 | 603.4283
3796 | 4264.427 | 9.90965 | -0.0177965 | 0.001797917 | 0.01781673 | 593.8696 | 194.6683 | 588.9151 | 598.8242
3797 | 4265.377 | 9.909097 | -0.01778115 | 0.001797615 | 0.01781274 | 589.3345 | 194.6242 | 584.3546 | 594.3143
3798 | 4266.327 | 9.959707 | -0.01779471 | 0.001788135 | 0.0178093 | 584.8554 | 194.6746 | 579.8775 | 589.8334
3799 | 4267.275 | 9.955922 | -0.01777517 | 0.001788431 | 0.01780548 | 580.4651 | 194.6266 | 575.4604 | 585.4697
3800 | 4268.224 | 10.00939 | -0.01778805 | 0.00178102 | 0.01782692 | 576.1554 | 194.6854 | 571.1602 | 581.1507
3801 | 4269.175 | 9.990483 | -0.01780519 | 0.001784795 | 0.01783096 | 571.8879 | 194.6618 | 566.8741 | 576.9017
3802 | 4270.126 | 10.0276 | -0.01780673 | 0.001778808 | 0.01783718 | 567.6724 | 194.7213 | 562.635 | 572.7097
3803 | 4271.075 | 10.07473 | -0.0178218 | 0.00177058 | 0.01783812 | 563.5355 | 194.6316 | 558.4813 | 568.5897
3804 | 4272.025 | 10.10835 | -0.01785315 | 0.001766432 | 0.01785571 | 559.4458 | 194.6265 | 554.3724 | 564.5192
3805 | 4272.978 | 10.14685 | -0.01786045 | 0.00176092 | 0.01786779 | 555.4369 | 194.6646 | 550.3602 | 560.5135
3806 | 4273.927 | 10.1533 | -0.01786228 | 0.001762294 | 0.01789311 | 551.4459 | 194.6859 | 546.3309 | 556.5609
3807 | 4274.878 | 10.23001 | -0.01788162 | 0.001750008 | 0.01790259 | 547.5484 | 194.6875 | 542.4434 | 552.6534
3808 | 4275.828 | 10.21004 | -0.01790392 | 0.001753683 | 0.01790517 | 543.676 | 194.6742 | 538.5426 | 548.8094
3809 | 4276.781 | 10.26687 | -0.0178988 | 0.001744323 | 0.01790875 | 539.9015 | 194.7213 | 534.7178 | 545.0851
3810 | 4277.733 | 10.36734 | -0.01785323 | 0.001729341 | 0.01792866 | 536.141 | 194.7471 | 530.9716 | 541.3104
3811 | 4278.681 | 10.33883 | -0.01793007 | 0.001735748 | 0.01794561 | 532.4308 | 194.6987 | 527.2495 | 537.6122
3812 | 4279.63 | 10.36271 | -0.01794541 | 0.001731792 | 0.01794606 | 528.7662 | 194.7041 | 523.5757 | 533.9567
3813 | 4280.58 | 10.381 | -0.01794097 | 0.00172953 | 0.01795424 | 525.1487 | 194.6969 | 519.9381 | 530.3594
3814 | 4281.53 | 10.42133 | -0.01795205 | 0.001723055 | 0.01795652 | 521.5878 | 194.6678 | 516.367 | 526.8086
3815 | 4282.478 | 10.44161 | -0.01797623 | 0.00172025 | 0.01796219 | 518.0322 | 194.7066 | 512.7911 | 523.2734
3816 | 4283.428 | 10.48223 | -0.01798337 | 0.001714181 | 0.01796844 | 514.5241 | 194.7417 | 509.2766 | 519.7716
3817 | 4284.377 | 10.49504 | -0.01795444 | 0.001715402 | 0.01800321 | 511.037 | 194.7169 | 505.7374 | 516.3366
3818 | 4285.331 | 10.59923 | -0.01797018 | 0.001696779 | 0.01798455 | 507.6063 | 194.7139 | 502.279 | 512.9336
3819 | 4286.28 | 10.6546 | -0.01796587 | 0.001688827 | 0.01799378 | 504.2316 | 194.6879 | 498.8776 | 509.5856
3820 | 4287.23 | 10.70801 | -0.01783714 | 0.00167978 | 0.0179871 | 500.8869 | 194.7628 | 495.5471 | 506.2268
3821 | 4288.178 | 10.67966 | -0.01798929 | 0.001680739 | 0.01794973 | 497.5546 | 194.6996 | 492.1888 | 502.9204
3822 | 4289.126 | 10.7316 | -0.017992 | 0.001672419 | 0.01794774 | 494.2486 | 194.6991 | 488.8607 | 499.6364
3823 | 4290.076 | 10.7757 | -0.01799358 | 0.001665254 | 0.01794428 | 490.9762 | 194.6889 | 485.546 | 496.4064
3824 | 4291.026 | 10.86042 | -0.0179093 | 0.001646105 | 0.01787739 | 487.7876 | 194.7567 | 482.342 | 493.2332
3825 | 4291.975 | 10.89122 | -0.01782391 | 0.001640103 | 0.01786271 | 484.5963 | 194.7588 | 479.1058 | 490.0867
3826 | 4292.925 | 10.98099 | -0.01773528 | 0.001617192 | 0.01775836 | 481.4368 | 194.74 | 475.918 | 486.9556
3827 | 4293.873 | 11.03764 | -0.01765766 | 0.001599961 | 0.01765979 | 478.294 | 194.6875 | 472.7711 | 483.8168
3828 | 4294.825 | 11.04567 | -0.01763588 | 0.00157703 | 0.01741936 | 475.1846 | 194.7294 | 469.6325 | 480.7367
3829 | 4295.777 | 11.10414 | -0.01752657 | 0.001573836 | 0.01747609 | 472.0676 | 194.759 | 466.4759 | 477.6594
3830 | 4296.729 | 11.18348 | -0.01734311 | 0.001552542 | 0.01736282 | 469.0056 | 194.7225 | 463.3767 | 474.6344
3831 | 4297.678 | 11.25772 | -0.01728757 | 0.001533037 | 0.0172585 | 465.9766 | 194.7648 | 460.3401 | 471.6131
3832 | 4298.627 | 11.27302 | -0.01719712 | 0.001523087 | 0.01716979 | 462.986 | 194.7418 | 457.3305 | 468.6415
3833 | 4299.578 | 11.31105 | -0.01713927 | 0.001509596 | 0.01707511 | 459.987 | 194.7029 | 454.3006 | 465.6734
3834 | 4300.527 | 11.37276 | -0.01689979 | 0.001482084 | 0.01685539 | 457.0602 | 194.7531 | 451.3658 | 462.7546
3835 | 4301.477 | 11.38881 | -0.01681845 | 0.00146156 | 0.01664542 | 454.1131 | 194.7346 | 448.4052 | 459.821
3836 | 4302.427 | 11.41578 | -0.01654316 | 0.001435887 | 0.01639176 | 451.2225 | 194.7699 | 445.4872 | 456.9578
3837 | 4303.377 | 11.47065 | -0.01632408 | 0.001408255 | 0.0161536 | 448.3337 | 194.7976 | 442.5576 | 454.1098
3838 | 4304.328 | 11.55218 | -0.01627426 | 0.001400448 | 0.01617822 | 445.4879 | 194.7952 | 439.6972 | 451.2786
3839 | 4305.278 | 11.58143 | -0.01588437 | 0.001367254 | 0.01583475 | 442.6722 | 194.7515 | 436.8409 | 448.5035
3840 | 4306.228 | 11.66264 | -0.01576418 | 0.001336579 | 0.01558804 | 439.8687 | 194.7697 | 434.045 | 445.6925
3841 | 4307.176 | 11.64751 | -0.01555254 | 0.00130527 | 0.01520315 | 437.0698 | 194.778 | 431.2355 | 442.9041
3842 | 4308.125 | 11.66859 | -0.01508996 | 0.001291753 | 0.01507293 | 434.3161 | 194.7577 | 428.4299 | 440.2023
3843 | 4309.075 | 11.77235 | -0.01475856 | 0.001255156 | 0.01477614 | 431.6275 | 194.796 | 425.707 | 437.5481
3844 | 4310.024 | 11.84109 | -0.01444527 | 0.001210023 | 0.014328 | 428.9048 | 194.7834 | 422.9694 | 434.8402
3845 | 4310.974 | 11.87078 | -0.01411913 | 0.001182031 | 0.01403163 | 426.217 | 194.8344 | 420.2614 | 432.1725
3846 | 4311.924 | 11.91111 | -0.01375771 | 0.001141968 | 0.01360211 | 423.5361 | 194.7825 | 417.5776 | 429.4945
3847 | 4312.876 | 11.91696 | -0.01362005 | 0.001115705 | 0.01329581 | 420.9101 | 194.7962 | 414.9134 | 426.9068
3848 | 4313.825 | 11.99348 | -0.01342765 | 0.001072455 | 0.01286246 | 418.2682 | 194.7487 | 412.2632 | 424.2732
3849 | 4314.775 | 12.00998 | -0.01279647 | 0.001057655 | 0.01270241 | 415.7042 | 194.8047 | 409.6687 | 421.7397
3850 | 4315.723 | 12.07102 | -0.01241926 | 0.001027532 | 0.01240336 | 413.1166 | 194.7804 | 407.0689 | 419.1644
3851 | 4316.673 | 12.09555 | -0.01200935 | 0.0009827716 | 0.01188716 | 410.5943 | 194.7823 | 404.4855 | 416.7031
3852 | 4317.625 | 12.21764 | -0.0115629 | 0.0009353802 | 0.01142814 | 408.0226 | 194.8259 | 401.9112 | 414.134
3853 | 4318.574 | 12.22275 | -0.01124269 | 0.0009101497 | 0.01112453 | 405.522 | 194.8156 | 399.3792 | 411.6648
3854 | 4319.524 | 12.2856 | -0.01063852 | 0.0008730221 | 0.0107256 | 403.0353 | 194.8306 | 396.8865 | 409.1841
3855 | 4320.474 | 12.29754 | -0.01060257 | 0.0008529981 | 0.01048978 | 400.5603 | 194.7974 | 394.3822 | 406.7383
3856 | 4321.423 | 12.35613 | -0.009644275 | 0.0008095542 | 0.01000296 | 398.0662 | 194.8209 | 391.8681 | 404.2643
3857 | 4322.373 | 12.39619 | -0.009134978 | 0.0007850087 | 0.009731113 | 395.6493 | 194.7897 | 389.4166 | 401.882
3858 | 4323.324 | 12.46534 | -0.008685077 | 0.0007179215 | 0.008949133 | 393.2214 | 194.7658 | 386.954 | 399.4888
3859 | 4324.276 | 12.53486 | -0.009155893 | 0.0007014542 | 0.008792632 | 390.8457 | 194.8073 | 384.5775 | 397.114
3860 | 4325.226 | 12.53649 | -0.008741432 | 0.0006469017 | 0.008109876 | 388.4661 | 194.8006 | 382.1653 | 394.7669
3861 | 4326.177 | 12.60163 | -0.007642578 | 0.0006342542 | 0.007992638 | 386.0614 | 194.7873 | 379.75 | 392.3727
3862 | 4327.127 | 12.62267 | -0.007231931 | 0.0005938295 | 0.007495711 | 383.7432 | 194.8403 | 377.4323 | 390.054
3863 | 4328.077 | 12.62172 | -0.007024119 | 0.0005794011 | 0.007313037 | 381.4332 | 194.8163 | 375.0725 | 387.7939
3864 | 4329.025 | 12.72136 | -0.006767809 | 0.0005456842 | 0.006941844 | 379.121 | 194.8677 | 372.7408 | 385.5013
3865 | 4329.975 | 12.76048 | -0.006438808 | 0.0005117451 | 0.006530113 | 376.8313 | 194.8611 | 370.4392 | 383.2235
3866 | 4330.924 | 12.78435 | -0.005930563 | 0.0004894633 | 0.006257472 | 374.5934 | 194.8518 | 368.1894 | 380.9975
3867 | 4331.872 | 12.80809 | -0.005499191 | 0.0004794374 | 0.006140675 | 372.3148 | 194.7811 | 365.8691 | 378.7604
3868 | 4332.824 | 12.89136 | -0.005319153 | 0.0004022511 | 0.005185563 | 370.0806 | 194.8545 | 363.6108 | 376.5503
3869 | 4333.774 | 12.93952 | -0.004639701 | 0.0004302089 | 0.005566695 | 367.8586 | 194.8347 | 361.3763 | 374.3408
3870 | 4334.723 | 12.9645 | -0.005188869 | 0.0003980419 | 0.005160412 | 365.6792 | 194.821 | 359.177 | 372.1815
3871 | 4335.673 | 13.00443 | -0.004199637 | 0.0003550614 | 0.004617369 | 363.4721 | 194.8507 | 356.9113 | 370.0329
3872 | 4336.625 | 13.1216 | -0.00378294 | 0.0003366099 | 0.00441686 | 361.3012 | 194.8762 | 354.7552 | 367.8472
3873 | 4337.576 | 13.09202 | -0.004176749 | 0.0003171041 | 0.004151533 | 359.173 | 194.8299 | 352.608 | 365.738
3874 | 4338.526 | 13.13004 | -0.003569624 | 0.0003060117 | 0.004017947 | 357.0113 | 194.8413 | 350.4227 | 363.5999
3875 | 4339.478 | 13.17726 | -0.003142239 | 0.0002806478 | 0.00369817 | 354.872 | 194.7934 | 348.2712 | 361.4728
3876 | 4340.429 | 13.20153 | -0.00316866 | 0.0002783841 | 0.003675097 | 352.769 | 194.8336 | 346.1435 | 359.3945
3877 | 4341.379 | 13.25099 | -0.002890503 | 0.0002383783 | 0.003158749 | 350.6749 | 194.8245 | 344.0335 | 357.3163
3878 | 4342.33 | 13.28277 | -0.002296453 | 0.0002466301 | 0.00327593 | 348.6254 | 194.8881 | 341.9695 | 355.2813
3879 | 4343.279 | 13.31186 | -0.002475815 | 0.0002467058 | 0.003284113 | 346.5279 | 194.819 | 339.881 | 353.1748
3880 | 4344.232 | 13.29372 | -0.00292151 | 0.0002179679 | 0.002897605 | 344.514 | 194.8276 | 337.8197 | 351.2084
3881 | 4345.185 | 13.38866 | -0.002540628 | 0.0002061111 | 0.002759552 | 342.4746 | 194.8472 | 335.7709 | 349.1783
3882 | 4346.135 | 13.40734 | -0.001388838 | 0.0001814503 | 0.002432767 | 340.4482 | 194.8371 | 333.7213 | 347.1751
3883 | 4347.084 | 13.45374 | -0.001788363 | 0.0002106512 | 0.002834046 | 338.4328 | 194.8014 | 331.6788 | 345.1867
3884 | 4348.036 | 13.50787 | -0.00186256 | 0.0001478407 | 0.001997014 | 336.4795 | 194.836 | 329.7272 | 343.2318
3885 | 4348.991 | 13.50465 | -0.001174857 | 0.0001514172 | 0.002044836 | 334.4901 | 194.8287 | 327.7139 | 341.2662
3886 | 4349.943 | 13.55229 | -0.001837507 | 0.0001720506 | 0.00233168 | 332.526 | 194.8416 | 325.7263 | 339.3256
3887 | 4350.896 | 13.59931 | -0.001313472 | 0.000139171 | 0.001892629 | 330.5963 | 194.8555 | 323.799 | 337.3935
3888 | 4351.848 | 13.59445 | -0.001556962 | 0.0001460067 | 0.001984881 | 328.6296 | 194.8715 | 321.7964 | 335.4627
3889 | 4352.797 | 13.6663 | -0.0009274595 | 0.0001040888 | 0.001422509 | 326.7506 | 194.8826 | 319.9136 | 333.5877
3890 | 4353.748 | 13.67408 | -0.001265664 | 0.0001029686 | 0.001408 | 324.8061 | 194.865 | 317.9268 | 331.6854
3891 | 4354.697 | 13.75861 | -0.001042523 | 9.977513e-05 | 0.001372767 | 322.9364 | 194.8362 | 316.0682 | 329.8046
3892 | 4355.647 | 13.73644 | -0.000557439 | 0.0001029772 | 0.00141454 | 321.0509 | 194.8165 | 314.1661 | 327.9357
3893 | 4356.598 | 13.76965 | -0.0004964583 | 8.53959e-05 | 0.001175872 | 319.2162 | 194.8543 | 312.3132 | 326.1192
3894 | 4357.549 | 13.80602 | -0.0005367707 | 8.283821e-05 | 0.001143666 | 317.3498 | 194.89 | 310.4412 | 324.2585
3895 | 4358.5 | 13.81729 | 9.031184e-05 | 6.218435e-05 | 0.0008592191 | 315.5032 | 194.8643 | 308.561 | 322.4455
3896 | 4359.45 | 13.88445 | -0.0004961399 | 7.009722e-05 | 0.0009732617 | 313.6625 | 194.8652 | 306.718 | 320.6069
3897 | 4360.4 | 13.88887 | -0.0004547725 | 4.019616e-05 | 0.0005582793 | 311.8608 | 194.8862 | 304.8936 | 318.8279
3898 | 4361.349 | 13.93433 | 0.0003417515 | 6.450626e-05 | 0.0008988517 | 310.0659 | 194.8433 | 303.0894 | 317.0425
3899 | 4362.299 | 13.95313 | -0.0001076549 | 7.808389e-05 | 0.001089515 | 308.2932 | 194.8355 | 301.3198 | 315.2666
3900 | 4363.249 | 13.94671 | -0.0005605711 | 4.133362e-05 | 0.0005764681 | 306.5131 | 194.8574 | 299.4963 | 313.5299
3901 | 4364.199 | 14.03362 | 0.0003253468 | 2.408242e-05 | 0.0003379636 | 304.7706 | 194.8515 | 297.7734 | 311.7677
3902 | 4365.15 | 13.99423 | 0.0002381109 | -2.232499e-05 | -0.000312421 | 303.0206 | 194.8514 | 295.9828 | 310.0583
3903 | 4366.1 | 14.07551 | -0.0002250099 | 5.090438e-05 | 0.000716505 | 301.2813 | 194.8426 | 294.2659 | 308.2966
3904 | 4367.048 | 14.03076 | 0.0001210116 | 4.495337e-05 | 0.0006307301 | 299.5512 | 194.8922 | 292.5054 | 306.5969
3905 | 4367.998 | 14.09145 | 0.0003697778 | 2.95814e-05 | 0.0004168448 | 297.848 | 194.8805 | 290.7837 | 304.9123
3906 | 4368.947 | 14.12866 | -8.682045e-05 | 5.029965e-05 | 0.0007106668 | 296.1632 | 194.8486 | 289.0947 | 303.2317
3907 | 4369.897 | 14.13702 | 0.0009510606 | 2.409367e-05 | 0.0003406126 | 294.5034 | 194.8795 | 287.4208 | 301.586
3908 | 4370.846 | 14.16516 | 4.415914e-06 | 3.584436e-05 | 0.0005077411 | 292.7905 | 194.9013 | 285.7092 | 299.8719
3909 | 4371.796 | 14.16276 | -0.0007545072 | 3.912665e-05 | 0.0005541414 | 291.1525 | 194.8934 | 284.0674 | 298.2377
3910 | 4372.746 | 14.17028 | 3.4036e-06 | 1.893421e-05 | 0.000268303 | 289.4818 | 194.8528 | 282.3544 | 296.6093
3911 | 4373.697 | 14.25488 | 0.0001592479 | 6.932755e-05 | 0.000988256 | 287.8541 | 194.8905 | 280.7454 | 294.9628
3912 | 4374.646 | 14.21747 | 0.0009483954 | 6.210408e-05 | 0.0008829631 | 286.2408 | 194.7924 | 279.1255 | 293.3561
3913 | 4375.594 | 14.23064 | -0.0001106849 | 3.056712e-05 | 0.0004349896 | 284.6075 | 194.8672 | 277.4754 | 291.7397
3914 | 4376.541 | 14.26432 | 0.000319308 | 4.940437e-05 | 0.0007047196 | 283.0153 | 194.8792 | 275.8765 | 290.1542
3915 | 4377.491 | 14.27765 | -0.0003837436 | 1.409993e-05 | 0.0002013139 | 281.3862 | 194.8767 | 274.2341 | 288.5382
3916 | 4378.444 | 14.30416 | 0.0007860881 | 2.504651e-05 | 0.0003582694 | 279.8237 | 194.8916 | 272.6844 | 286.963
3917 | 4379.396 | 14.27855 | 3.471607e-05 | 4.139918e-05 | 0.0005911205 | 278.2235 | 194.8193 | 271.053 | 285.3941
3918 | 4380.344 | 14.3411 | -0.0008937889 | 1.723821e-05 | 0.0002472149 | 276.6698 | 194.8944 | 269.5171 | 283.8224
3919 | 4381.292 | 14.30524 | -8.025727e-05 | 5.114157e-05 | 0.0007315923 | 275.1157 | 194.8406 | 267.9505 | 282.2809
3920 | 4382.242 | 14.33043 | 0.0002435837 | 1.082072e-05 | 0.0001550656 | 273.5636 | 194.8407 | 266.3999 | 280.7274
3921 | 4383.189 | 14.32747 | 0.0007064403 | 5.93889e-05 | 0.0008508928 | 272.0262 | 194.8296 | 264.832 | 279.2203
3922 | 4384.14 | 14.38829 | 0.0001225537 | 4.201798e-05 | 0.0006045671 | 270.4954 | 194.8918 | 263.2966 | 277.6942
3923 | 4385.089 | 14.39762 | 0.0001052204 | 1.910971e-05 | 0.0002751343 | 268.9693 | 194.8713 | 261.776 | 276.1627
3924 | 4386.04 | 14.38669 | -0.0002094756 | 8.916341e-06 | 0.0001282766 | 267.4372 | 194.9131 | 260.2393 | 274.635
3925 | 4386.99 | 14.39576 | 9.932948e-05 | 4.74799e-05 | 0.0006835092 | 265.9693 | 194.8847 | 258.7645 | 273.1741
3926 | 4387.94 | 14.40969 | -0.0001852692 | 4.076042e-05 | 0.0005873449 | 264.4718 | 194.875 | 257.262 | 271.6815
3927 | 4388.89 | 14.41953 | 0.0004964201 | 3.466442e-05 | 0.0004998445 | 262.9875 | 194.8869 | 255.772 | 270.2031
3928 | 4389.842 | 14.43113 | 0.0009418426 | 3.295153e-05 | 0.0004755279 | 261.5075 | 194.8553 | 254.301 | 268.7141
3929 | 4390.794 | 14.41306 | 0.0001464077 | 3.587439e-05 | 0.0005170599 | 260.0586 | 194.8638 | 252.831 | 267.2862
3930 | 4391.744 | 14.45515 | -0.0003369653 | 3.244367e-05 | 0.0004689782 | 258.619 | 194.9278 | 251.3741 | 265.8639
3931 | 4392.692 | 14.48978 | 0.0005956585 | 4.5956e-05 | 0.0006658923 | 257.1772 | 194.8712 | 249.9539 | 264.4004
3932 | 4393.642 | 14.44652 | 0.0001275315 | 2.336552e-05 | 0.0003375505 | 255.7464 | 194.8928 | 248.5166 | 262.9763
3933 | 4394.59 | 14.45969 | 0.00030271 | 2.651764e-05 | 0.0003834368 | 254.3165 | 194.8688 | 247.0597 | 261.5733
3934 | 4395.542 | 14.51359 | 0.0001251396 | 2.794523e-05 | 0.0004055855 | 252.9472 | 194.8827 | 245.7059 | 260.1885
3935 | 4396.495 | 14.48269 | 0.000727263 | 2.383064e-05 | 0.0003451317 | 251.5187 | 194.8506 | 244.2509 | 258.7865
3936 | 4397.443 | 14.53558 | 0.0001307399 | -1.151354e-05 | -0.000167356 | 250.1223 | 194.866 | 242.873 | 257.3715
3937 | 4398.393 | 14.49851 | 0.0007053975 | 1.869501e-05 | 0.0002710498 | 248.7675 | 194.8426 | 241.4976 | 256.0374
3938 | 4399.343 | 14.53987 | 0.0004377327 | 8.359646e-06 | 0.0001215482 | 247.3654 | 194.8327 | 240.0924 | 254.6383
3939 | 4400.292 | 14.54595 | 0.0004472768 | -5.945665e-06 | -8.648534e-05 | 246.007 | 194.8988 | 238.7508 | 253.2632
3940 | 4401.242 | 14.51233 | 0.0007806727 | 1.062048e-05 | 0.0001541279 | 244.6714 | 194.8549 | 237.4092 | 251.9337
3941 | 4402.191 | 14.52456 | 0.0007535344 | -1.079166e-05 | -0.0001567441 | 243.3104 | 194.9482 | 236.0476 | 250.5731
3942 | 4403.139 | 14.52544 | -8.867536e-06 | 2.780457e-05 | 0.0004038736 | 241.9648 | 194.8954 | 234.6959 | 249.2337
3943 | 4404.089 | 14.53776 | 0.0005740016 | 3.280922e-06 | 4.769725e-05 | 240.6158 | 194.8423 | 233.3472 | 247.8844
3944 | 4405.039 | 14.53717 | 9.010477e-05 | 2.687358e-05 | 0.0003906659 | 239.3051 | 194.8901 | 232.0252 | 246.5849
3945 | 4405.989 | 14.55965 | -3.002395e-05 | 3.044484e-05 | 0.0004432662 | 237.9914 | 194.9179 | 230.7473 | 245.2355
3946 | 4406.937 | 14.48816 | 0.0005223755 | 2.296103e-05 | 0.0003326631 | 236.6706 | 194.8804 | 229.4184 | 243.9228
3947 | 4407.888 | 14.50444 | 0.0003454675 | 6.836392e-06 | 9.9158e-05 | 235.3949 | 194.8795 | 228.175 | 242.6149
3948 | 4408.836 | 14.43986 | 0.00026669 | 1.941105e-05 | 0.0002802928 | 234.1065 | 194.851 | 226.8684 | 241.3446
3949 | 4409.788 | 14.47615 | 0.0001495696 | -6.684711e-06 | -9.676889e-05 | 232.8338 | 194.8662 | 225.5905 | 240.077
3950 | 4410.737 | 14.48651 | 0.0003609608 | -8.060087e-07 | -1.167625e-05 | 231.5449 | 194.894 | 224.3265 | 238.7632
3951 | 4411.687 | 14.43677 | 0.0001321922 | 5.750588e-06 | 8.301992e-05 | 230.2976 | 194.876 | 223.0792 | 237.5159
3952 | 4412.637 | 14.43673 | -2.926596e-05 | 1.739943e-05 | 0.0002511909 | 229.04 | 194.8971 | 221.8019 | 236.278
3953 | 4413.587 | 14.47607 | -5.953807e-05 | 7.148646e-05 | 0.001034843 | 227.7821 | 194.9114 | 220.5738 | 234.9903
3954 | 4414.537 | 14.41651 | 0.0001105745 | -2.604811e-06 | -3.755228e-05 | 226.5487 | 194.9025 | 219.3338 | 233.7636
3955 | 4415.488 | 14.42986 | 0.0001336281 | -1.009668e-05 | -0.0001456937 | 225.3007 | 194.8844 | 218.0772 | 232.5242
3956 | 4416.438 | 14.44703 | 0.0003367284 | -5.078733e-06 | -7.337259e-05 | 224.0845 | 194.9141 | 216.8725 | 231.2965
3957 | 4417.386 | 14.42398 | -0.0002039321 | 2.920811e-05 | 0.0004212971 | 222.8559 | 194.8453 | 215.6585 | 230.0532
3958 | 4418.337 | 14.39471 | 0.0002575717 | 3.603305e-05 | 0.0005186852 | 221.6511 | 194.8925 | 214.4617 | 228.8405
3959 | 4419.287 | 14.3788 | 7.264735e-05 | 2.073163e-05 | 0.0002980959 | 220.4641 | 194.9062 | 213.2826 | 227.6456
3960 | 4420.235 | 14.36302 | 0.0001033532 | -7.374221e-06 | -0.0001059161 | 219.2846 | 194.9361 | 212.0917 | 226.4775
3961 | 4421.185 | 14.38582 | 0.001531672 | -3.538029e-06 | -5.089745e-05 | 218.0548 | 194.8953 | 210.8641 | 225.2455
3962 | 4422.135 | 14.38141 | -0.001390781 | -2.641337e-06 | -3.798614e-05 | 216.9214 | 194.8725 | 209.7409 | 224.102
3963 | 4423.085 | 14.36101 | -0.0002368621 | 2.241018e-05 | 0.0003218328 | 215.7377 | 194.9033 | 208.5776 | 222.8978
3964 | 4424.034 | 14.32022 | 0.0005168476 | 3.595137e-05 | 0.0005148315 | 214.5751 | 194.9027 | 207.4047 | 221.7455
3965 | 4424.984 | 14.34077 | 0.0004199993 | 2.642768e-05 | 0.0003789933 | 213.4049 | 194.9007 | 206.2825 | 220.5272
3966 | 4425.935 | 14.24464 | 0.0002413796 | -1.150293e-05 | -0.0001638551 | 212.2374 | 194.8644 | 205.0939 | 219.3809
3967 | 4426.885 | 14.28703 | 0.0005000499 | 1.408455e-05 | 0.0002012264 | 211.1178 | 194.9145 | 203.9659 | 218.2697
3968 | 4427.833 | 14.30376 | -6.981192e-05 | 1.30138e-05 | 0.0001861463 | 209.9854 | 194.8836 | 202.8509 | 217.12
3969 | 4428.783 | 14.2691 | -4.704008e-05 | 1.656192e-05 | 0.0002363238 | 208.8586 | 194.9068 | 201.7427 | 215.9744
3970 | 4429.731 | 14.23167 | 0.0005058011 | -3.035279e-06 | -4.319708e-05 | 207.7189 | 194.8565 | 200.5984 | 214.8395
3971 | 4430.682 | 14.24101 | 0.0005327103 | -4.119485e-05 | -0.0005866562 | 206.5812 | 194.934 | 199.4753 | 213.6872
3972 | 4431.632 | 14.21189 | -0.0003905894 | -4.16155e-05 | -0.0005914348 | 205.4851 | 194.8547 | 198.3746 | 212.5957
3973 | 4432.582 | 14.22107 | 0.0005672438 | -1.623393e-05 | -0.0002308638 | 204.3939 | 194.8603 | 197.274 | 211.5138
3974 | 4433.532 | 14.23974 | 0.001216113 | -4.663787e-06 | -6.641111e-05 | 203.2834 | 194.8862 | 196.1819 | 210.3848
3975 | 4434.483 | 14.20284 | -9.614653e-05 | -1.261546e-05 | -0.0001791754 | 202.1918 | 194.9471 | 195.1328 | 209.2507
3976 | 4435.433 | 14.11783 | -2.091318e-05 | 1.347935e-05 | 0.0001902992 | 201.1239 | 194.9185 | 194.0834 | 208.1645
3977 | 4436.383 | 14.08115 | 0.0004164527 | 4.51426e-06 | 6.356598e-05 | 200.0204 | 194.8867 | 192.9613 | 207.0795
3978 | 4437.332 | 14.11823 | -0.0004608029 | -7.028522e-07 | -9.92303e-06 | 198.968 | 194.8861 | 191.941 | 205.9949
3979 | 4438.282 | 14.05389 | -0.0003236476 | -3.826076e-06 | -5.377125e-05 | 197.9059 | 194.866 | 190.8784 | 204.9334
3980 | 4439.231 | 14.05502 | 0.0001817209 | 1.429187e-06 | 2.008725e-05 | 196.7747 | 194.8856 | 189.743 | 203.8064
3981 | 4440.18 | 14.06345 | 0.0001596269 | 1.535248e-05 | 0.0002159088 | 195.7362 | 194.9085 | 188.6999 | 202.7724
3982 | 4441.129 | 14.0725 | 0.0003046165 | -9.2585e-06 | -0.0001302902 | 194.6796 | 194.9253 | 187.643 | 201.7163
3983 | 4442.079 | 14.07321 | -6.719384e-05 | 1.221548e-05 | 0.0001719111 | 193.6209 | 194.9204 | 186.6145 | 200.6274
3984 | 4443.027 | 14.01289 | 0.0005667771 | -2.993525e-08 | -4.194794e-07 | 192.5893 | 194.9111 | 185.5958 | 199.5828
3985 | 4443.977 | 13.98695 | 0.0003374034 | 2.942616e-05 | 0.0004115821 | 191.5366 | 194.8876 | 184.5472 | 198.526
3986 | 4444.927 | 13.97876 | 0.0006308452 | 1.995191e-05 | 0.0002789029 | 190.506 | 194.9509 | 183.5316 | 197.4804
3987 | 4445.877 | 13.94887 | -0.000428668 | 2.068169e-05 | 0.0002884861 | 189.5291 | 194.9458 | 182.5768 | 196.4813
3988 | 4446.824 | 13.90451 | -0.0003452139 | 1.745642e-05 | 0.000242723 | 188.5376 | 194.897 | 181.5721 | 195.503
3989 | 4447.772 | 13.93097 | 0.000528068 | 1.774763e-05 | 0.0002472417 | 187.5087 | 194.9186 | 180.5664 | 194.4511
3990 | 4448.722 | 13.88473 | 0.0001840444 | 3.753233e-05 | 0.0005211261 | 186.5179 | 194.9087 | 179.5994 | 193.4364
3991 | 4449.672 | 13.837 | -8.321471e-05 | -4.275197e-07 | -5.915589e-06 | 185.5164 | 194.912 | 178.6273 | 192.4055
3992 | 4450.627 | 13.77829 | -0.0003686952 | 3.027444e-05 | 0.0004171299 | 184.5468 | 194.9457 | 177.6428 | 191.4509
3993 | 4451.578 | 13.80812 | -0.0001376625 | -2.508767e-05 | -0.0003464136 | 183.5738 | 194.8691 | 176.6926 | 190.455
3994 | 4452.526 | 13.76243 | -2.989584e-05 | 3.195999e-05 | 0.000439847 | 182.593 | 194.9454 | 175.7532 | 189.4328
3995 | 4453.474 | 13.67968 | -0.0001127953 | 3.810275e-07 | 5.212334e-06 | 181.6611 | 194.9141 | 174.8191 | 188.5032
3996 | 4454.424 | 13.68411 | 0.0002891735 | 1.225302e-05 | 0.0001676717 | 180.6807 | 194.9144 | 173.855 | 187.5065
3997 | 4455.374 | 13.65153 | 0.0001865043 | -1.261731e-05 | -0.0001722456 | 179.7528 | 194.9467 | 172.9476 | 186.5581
3998 | 4456.324 | 13.61047 | -4.058439e-05 | 1.946282e-05 | 0.000264898 | 178.81 | 194.8851 | 172.0198 | 185.6001
3999 | 4457.273 | 13.5803 | -7.657145e-06 | 2.028751e-05 | 0.0002755105 | 177.8693 | 194.8611 | 171.0919 | 184.6468
4000 | 4458.221 | 13.55488 | 0.0004949626 | 2.326455e-05 | 0.0003153482 | 176.9405 | 194.956 | 170.1655 | 183.7155
4001 | 4459.173 | 13.55005 | 0.00037667 | 9.718679e-06 | 0.0001316886 | 176.0185 | 194.8952 | 169.2755 | 182.7614
4002 | 4460.123 | 13.48591 | 0.0001337071 | -1.160682e-06 | -1.565285e-05 | 175.1273 | 194.9257 | 168.4033 | 181.8514
4003 | 4461.072 | 13.44809 | -3.229673e-05 | -6.350788e-06 | -8.540594e-05 | 174.1518 | 194.9245 | 167.4306 | 180.873
4004 | 4462.022 | 13.44239 | 6.686752e-05 | 6.197864e-05 | 0.0008331407 | 173.2646 | 194.8807 | 166.5735 | 179.9556
4005 | 4462.972 | 13.38207 | -0.0001232063 | 1.770555e-05 | 0.000236937 | 172.341 | 194.8641 | 165.6653 | 179.0166
4006 | 4463.923 | 13.35131 | 0.0001664239 | 1.69776e-05 | 0.0002266733 | 171.458 | 194.9234 | 164.832 | 178.084
4007 | 4464.873 | 13.25201 | 0.0003754813 | 9.883771e-06 | 0.0001309798 | 170.5848 | 194.9097 | 163.9702 | 177.1994
4008 | 4465.825 | 13.22925 | 7.348084e-05 | 2.115634e-05 | 0.0002798825 | 169.6988 | 194.9205 | 163.0799 | 176.3178
4009 | 4466.77425 | 13.23793 | 8.123117e-05 | 2.064824e-05 | 0.0002733399 | 168.7862 | 194.8974 | 162.181 | 175.3913
4010 | 4467.722 | 13.21028 | 0.0001136848 | 2.952889e-05 | 0.0003900849 | 167.9356 | 194.9193 | 161.3645 | 174.5066
4011 | 4468.67 | 13.14206 | 0.0003584274 | 7.841478e-06 | 0.0001030532 | 167.0727 | 194.8996 | 160.4872 | 173.6582
4012 | 4469.622 | 13.17092 | -0.0002484962 | 2.911061e-05 | 0.0003834136 | 166.184 | 194.8744 | 159.6507 | 172.7172
4013 | 4470.575 | 13.06657 | 0.0001481844 | 5.429412e-05 | 0.0007094381 | 165.3078 | 194.9478 | 158.791 | 171.8245
4014 | 4471.529 | 13.03346 | 0.0005689881 | 2.571281e-05 | 0.0003351269 | 164.4788 | 194.9447 | 157.9788 | 170.9788
4015 | 4472.479 | 13.00001 | 0.0003565812 | 9.116552e-06 | 0.0001185153 | 163.5855 | 194.8983 | 157.0931 | 170.0779
4016 | 4473.45 | 12.98485 | 0.0002400247 | 3.238423e-06 | 4.205044e-05 | 162.7615 | 194.9554 | 156.2766 | 169.2464
4017 | 4474.4 | 12.9698 | 0.0001187553 | 6.480328e-07 | 8.404857e-06 | 161.8904 | 194.939 | 155.4185 | 168.3623
4018 | 4475.349 | 12.9438 | 8.537355e-05 | 2.216839e-05 | 0.0002869432 | 161.0892 | 194.9147 | 154.655 | 167.5234
4019 | 4476.299 | 12.86838 | 0.000710642 | 2.47494e-05 | 0.0003184847 | 160.2426 | 194.9562 | 153.8283 | 166.6568
4020 | 4477.249 | 12.82848 | -8.666724e-06 | -3.430656e-05 | -0.000440101 | 159.43 | 194.8943 | 153.0303 | 165.8296
4021 | 4478.198 | 12.79929 | -5.926457e-05 | 1.088167e-05 | 0.0001392777 | 158.577 | 194.9059 | 152.2003 | 164.9537
4022 | 4479.147 | 12.75343 | 1.607294e-05 | -6.811545e-06 | -8.687056e-05 | 157.777 | 194.9064 | 151.3937 | 164.1602
4023 | 4480.096 | 12.76653 | 0.0003647491 | 2.082419e-05 | 0.0002658527 | 156.972 | 194.9064 | 150.6214 | 163.3225
4024 | 4481.046 | 12.70113 | 6.769621e-05 | 2.605137e-05 | 0.0003308817 | 156.1735 | 194.9643 | 149.832 | 162.5151
4025 | 4481.998 | 12.68308 | -0.0006940807 | 1.397982e-05 | 0.0001773072 | 155.4223 | 194.8867 | 149.113 | 161.7317
4026 | 4482.948 | 12.61871 | -0.0002579584 | -1.629727e-05 | -0.0002056505 | 154.609 | 194.955 | 148.3119 | 160.9062
4027 | 4483.899 | 12.59433 | 0.0006012156 | -1.282978e-05 | -0.0001615824 | 153.8156 | 194.9645 | 147.536 | 160.0952
4028 | 4484.847 | 12.55924 | 6.740764e-05 | 2.204913e-05 | 0.0002769204 | 153.0186 | 194.9044 | 146.7603 | 159.2768
4029 | 4485.797 | 12.51646 | 0.001153502 | -2.998678e-05 | -0.0003753283 | 152.2462 | 194.9135 | 146.0195 | 158.4729
4030 | 4486.746 | 12.4534 | 0.000176105 | 1.112515e-05 | 0.000138546 | 151.4694 | 194.9677 | 145.2406 | 157.6983
4031 | 4487.694 | 12.45772 | 0.0006507867 | 0.0001110103 | 0.001382935 |  | 194.9437
4032 | [6 empty] | 194.9238
4033 | [6 empty] | 194.9379
4034 | [6 empty] | 194.9362
4035 | [6 empty] | 194.9866
4036 | [6 empty] | 194.8616
4037 | [6 empty] | 194.9871
4038 | [6 empty] | 194.9267
4039 | [6 empty] | 194.9415
4040 | [6 empty] | 194.9575
4041 | [6 empty] | 194.9356
4042 | [6 empty] | 194.8791
4043 | [6 empty] | 194.8692
4044 | [6 empty] | 194.8928
4045 | [6 empty] | 194.9309
4046 | [6 empty] | 194.9089
4047 | [6 empty] | 194.923
4048 | [6 empty] | 194.9217
4049 | [6 empty] | 194.9295
4050 | [6 empty] | 194.9695
4051 | [6 empty] | 194.963
4052 | [6 empty] | 194.8888
4053 | [6 empty] | 194.9392
4054 | [6 empty] | 194.8833
4055 | [6 empty] | 194.906
4056 | [6 empty] | 194.8917
4057 | [6 empty] | 194.8952
4058 | [6 empty] | 194.9002
4059 | [6 empty] | 194.8927
4060 | [6 empty] | 194.9025
4061 | [6 empty] | 194.9542
4062 | [6 empty] | 194.982
4063 | [6 empty] | 194.8962
4064 | [6 empty] | 194.9035
4065 | [6 empty] | 194.8882
4066 | [6 empty] | 194.8487
4067 | [6 empty] | 194.9249
4068 | [6 empty] | 194.9344
4069 | [6 empty] | 194.8835
4070 | [6 empty] | 194.8958
4071 | [6 empty] | 194.9432
4072 | [6 empty] | 194.9271
4073 | [6 empty] | 194.8426
4074 | [6 empty] | 194.8911
4075 | [6 empty] | 194.8731
4076 | [6 empty] | 194.9024
4077 | [6 empty] | 194.894
4078 | [6 empty] | 194.9459
4079 | [6 empty] | 194.9107
4080 | [6 empty] | 194.8873
4081 | [6 empty] | 194.9318
4082 | [6 empty] | 194.9117
4083 | [6 empty] | 194.8963
4084 | [6 empty] | 194.8551
4085 | [6 empty] | 194.8678
4086 | [6 empty] | 194.8954
4087 | [6 empty] | 194.884
4088 | [6 empty] | 194.8843
4089 | [6 empty] | 194.9488
4090 | [6 empty] | 194.92
4091 | [6 empty] | 194.8505
4092 | [6 empty] | 194.8509
4093 | [6 empty] | 194.8679
4094 | [6 empty] | 194.8693
4095 | [6 empty] | 194.9088
4096 | [6 empty] | 194.9337
4097 | [6 empty] | 194.8942
4098 | [6 empty] | 194.8877
4099 | [6 empty] | 194.8221
4100 | [6 empty] | 194.8418
4101 | [6 empty] | 194.8741
4102 | [6 empty] | 194.8528
4103 | [6 empty] | 194.872
4104 | [6 empty] | 194.8536
4105 | [6 empty] | 194.816
4106 | [6 empty] | 194.8483
4107 | [6 empty] | 194.8977
4108 | [6 empty] | 194.8922
4109 | [6 empty] | 194.9453
4110 | [6 empty] | 194.9039
4111 | [6 empty] | 194.9102
4112 | [6 empty] | 194.9109
4113 | [6 empty] | 194.8641
4114 | [6 empty] | 194.9057
4115 | [6 empty] | 194.8837
4116 | [6 empty] | 194.8726
4117 | [6 empty] | 194.9302
4118 | [6 empty] | 194.8496
4119 | [6 empty] | 194.8928
4120 | [6 empty] | 194.8418
4121 | [6 empty] | 194.8867
4122 | [6 empty] | 194.932
4123 | [6 empty] | 194.8475
4124 | [6 empty] | 194.8474
4125 | [6 empty] | 194.9159
4126 | [6 empty] | 194.9361
4127 | [6 empty] | 194.9285
4128 | [6 empty] | 194.8638
4129 | [6 empty] | 194.8806
4130 | [6 empty] | 194.8174
4131 | [6 empty] | 194.8444
4132 | [6 empty] | 194.9436
4133 | [6 empty] | 194.856
4134 | [6 empty] | 194.9027
4135 | [6 empty] | 194.9256
4136 | [6 empty] | 194.8689
4137 | [6 empty] | 194.9145
4138 | [6 empty] | 194.8558
4139 | [6 empty] | 194.8937
4140 | [6 empty] | 194.9264
4141 | [6 empty] | 194.8984
4142 | [6 empty] | 194.9128
4143 | [6 empty] | 194.9309
4144 | [6 empty] | 194.9228
4145 | [6 empty] | 194.9609
4146 | [6 empty] | 194.8717
4147 | [6 empty] | 194.9279
4148 | [6 empty] | 194.8954
4149 | [6 empty] | 194.8957
4150 | [6 empty] | 194.8786
4151 | [6 empty] | 194.9456
4152 | [6 empty] | 194.8497
4153 | [6 empty] | 194.905
4154 | [6 empty] | 194.9025
4155 | [6 empty] | 194.9148
4156 | [6 empty] | 194.8586
4157 | [6 empty] | 194.879
4158 | [6 empty] | 194.8383
4159 | [6 empty] | 194.9041
4160 | [6 empty] | 194.8266
4161 | [6 empty] | 194.8996
4162 | [6 empty] | 194.8195
4163 | [6 empty] | 194.8459
4164 | [6 empty] | 194.8556
4165 | [6 empty] | 194.8023
4166 | [6 empty] | 194.872
4167 | [6 empty] | 194.858
4168 | [6 empty] | 194.8483
4169 | [6 empty] | 194.8606
4170 | [6 empty] | 194.8494
4171 | [6 empty] | 194.8935
4172 | [6 empty] | 194.8787
4173 | [6 empty] | 194.8588
4174 | [6 empty] | 194.8654
4175 | [6 empty] | 194.869
4176 | [6 empty] | 194.8413
4177 | [6 empty] | 194.8269
4178 | [6 empty] | 194.8606
4179 | [6 empty] | 194.8259
4180 | [6 empty] | 194.865
4181 | [6 empty] | 194.92
4182 | [6 empty] | 194.8893
4183 | [6 empty] | 194.8331
4184 | [6 empty] | 194.8553
4185 | [6 empty] | 194.8734
4186 | [6 empty] | 194.8353
4187 | [6 empty] | 194.8624
4188 | [6 empty] | 194.8399
4189 | [6 empty] | 194.8188
4190 | [6 empty] | 194.8685
4191 | [6 empty] | 194.8858
4192 | [6 empty] | 194.8377
4193 | [6 empty] | 194.9324
4194 | [6 empty] | 194.886
4195 | [6 empty] | 194.9152
4196 | [6 empty] | 194.8235
4197 | [6 empty] | 194.8368
4198 | [6 empty] | 194.812
4199 | [6 empty] | 194.861
4200 | [6 empty] | 194.8322
4201 | [6 empty] | 194.8256
4202 | [6 empty] | 194.8365
4203 | [6 empty] | 194.8265
4204 | [6 empty] | 194.8674
4205 | [6 empty] | 194.8411
4206 | [6 empty] | 194.8302
4207 | [6 empty] | 194.892
4208 | [6 empty] | 194.8827
4209 | [6 empty] | 194.8737
4210 | [6 empty] | 194.875
4211 | [6 empty] | 194.8363
4212 | [6 empty] | 194.771
4213 | [6 empty] | 194.8322
4214 | [6 empty] | 194.7818
4215 | [6 empty] | 194.8434
4216 | [6 empty] | 194.8423
4217 | [6 empty] | 194.8484
4218 | [6 empty] | 194.7884
4219 | [6 empty] | 194.8248
4220 | [6 empty] | 194.8203
4221 | [6 empty] | 194.822
4222 | [6 empty] | 194.8457
4223 | [6 empty] | 194.8053
4224 | [6 empty] | 194.8904
4225 | [6 empty] | 194.8813
4226 | [6 empty] | 194.791
4227 | [6 empty] | 194.8244
4228 | [6 empty] | 194.8493
4229 | [6 empty] | 194.8215
4230 | [6 empty] | 194.8257
4231 | [6 empty] | 194.8448
4232 | [6 empty] | 194.7932
4233 | [6 empty] | 194.7482
4234 | [6 empty] | 194.8522
4235 | [6 empty] | 194.8081
4236 | [6 empty] | 194.8479
4237 | [6 empty] | 194.7562
4238 | [6 empty] | 194.849
4239 | [6 empty] | 194.8254
4240 | [6 empty] | 194.8561
4241 | [6 empty] | 194.8024
4242 | [6 empty] | 194.877
4243 | [6 empty] | 194.8089
4244 | [6 empty] | 194.8223
4245 | [6 empty] | 194.8231
4246 | [6 empty] | 194.8174
4247 | [6 empty] | 194.8405
4248 | [6 empty] | 194.8692
4249 | [6 empty] | 194.8651
4250 | [6 empty] | 194.8718
4251 | [6 empty] | 194.802
4252 | [6 empty] | 194.8685
4253 | [6 empty] | 194.848
4254 | [6 empty] | 194.8132
4255 | [6 empty] | 194.85
4256 | [6 empty] | 194.9016
4257 | [6 empty] | 194.8265
4258 | [6 empty] | 194.8468
4259 | [6 empty] | 194.8637
4260 | [6 empty] | 194.8696
4261 | [6 empty] | 194.817
4262 | [6 empty] | 194.8136
4263 | [6 empty] | 194.8676
4264 | [6 empty] | 194.8384
4265 | [6 empty] | 194.7767
4266 | [6 empty] | 194.8657
4267 | [6 empty] | 194.876
4268 | [6 empty] | 194.8081
4269 | [6 empty] | 194.804
4270 | [6 empty] | 194.7857
4271 | [6 empty] | 194.8648
4272 | [6 empty] | 194.838
4273 | [6 empty] | 194.8307
4274 | [6 empty] | 194.8163
4275 | [6 empty] | 194.8268
4276 | [6 empty] | 194.8176
4277 | [6 empty] | 194.7702
4278 | [6 empty] | 194.795
4279 | [6 empty] | 194.8516
4280 | [6 empty] | 194.7912
4281 | [6 empty] | 194.8604
4282 | [6 empty] | 194.8252
4283 | [6 empty] | 194.8131
4284 | [6 empty] | 194.8107
4285 | [6 empty] | 194.8197
4286 | [6 empty] | 194.8664
4287 | [6 empty] | 194.8164
4288 | [6 empty] | 194.7567
4289 | [6 empty] | 194.836
4290 | [6 empty] | 194.7766
4291 | [6 empty] | 194.8297
4292 | [6 empty] | 194.798
4293 | [6 empty] | 194.8013
4294 | [6 empty] | 194.8356
4295 | [6 empty] | 194.8175
4296 | [6 empty] | 194.8186
4297 | [6 empty] | 194.8707
4298 | [6 empty] | 194.8571
4299 | [6 empty] | 194.8554
4300 | [6 empty] | 194.7311
4301 | [6 empty] | 194.8591
4302 | [6 empty] | 194.8486
4303 | [6 empty] | 194.8076
4304 | [6 empty] | 194.8595
4305 | [6 empty] | 194.8015
4306 | [6 empty] | 194.8352
4307 | [6 empty] | 194.7972
4308 | [6 empty] | 194.8413
4309 | [6 empty] | 194.8006
4310 | [6 empty] | 194.8165
4311 | [6 empty] | 194.8623
4312 | [6 empty] | 194.7911
4313 | [6 empty] | 194.7698
4314 | [6 empty] | 194.7834
4315 | [6 empty] | 194.8282
4316 | [6 empty] | 194.788
4317 | [6 empty] | 194.8252
4318 | [6 empty] | 194.841
4319 | [6 empty] | 194.8018
4320 | [6 empty] | 194.8031
4321 | [6 empty] | 194.8145
4322 | [6 empty] | 194.85
4323 | [6 empty] | 194.7879
4324 | [6 empty] | 194.8084
4325 | [6 empty] | 194.817
4326 | [6 empty] | 194.8168
4327 | [6 empty] | 194.8121
4328 | [6 empty] | 194.8251
4329 | [6 empty] | 194.7958
4330 | [6 empty] | 194.8348
4331 | [6 empty] | 194.8066
4332 | [6 empty] | 194.8256
4333 | [6 empty] | 194.8206
4334 | [6 empty] | 194.8155
4335 | [6 empty] | 194.8099
4336 | [6 empty] | 194.7555
4337 | [6 empty] | 194.8284
4338 | [6 empty] | 194.815
4339 | [6 empty] | 194.7876
4340 | [6 empty] | 194.8321
4341 | [6 empty] | 194.8361
4342 | [6 empty] | 194.8171
4343 | [6 empty] | 194.7934
4344 | [6 empty] | 194.8673
4345 | [6 empty] | 194.8196
4346 | [6 empty] | 194.8277
4347 | [6 empty] | 194.8531
4348 | [6 empty] | 194.8674
4349 | [6 empty] | 194.7376
4350 | [6 empty] | 194.787
4351 | [6 empty] | 194.8415
4352 | [6 empty] | 194.7311
4353 | [6 empty] | 194.8354
4354 | [6 empty] | 194.8164
4355 | [6 empty] | 194.8058
4356 | [6 empty] | 194.8575
4357 | [6 empty] | 194.7671
4358 | [6 empty] | 194.8073
4359 | [6 empty] | 194.8369
4360 | [6 empty] | 194.8334
4361 | [6 empty] | 194.8138
4362 | [6 empty] | 194.8184
4363 | [6 empty] | 194.7742
4364 | [6 empty] | 194.7666
4365 | [6 empty] | 194.8216
4366 | [6 empty] | 194.7888
4367 | [6 empty] | 194.8138
4368 | [6 empty] | 194.7713
4369 | [6 empty] | 194.8665
4370 | [6 empty] | 194.8285
4371 | [6 empty] | 194.7793
4372 | [6 empty] | 194.7748
4373 | [6 empty] | 194.7684
4374 | [6 empty] | 194.7838
4375 | [6 empty] | 194.7503
4376 | [6 empty] | 194.7781
4377 | [6 empty] | 194.784
4378 | [6 empty] | 194.808
4379 | [6 empty] | 194.8194
4380 | [6 empty] | 194.8159
4381 | [6 empty] | 194.7962
4382 | [6 empty] | 194.7761
4383 | [6 empty] | 194.8196
4384 | [6 empty] | 194.8147
4385 | [6 empty] | 194.7863
4386 | [6 empty] | 194.7874
4387 | [6 empty] | 194.8039
4388 | [6 empty] | 194.8181
4389 | [6 empty] | 194.8002
4390 | [6 empty] | 194.8042
4391 | [6 empty] | 194.7771
4392 | [6 empty] | 194.8608
4393 | [6 empty] | 194.768
4394 | [6 empty] | 194.7676
4395 | [6 empty] | 194.8031
4396 | [6 empty] | 194.7647
4397 | [6 empty] | 194.7673
4398 | [6 empty] | 194.7802
4399 | [6 empty] | 194.7847
4400 | [6 empty] | 194.7936
4401 | [6 empty] | 194.7741
4402 | [6 empty] | 194.7538
4403 | [6 empty] | 194.7919
4404 | [6 empty] | 194.8234
4405 | [6 empty] | 194.7389
4406 | [6 empty] | 194.7882
4407 | [6 empty] | 194.7406
4408 | [6 empty] | 194.818
4409 | [6 empty] | 194.7986
4410 | [6 empty] | 194.7475
4411 | [6 empty] | 194.819
4412 | [6 empty] | 194.8018
4413 | [6 empty] | 194.8137
4414 | [6 empty] | 194.7878
4415 | [6 empty] | 194.8025
4416 | [6 empty] | 194.7888
4417 | [6 empty] | 194.7757
4418 | [6 empty] | 194.7871
4419 | [6 empty] | 194.7711
4420 | [6 empty] | 194.7781
4421 | [6 empty] | 194.76
4422 | [6 empty] | 194.7613
4423 | [6 empty] | 194.7801
4424 | [6 empty] | 194.7843
4425 | [6 empty] | 194.7538
4426 | [6 empty] | 194.782
4427 | [6 empty] | 194.7643
4428 | [6 empty] | 194.7751
4429 | [6 empty] | 194.779
4430 | [6 empty] | 194.7902
4431 | [6 empty] | 194.7283
4432 | [6 empty] | 194.8097
4433 | [6 empty] | 194.7556
4434 | [6 empty] | 194.7492
4435 | [6 empty] | 194.7296
4436 | [6 empty] | 194.7616
4437 | [6 empty] | 194.7484
4438 | [6 empty] | 194.7323
4439 | [6 empty] | 194.709
4440 | [6 empty] | 194.7253
4441 | [6 empty] | 194.7311
4442 | [6 empty] | 194.7262
4443 | [6 empty] | 194.6862
4444 | [6 empty] | 194.8003
4445 | [6 empty] | 194.7799
4446 | [6 empty] | 194.7398
4447 | [6 empty] | 194.7355
4448 | [6 empty] | 194.7191
4449 | [6 empty] | 194.7263
4450 | [6 empty] | 194.7197
4451 | [6 empty] | 194.6968
4452 | [6 empty] | 194.7448
4453 | [6 empty] | 194.6821
4454 | [6 empty] | 194.7412
4455 | [6 empty] | 194.7059
4456 | [6 empty] | 194.7002
4457 | [6 empty] | 194.7398
4458 | [6 empty] | 194.6983
4459 | [6 empty] | 194.7677
4460 | [6 empty] | 194.7117
4461 | [6 empty] | 194.7328
4462 | [6 empty] | 194.7213
4463 | [6 empty] | 194.7198
4464 | [6 empty] | 194.7149
4465 | [6 empty] | 194.715
4466 | [6 empty] | 194.6959
4467 | [6 empty] | 194.7237
4468 | [6 empty] | 194.7555
4469 | [6 empty] | 194.7835
4470 | [6 empty] | 194.7599
4471 | [6 empty] | 194.6999
4472 | [6 empty] | 194.7206
4473 | [6 empty] | 194.6705
4474 | [6 empty] | 194.7232
4475 | [6 empty] | 194.677
4476 | [6 empty] | 194.7578
4477 | [6 empty] | 194.7216
4478 | [6 empty] | 194.7397
4479 | [6 empty] | 194.7463
4480 | [6 empty] | 194.7267
4481 | [6 empty] | 194.7183
4482 | [6 empty] | 194.7393
4483 | [6 empty] | 194.665
4484 | [6 empty] | 194.6956
4485 | [6 empty] | 194.7051
4486 | [6 empty] | 194.7188
4487 | [6 empty] | 194.7215
4488 | [6 empty] | 194.6573
4489 | [6 empty] | 194.6716
4490 | [6 empty] | 194.6266
4491 | [6 empty] | 194.7418
4492 | [6 empty] | 194.6616
4493 | [6 empty] | 194.6734
4494 | [6 empty] | 194.7012
4495 | [6 empty] | 194.6823
4496 | [6 empty] | 194.6872
4497 | [6 empty] | 194.6792
4498 | [6 empty] | 194.675
4499 | [6 empty] | 194.7141
4500 | [6 empty] | 194.7139
4501 | [6 empty] | 194.6887
4502 | [6 empty] | 194.669
4503 | [6 empty] | 194.6798
4504 | [6 empty] | 194.6813
4505 | [6 empty] | 194.6802
4506 | [6 empty] | 194.731
4507 | [6 empty] | 194.6851
4508 | [6 empty] | 194.6634
4509 | [6 empty] | 194.7028
4510 | [6 empty] | 194.5927
4511 | [6 empty] | 194.6544
4512 | [6 empty] | 194.7018
4513 | [6 empty] | 194.6695
4514 | [6 empty] | 194.7321
4515 | [6 empty] | 194.6546
4516 | [6 empty] | 194.7192
4517 | [6 empty] | 194.686
4518 | [6 empty] | 194.6696
4519 | [6 empty] | 194.6709
4520 | [6 empty] | 194.704
4521 | [6 empty] | 194.6903
4522 | [6 empty] | 194.6494
4523 | [6 empty] | 194.6713
4524 | [6 empty] | 194.6516
4525 | [6 empty] | 194.6961
4526 | [6 empty] | 194.6325
4527 | [6 empty] | 194.6745
4528 | [6 empty] | 194.6436
4529 | [6 empty] | 194.6415
4530 | [6 empty] | 194.6955
4531 | [6 empty] | 194.6564
4532 | [6 empty] | 194.6772
4533 | [6 empty] | 194.6581
4534 | [6 empty] | 194.6485
4535 | [6 empty] | 194.6437
4536 | [6 empty] | 194.6796
4537 | [6 empty] | 194.6278
4538 | [6 empty] | 194.6278
4539 | [6 empty] | 194.6829
4540 | [6 empty] | 194.6623
4541 | [6 empty] | 194.6647
4542 | [6 empty] | 194.629
4543 | [6 empty] | 194.6436
4544 | [6 empty] | 194.6416
4545 | [6 empty] | 194.6232
4546 | [6 empty] | 194.6285
4547 | [6 empty] | 194.618
4548 | [6 empty] | 194.6218
4549 | [6 empty] | 194.6394
4550 | [6 empty] | 194.6168
4551 | [6 empty] | 194.6766
4552 | [6 empty] | 194.5929
4553 | [6 empty] | 194.6051
4554 | [6 empty] | 194.6754
4555 | [6 empty] | 194.6604
4556 | [6 empty] | 194.6132
4557 | [6 empty] | 194.6708
4558 | [6 empty] | 194.6176
4559 | [6 empty] | 194.6749
4560 | [6 empty] | 194.6445
4561 | [6 empty] | 194.6605
4562 | [6 empty] | 194.6494
4563 | [6 empty] | 194.6633
4564 | [6 empty] | 194.6322
4565 | [6 empty] | 194.6091
4566 | [6 empty] | 194.6053
4567 | [6 empty] | 194.6038
4568 | [6 empty] | 194.6447
4569 | [6 empty] | 194.5914
4570 | [6 empty] | 194.6318
4571 | [6 empty] | 194.5962
4572 | [6 empty] | 194.6286
4573 | [6 empty] | 194.5795
4574 | [6 empty] | 194.5595
4575 | [6 empty] | 194.6446
4576 | [6 empty] | 194.6076
4577 | [6 empty] | 194.5995
4578 | [6 empty] | 194.6205
4579 | [6 empty] | 194.6002
4580 | [6 empty] | 194.6063
4581 | [6 empty] | 194.5743
4582 | [6 empty] | 194.6086
4583 | [6 empty] | 194.6016
4584 | [6 empty] | 194.5999
4585 | [6 empty] | 194.6214
4586 | [6 empty] | 194.5912
4587 | [6 empty] | 194.6134
4588 | [6 empty] | 194.6044
4589 | [6 empty] | 194.6008
4590 | [6 empty] | 194.6
4591 | [6 empty] | 194.6361
4592 | [6 empty] | 194.6124
4593 | [6 empty] | 194.5678
4594 | [6 empty] | 194.558
4595 | [6 empty] | 194.5604
4596 | [6 empty] | 194.6379
4597 | [6 empty] | 194.5908
4598 | [6 empty] | 194.5795
4599 | [6 empty] | 194.5679
4600 | [6 empty] | 194.6164
4601 | [6 empty] | 194.6191
4602 | [6 empty] | 194.5503
4603 | [6 empty] | 194.5784
4604 | [6 empty] | 194.509
4605 | [6 empty] | 194.5904
4606 | [6 empty] | 194.5215
4607 | [6 empty] | 194.5728
4608 | [6 empty] | 194.6108
4609 | [6 empty] | 194.5969
4610 | [6 empty] | 194.5975
4611 | [6 empty] | 194.5853
4612 | [6 empty] | 194.6187
4613 | [6 empty] | 194.5444
4614 | [6 empty] | 194.6396
4615 | [6 empty] | 194.5784
4616 | [6 empty] | 194.5451
4617 | [6 empty] | 194.5729
4618 | [6 empty] | 194.537
4619 | [6 empty] | 194.5605
4620 | [6 empty] | 194.5795
4621 | [6 empty] | 194.5714
4622 | [6 empty] | 194.5674
4623 | [6 empty] | 194.5896
4624 | [6 empty] | 194.5921
4625 | [6 empty] | 194.5605
4626 | [6 empty] | 194.6193
4627 | [6 empty] | 194.5832
4628 | [6 empty] | 194.5803
4629 | [6 empty] | 194.562
4630 | [6 empty] | 194.5683
4631 | [6 empty] | 194.6078
4632 | [6 empty] | 194.5259
4633 | [6 empty] | 194.5381
4634 | [6 empty] | 194.578
4635 | [6 empty] | 194.5698
4636 | [6 empty] | 194.5875
4637 | [6 empty] | 194.5496
4638 | [6 empty] | 194.5651
4639 | [6 empty] | 194.5134
4640 | [6 empty] | 194.538
4641 | [6 empty] | 194.5423
4642 | [6 empty] | 194.6248
4643 | [6 empty] | 194.5499
4644 | [6 empty] | 194.6091
4645 | [6 empty] | 194.5435
4646 | [6 empty] | 194.5731
4647 | [6 empty] | 194.5146
4648 | [6 empty] | 194.5594
4649 | [6 empty] | 194.6005
4650 | [6 empty] | 194.5608
4651 | [6 empty] | 194.5274
4652 | [6 empty] | 194.5455
4653 | [6 empty] | 194.5207
4654 | [6 empty] | 194.5444
4655 | [6 empty] | 194.5116
4656 | [6 empty] | 194.5536
4657 | [6 empty] | 194.5417
4658 | [6 empty] | 194.5439
4659 | [6 empty] | 194.5076
4660 | [6 empty] | 194.5734
4661 | [6 empty] | 194.5697
4662 | [6 empty] | 194.5912
4663 | [6 empty] | 194.566
4664 | [6 empty] | 194.5159
4665 | [6 empty] | 194.5525
4666 | [6 empty] | 194.5466
4667 | [6 empty] | 194.532
4668 | [6 empty] | 194.5599
4669 | [6 empty] | 194.529
4670 | [6 empty] | 194.5675
4671 | [6 empty] | 194.5405
4672 | [6 empty] | 194.5377
4673 | [6 empty] | 194.5229
4674 | [6 empty] | 194.5002
4675 | [6 empty] | 194.5493
4676 | [6 empty] | 194.5492
4677 | [6 empty] | 194.5505
4678 | [6 empty] | 194.5444
4679 | [6 empty] | 194.5275
4680 | [6 empty] | 194.5358
4681 | [6 empty] | 194.5708
4682 | [6 empty] | 194.5763
4683 | [6 empty] | 194.4718
4684 | [6 empty] | 194.5428
4685 | [6 empty] | 194.4747
4686 | [6 empty] | 194.4941
4687 | [6 empty] | 194.5409
4688 | [6 empty] | 194.5828
4689 | [6 empty] | 194.5262
4690 | [6 empty] | 194.502
4691 | [6 empty] | 194.5907
4692 | [6 empty] | 194.5204
4693 | [6 empty] | 194.5425
4694 | [6 empty] | 194.5351
4695 | [6 empty] | 194.5308
4696 | [6 empty] | 194.5131
4697 | [6 empty] | 194.4594
4698 | [6 empty] | 194.5025
4699 | [6 empty] | 194.4826
4700 | [6 empty] | 194.5473
4701 | [6 empty] | 194.5313
4702 | [6 empty] | 194.5122
4703 | [6 empty] | 194.5301
4704 | [6 empty] | 194.4765
4705 | [6 empty] | 194.4964
4706 | [6 empty] | 194.4578
4707 | [6 empty] | 194.4945
4708 | [6 empty] | 194.4643
4709 | [6 empty] | 194.469
4710 | [6 empty] | 194.485
4711 | [6 empty] | 194.4696
4712 | [6 empty] | 194.4751
4713 | [6 empty] | 194.5915
4714 | [6 empty] | 194.4992
4715 | [6 empty] | 194.5263
4716 | [6 empty] | 194.5307
4717 | [6 empty] | 194.4854
4718 | [6 empty] | 194.606
4719 | [6 empty] | 194.4901
4720 | [6 empty] | 194.4511
4721 | [6 empty] | 194.4877
4722 | [6 empty] | 194.5335
4723 | [6 empty] | 194.5754
4724 | [6 empty] | 194.5609
4725 | [6 empty] | 194.5016
4726 | [6 empty] | 194.5046
4727 | [6 empty] | 194.5219
4728 | [6 empty] | 194.5033
4729 | [6 empty] | 194.5376
4730 | [6 empty] | 194.4965
4731 | [6 empty] | 194.4954
4732 | [6 empty] | 194.4967
4733 | [6 empty] | 194.5133
4734 | [6 empty] | 194.5221
4735 | [6 empty] | 194.4794
4736 | [6 empty] | 194.4455
4737 | [6 empty] | 194.514
4738 | [6 empty] | 194.5091
4739 | [6 empty] | 194.5452
4740 | [6 empty] | 194.4823
4741 | [6 empty] | 194.48
4742 | [6 empty] | 194.5119
4743 | [6 empty] | 194.5086
4744 | [6 empty] | 194.4929
4745 | [6 empty] | 194.4872
4746 | [6 empty] | 194.4897
4747 | [6 empty] | 194.4558
4748 | [6 empty] | 194.5044
4749 | [6 empty] | 194.4803
4750 | [6 empty] | 194.4514
4751 | [6 empty] | 194.5495
4752 | [6 empty] | 194.486
4753 | [6 empty] | 194.4822
4754 | [6 empty] | 194.5303
4755 | [6 empty] | 194.4743
4756 | [6 empty] | 194.5066
4757 | [6 empty] | 194.5488
4758 | [6 empty] | 194.4736
4759 | [6 empty] | 194.5117
4760 | [6 empty] | 194.526
4761 | [6 empty] | 194.5164
4762 | [6 empty] | 194.5075
4763 | [6 empty] | 194.5283
4764 | [6 empty] | 194.4887
4765 | [6 empty] | 194.5043
4766 | [6 empty] | 194.4891
4767 | [6 empty] | 194.51
4768 | [6 empty] | 194.5257
4769 | [6 empty] | 194.5348
4770 | [6 empty] | 194.4926
4771 | [6 empty] | 194.5029
4772 | [6 empty] | 194.473
4773 | [6 empty] | 194.52
4774 | [6 empty] | 194.4327
4775 | [6 empty] | 194.4723
4776 | [6 empty] | 194.5024
4777 | [6 empty] | 194.5084
4778 | [6 empty] | 194.4824
4779 | [6 empty] | 194.525
4780 | [6 empty] | 194.4709
4781 | [6 empty] | 194.4881
4782 | [6 empty] | 194.478
4783 | [6 empty] | 194.4974
4784 | [6 empty] | 194.4632
4785 | [6 empty] | 194.4986
4786 | [6 empty] | 194.4345
4787 | [6 empty] | 194.4991
4788 | [6 empty] | 194.412
4789 | [6 empty] | 194.5533
4790 | [6 empty] | 194.4934
4791 | [6 empty] | 194.4845
4792 | [6 empty] | 194.5432
4793 | [6 empty] | 194.5029
4794 | [6 empty] | 194.4861
4795 | [6 empty] | 194.4623
4796 | [6 empty] | 194.5022
4797 | [6 empty] | 194.4915
4798 | [6 empty] | 194.5082
4799 | [6 empty] | 194.4611
4800 | [6 empty] | 194.4929
4801 | [6 empty] | 194.4853
4802 | [6 empty] | 194.4633
4803 | [6 empty] | 194.4803
4804 | [6 empty] | 194.5142
4805 | [6 empty] | 194.4079
4806 | [6 empty] | 194.4778
4807 | [6 empty] | 194.5211
4808 | [6 empty] | 194.4118
4809 | [6 empty] | 194.4818
4810 | [6 empty] | 194.4709
4811 | [6 empty] | 194.4545
4812 | [6 empty] | 194.527
4813 | [6 empty] | 194.4704
4814 | [6 empty] | 194.4505
4815 | [6 empty] | 194.4093
4816 | [6 empty] | 194.4995
4817 | [6 empty] | 194.4363
4818 | [6 empty] | 194.4869
4819 | [6 empty] | 194.4231
4820 | [6 empty] | 194.4623
4821 | [6 empty] | 194.4997
4822 | [6 empty] | 194.5028
4823 | [6 empty] | 194.4832
4824 | [6 empty] | 194.4677
4825 | [6 empty] | 194.4581
4826 | [6 empty] | 194.4812
4827 | [6 empty] | 194.4446
4828 | [6 empty] | 194.4548
4829 | [6 empty] | 194.4543
4830 | [6 empty] | 194.4796
4831 | [6 empty] | 194.4796
4832 | [6 empty] | 194.4723
4833 | [6 empty] | 194.4685
4834 | [6 empty] | 194.5043
4835 | [6 empty] | 194.4785
4836 | [6 empty] | 194.4484
4837 | [6 empty] | 194.5182
4838 | [6 empty] | 194.4808
4839 | [6 empty] | 194.5066
4840 | [6 empty] | 194.4583
4841 | [6 empty] | 194.4838
4842 | [6 empty] | 194.4944
4843 | [6 empty] | 194.4837
4844 | [6 empty] | 194.4679
4845 | [6 empty] | 194.4615
4846 | [6 empty] | 194.4407
4847 | [6 empty] | 194.4456
4848 | [6 empty] | 194.49
4849 | [6 empty] | 194.4859
4850 | [6 empty] | 194.4568
4851 | [6 empty] | 194.4666
4852 | [6 empty] | 194.4651
4853 | [6 empty] | 194.4542
4854 | [6 empty] | 194.438
4855 | [6 empty] | 194.5054
4856 | [6 empty] | 194.4715
4857 | [6 empty] | 194.5032
4858 | [6 empty] | 194.4643
4859 | [6 empty] | 194.4876
4860 | [6 empty] | 194.4978
4861 | [6 empty] | 194.4825
4862 | [6 empty] | 194.4932
4863 | [6 empty] | 194.4853
4864 | [6 empty] | 194.3992
4865 | [6 empty] | 194.4707
4866 | [6 empty] | 194.4043
4867 | [6 empty] | 194.4098
4868 | [6 empty] | 194.4292
4869 | [6 empty] | 194.5195
4870 | [6 empty] | 194.491
4871 | [6 empty] | 194.4498
4872 | [6 empty] | 194.4349
4873 | [6 empty] | 194.4241
4874 | [6 empty] | 194.4519
4875 | [6 empty] | 194.4803
4876 | [6 empty] | 194.4851
4877 | [6 empty] | 194.4253
4878 | [6 empty] | 194.4417
4879 | [6 empty] | 194.4709
4880 | [6 empty] | 194.4525
4881 | [6 empty] | 194.4762
4882 | [6 empty] | 194.4596
4883 | [6 empty] | 194.4074
4884 | [6 empty] | 194.4213
4885 | [6 empty] | 194.4301
4886 | [6 empty] | 194.4455
4887 | [6 empty] | 194.4627
4888 | [6 empty] | 194.4464
4889 | [6 empty] | 194.4048
4890 | [6 empty] | 194.4833
4891 | [6 empty] | 194.4559
4892 | [6 empty] | 194.4201
4893 | [6 empty] | 194.4388
4894 | [6 empty] | 194.4525
4895 | [6 empty] | 194.4944
4896 | [6 empty] | 194.4311
4897 | [6 empty] | 194.3993
4898 | [6 empty] | 194.4698
4899 | [6 empty] | 194.4202
4900 | [6 empty] | 194.4057
4901 | [6 empty] | 194.3949
4902 | [6 empty] | 194.4131
4903 | [6 empty] | 194.3401
4904 | [6 empty] | 194.4239
4905 | [6 empty] | 194.4368
4906 | [6 empty] | 194.4467
4907 | [6 empty] | 194.4085
4908 | [6 empty] | 194.3947
4909 | [6 empty] | 194.3891
4910 | [6 empty] | 194.4292
4911 | [6 empty] | 194.4568
4912 | [6 empty] | 194.3728
4913 | [6 empty] | 194.4281
4914 | [6 empty] | 194.4056
4915 | [6 empty] | 194.3715
4916 | [6 empty] | 194.4116
4917 | [6 empty] | 194.3804
4918 | [6 empty] | 194.3936
4919 | [6 empty] | 194.4241
4920 | [6 empty] | 194.4042
4921 | [6 empty] | 194.4158
4922 | [6 empty] | 194.3811
4923 | [6 empty] | 194.4012
4924 | [6 empty] | 194.4078
4925 | [6 empty] | 194.4335
4926 | [6 empty] | 194.3831
4927 | [6 empty] | 194.3646
4928 | [6 empty] | 194.4196
4929 | [6 empty] | 194.3947
4930 | [6 empty] | 194.4328
4931 | [6 empty] | 194.4216
4932 | [6 empty] | 194.4314
4933 | [6 empty] | 194.3856
4934 | [6 empty] | 194.386
4935 | [6 empty] | 194.3772
4936 | [6 empty] | 194.447
4937 | [6 empty] | 194.3714
4938 | [6 empty] | 194.4113
4939 | [6 empty] | 194.3833
4940 | [6 empty] | 194.4121
4941 | [6 empty] | 194.4297
4942 | [6 empty] | 194.3271
4943 | [6 empty] | 194.3334
4944 | [6 empty] | 194.4533
4945 | [6 empty] | 194.422
4946 | [6 empty] | 194.3683
4947 | [6 empty] | 194.4025
4948 | [6 empty] | 194.4206
4949 | [6 empty] | 194.4005
4950 | [6 empty] | 194.3767
4951 | [6 empty] | 194.4501
4952 | [6 empty] | 194.4092
4953 | [6 empty] | 194.3849
4954 | [6 empty] | 194.3935
4955 | [6 empty] | 194.41
4956 | [6 empty] | 194.3912
4957 | [6 empty] | 194.3549
4958 | [6 empty] | 194.4153
4959 | [6 empty] | 194.3478
4960 | [6 empty] | 194.3545
4961 | [6 empty] | 194.4013
4962 | [6 empty] | 194.3798
4963 | [6 empty] | 194.3705
4964 | [6 empty] | 194.3745
4965 | [6 empty] | 194.3979
4966 | [6 empty] | 194.4446
4967 | [6 empty] | 194.3381
4968 | [6 empty] | 194.3538
4969 | [6 empty] | 194.4042
4970 | [6 empty] | 194.3707
4971 | [6 empty] | 194.3526
4972 | [6 empty] | 194.3923
4973 | [6 empty] | 194.4123
4974 | [6 empty] | 194.3737
4975 | [6 empty] | 194.351
4976 | [6 empty] | 194.3749
4977 | [6 empty] | 194.4449
4978 | [6 empty] | 194.3494
4979 | [6 empty] | 194.3826
4980 | [6 empty] | 194.3704
4981 | [6 empty] | 194.4134
4982 | [6 empty] | 194.4294
4983 | [6 empty] | 194.3809
4984 | [6 empty] | 194.422
4985 | [6 empty] | 194.4155
4986 | [6 empty] | 194.3899
4987 | [6 empty] | 194.349
4988 | [6 empty] | 194.3704
4989 | [6 empty] | 194.4005
4990 | [6 empty] | 194.38
4991 | [6 empty] | 194.3535
4992 | [6 empty] | 194.3724
4993 | [6 empty] | 194.4485
4994 | [6 empty] | 194.4538
4995 | [6 empty] | 194.3937
4996 | [6 empty] | 194.4069
4997 | [6 empty] | 194.4049
4998 | [6 empty] | 194.3938
4999 | [6 empty] | 194.4126
5000 | [6 empty] | 194.3722
5001 | [6 empty] | 194.4505
5002 | [6 empty] | 194.4379
5003 | [6 empty] | 194.4153
5004 | [6 empty] | 194.4307
5005 | [6 empty] | 194.3647
5006 | [6 empty] | 194.4434
5007 | [6 empty] | 194.3993
5008 | [6 empty] | 194.3974
5009 | [6 empty] | 194.3981
5010 | [6 empty] | 194.416
5011 | [6 empty] | 194.4313
5012 | [6 empty] | 194.3828
5013 | [6 empty] | 194.3707
5014 | [6 empty] | 194.3865
5015 | [6 empty] | 194.3938
5016 | [6 empty] | 194.398
5017 | [6 empty] | 194.3622
5018 | [6 empty] | 194.3513
5019 | [6 empty] | 194.38
5020 | [6 empty] | 194.4539
5021 | [6 empty] | 194.4321
5022 | [6 empty] | 194.412
5023 | [6 empty] | 194.4052
5024 | [6 empty] | 194.4046
5025 | [6 empty] | 194.4893
5026 | [6 empty] | 194.4144
5027 | [6 empty] | 194.3954
5028 | [6 empty] | 194.43
5029 | [6 empty] | 194.388
5030 | [6 empty] | 194.371
5031 | [6 empty] | 194.4282
5032 | [6 empty] | 194.4553
5033 | [6 empty] | 194.4629
5034 | [6 empty] | 194.4538
5035 | [6 empty] | 194.4208
5036 | [6 empty] | 194.3445
5037 | [6 empty] | 194.3953
5038 | [6 empty] | 194.3824
5039 | [6 empty] | 194.393
5040 | [6 empty] | 194.4392
5041 | [6 empty] | 194.4013
5042 | [6 empty] | 194.436
5043 | [6 empty] | 194.3837
5044 | [6 empty] | 194.4027
5045 | [6 empty] | 194.3701
5046 | [6 empty] | 194.401
5047 | [6 empty] | 194.3381
5048 | [6 empty] | 194.4117
5049 | [6 empty] | 194.4277
5050 | [6 empty] | 194.3944
5051 | [6 empty] | 194.4134
5052 | [6 empty] | 194.3893
5053 | [6 empty] | 194.3686
5054 | [6 empty] | 194.3704
5055 | [6 empty] | 194.4
5056 | [6 empty] | 194.3902
5057 | [6 empty] | 194.3718
5058 | [6 empty] | 194.3687
5059 | [6 empty] | 194.4204
5060 | [6 empty] | 194.4612
5061 | [6 empty] | 194.3695
5062 | [6 empty] | 194.4149
5063 | [6 empty] | 194.4008
5064 | [6 empty] | 194.3646
5065 | [6 empty] | 194.4141
5066 | [6 empty] | 194.4203
5067 | [6 empty] | 194.3897
5068 | [6 empty] | 194.3558
5069 | [6 empty] | 194.3931
5070 | [6 empty] | 194.3702
5071 | [6 empty] | 194.4551
5072 | [6 empty] | 194.4463
5073 | [6 empty] | 194.3615
5074 | [6 empty] | 194.4153
5075 | [6 empty] | 194.3417
5076 | [6 empty] | 194.4168
5077 | [6 empty] | 194.4366
5078 | [6 empty] | 194.4522
5079 | [6 empty] | 194.3855
5080 | [6 empty] | 194.394
5081 | [6 empty] | 194.3895
5082 | [6 empty] | 194.4298
5083 | [6 empty] | 194.3961
5084 | [6 empty] | 194.403
5085 | [6 empty] | 194.4077
5086 | [6 empty] | 194.4327
5087 | [6 empty] | 194.3778
5088 | [6 empty] | 194.3727
5089 | [6 empty] | 194.4133
5090 | [6 empty] | 194.3941
5091 | [6 empty] | 194.3763
5092 | [6 empty] | 194.3684
5093 | [6 empty] | 194.3741
5094 | [6 empty] | 194.3752
5095 | [6 empty] | 194.4111
5096 | [6 empty] | 194.4606
5097 | [6 empty] | 194.3903
5098 | [6 empty] | 194.4523
5099 | [6 empty] | 194.3912
5100 | [6 empty] | 194.4414
5101 | [6 empty] | 194.381
5102 | [6 empty] | 194.4213
5103 | [6 empty] | 194.4205
5104 | [6 empty] | 194.4298
5105 | [6 empty] | 194.4308
5106 | [6 empty] | 194.4596
5107 | [6 empty] | 194.4115
5108 | [6 empty] | 194.4422
5109 | [6 empty] | 194.3911
5110 | [6 empty] | 194.4009
5111 | [6 empty] | 194.3838
5112 | [6 empty] | 194.3859
5113 | [6 empty] | 194.3916
5114 | [6 empty] | 194.3992
5115 | [6 empty] | 194.4498
5116 | [6 empty] | 194.4057
5117 | [6 empty] | 194.3896
5118 | [6 empty] | 194.3968
5119 | [6 empty] | 194.4218
5120 | [6 empty] | 194.3909
5121 | [6 empty] | 194.3967
5122 | [6 empty] | 194.3786
5123 | [6 empty] | 194.4102
5124 | [6 empty] | 194.4028
5125 | [6 empty] | 194.4275
5126 | [6 empty] | 194.4264
5127 | [6 empty] | 194.3736
5128 | [6 empty] | 194.4104
5129 | [6 empty] | 194.4181
5130 | [6 empty] | 194.3935
5131 | [6 empty] | 194.4286
5132 | [6 empty] | 194.3658
5133 | [6 empty] | 194.3866
5134 | [6 empty] | 194.4399
5135 | [6 empty] | 194.4226
5136 | [6 empty] | 194.3914
5137 | [6 empty] | 194.4474
5138 | [6 empty] | 194.4189
5139 | [6 empty] | 194.4244
5140 | [6 empty] | 194.4219
5141 | [6 empty] | 194.3513
5142 | [6 empty] | 194.4223
5143 | [6 empty] | 194.4049
5144 | [6 empty] | 194.3978
5145 | [6 empty] | 194.3472
5146 | [6 empty] | 194.4232
5147 | [6 empty] | 194.4139
5148 | [6 empty] | 194.3954
5149 | [6 empty] | 194.4239
5150 | [6 empty] | 194.3911
5151 | [6 empty] | 194.4281
5152 | [6 empty] | 194.4255
5153 | [6 empty] | 194.3898
5154 | [6 empty] | 194.4044
5155 | [6 empty] | 194.4143
5156 | [6 empty] | 194.4057
5157 | [6 empty] | 194.4494
5158 | [6 empty] | 194.3826
5159 | [6 empty] | 194.4693
5160 | [6 empty] | 194.4485
5161 | [6 empty] | 194.4226
5162 | [6 empty] | 194.4107
5163 | [6 empty] | 194.4255
5164 | [6 empty] | 194.435
5165 | [6 empty] | 194.4607
5166 | [6 empty] | 194.3986
5167 | [6 empty] | 194.3845
5168 | [6 empty] | 194.4416
5169 | [6 empty] | 194.4475
5170 | [6 empty] | 194.3959
5171 | [6 empty] | 194.4062
5172 | [6 empty] | 194.4377
5173 | [6 empty] | 194.4315
5174 | [6 empty] | 194.4496
5175 | [6 empty] | 194.3803
5176 | [6 empty] | 194.4596
5177 | [6 empty] | 194.3925
5178 | [6 empty] | 194.4346
5179 | [6 empty] | 194.4347
5180 | [6 empty] | 194.3701
5181 | [6 empty] | 194.4501
5182 | [6 empty] | 194.3973
5183 | [6 empty] | 194.4185
5184 | [6 empty] | 194.4544
5185 | [6 empty] | 194.3631
5186 | [6 empty] | 194.4137
5187 | [6 empty] | 194.4449
5188 | [6 empty] | 194.3955
5189 | [6 empty] | 194.3923
5190 | [6 empty] | 194.418
5191 | [6 empty] | 194.4373
5192 | [6 empty] | 194.4906
5193 | [6 empty] | 194.3853
5194 | [6 empty] | 194.4643
5195 | [6 empty] | 194.4324
5196 | [6 empty] | 194.4252
5197 | [6 empty] | 194.4137
5198 | [6 empty] | 194.4868
5199 | [6 empty] | 194.4696
5200 | [6 empty] | 194.4377
5201 | [6 empty] | 194.4362
5202 | [6 empty] | 194.4641
5203 | [6 empty] | 194.4068
5204 | [6 empty] | 194.4409
5205 | [6 empty] | 194.4364
5206 | [6 empty] | 194.4086
5207 | [6 empty] | 194.4361
5208 | [6 empty] | 194.4659
5209 | [6 empty] | 194.3794
5210 | [6 empty] | 194.4145
5211 | [6 empty] | 194.4053
5212 | [6 empty] | 194.4138
5213 | [6 empty] | 194.4517
5214 | [6 empty] | 194.3837
5215 | [6 empty] | 194.4301
5216 | [6 empty] | 194.404
5217 | [6 empty] | 194.4099
5218 | [6 empty] | 194.4277
5219 | [6 empty] | 194.4014
5220 | [6 empty] | 194.4043
5221 | [6 empty] | 194.4442
5222 | [6 empty] | 194.412
5223 | [6 empty] | 194.4273
5224 | [6 empty] | 194.4156
5225 | [6 empty] | 194.3594
5226 | [6 empty] | 194.4373
5227 | [6 empty] | 194.362
5228 | [6 empty] | 194.4133
5229 | [6 empty] | 194.4088
5230 | [6 empty] | 194.3987
5231 | [6 empty] | 194.3751
5232 | [6 empty] | 194.347
5233 | [6 empty] | 194.4311
5234 | [6 empty] | 194.433
5235 | [6 empty] | 194.4979
5236 | [6 empty] | 194.4145
5237 | [6 empty] | 194.4435
5238 | [6 empty] | 194.4286
5239 | [6 empty] | 194.3668
5240 | [6 empty] | 194.4138
5241 | [6 empty] | 194.3845
5242 | [6 empty] | 194.4199
5243 | [6 empty] | 194.4168
5244 | [6 empty] | 194.4382
5245 | [6 empty] | 194.4164
5246 | [6 empty] | 194.3822
5247 | [6 empty] | 194.3651
5248 | [6 empty] | 194.4115
5249 | [6 empty] | 194.432
5250 | [6 empty] | 194.4312
5251 | [6 empty] | 194.4174
5252 | [6 empty] | 194.3807
5253 | [6 empty] | 194.4004
5254 | [6 empty] | 194.4125
5255 | [6 empty] | 194.4017
5256 | [6 empty] | 194.3721
5257 | [6 empty] | 194.436
5258 | [6 empty] | 194.4149
5259 | [6 empty] | 194.4006
5260 | [6 empty] | 194.3833
5261 | [6 empty] | 194.3965
5262 | [6 empty] | 194.4283
5263 | [6 empty] | 194.448
5264 | [6 empty] | 194.4199
5265 | [6 empty] | 194.4062
5266 | [6 empty] | 194.4287
5267 | [6 empty] | 194.4119
5268 | [6 empty] | 194.3789
5269 | [6 empty] | 194.3563
5270 | [6 empty] | 194.4054
5271 | [6 empty] | 194.3528
5272 | [6 empty] | 194.3973
5273 | [6 empty] | 194.4477
5274 | [6 empty] | 194.4364
5275 | [6 empty] | 194.4256
5276 | [6 empty] | 194.407
5277 | [6 empty] | 194.3545
5278 | [6 empty] | 194.4677
5279 | [6 empty] | 194.392
5280 | [6 empty] | 194.4317
5281 | [6 empty] | 194.4491
5282 | [6 empty] | 194.3507
5283 | [6 empty] | 194.3759
5284 | [6 empty] | 194.3781
5285 | [6 empty] | 194.3688
5286 | [6 empty] | 194.3786
5287 | [6 empty] | 194.371
5288 | [6 empty] | 194.3923
5289 | [6 empty] | 194.3721
5290 | [6 empty] | 194.3813
5291 | [6 empty] | 194.3945
5292 | [6 empty] | 194.3772
5293 | [6 empty] | 194.4078
5294 | [6 empty] | 194.364
5295 | [6 empty] | 194.3817
5296 | [6 empty] | 194.3659
5297 | [6 empty] | 194.3829
5298 | [6 empty] | 194.3681
5299 | [6 empty] | 194.4244
5300 | [6 empty] | 194.4048
5301 | [6 empty] | 194.3864
5302 | [6 empty] | 194.39
5303 | [6 empty] | 194.3626
5304 | [6 empty] | 194.4175
5305 | [6 empty] | 194.4254
5306 | [6 empty] | 194.3926
5307 | [6 empty] | 194.3897
5308 | [6 empty] | 194.3388
5309 | [6 empty] | 194.3869
5310 | [6 empty] | 194.3718
5311 | [6 empty] | 194.3496
5312 | [6 empty] | 194.3601
5313 | [6 empty] | 194.356
5314 | [6 empty] | 194.3369
5315 | [6 empty] | 194.3702
5316 | [6 empty] | 194.4149
5317 | [6 empty] | 194.383
5318 | [6 empty] | 194.38
5319 | [6 empty] | 194.3535
5320 | [6 empty] | 194.3445
5321 | [6 empty] | 194.3955
5322 | [6 empty] | 194.3997
5323 | [6 empty] | 194.4055
5324 | [6 empty] | 194.3609
5325 | [6 empty] | 194.3944
5326 | [6 empty] | 194.4337
5327 | [6 empty] | 194.4079
5328 | [6 empty] | 194.4071
5329 | [6 empty] | 194.3899
5330 | [6 empty] | 194.3143
5331 | [6 empty] | 194.3956
5332 | [6 empty] | 194.3881
5333 | [6 empty] | 194.3502
5334 | [6 empty] | 194.4046
5335 | [6 empty] | 194.415
5336 | [6 empty] | 194.3528
5337 | [6 empty] | 194.3626
5338 | [6 empty] | 194.3968
5339 | [6 empty] | 194.3723
5340 | [6 empty] | 194.3497
5341 | [6 empty] | 194.3693
5342 | [6 empty] | 194.3156
5343 | [6 empty] | 194.386
5344 | [6 empty] | 194.3377
5345 | [6 empty] | 194.3419
5346 | [6 empty] | 194.3785
5347 | [6 empty] | 194.3444
5348 | [6 empty] | 194.3487
5349 | [6 empty] | 194.3505
5350 | [6 empty] | 194.3541
5351 | [6 empty] | 194.3607
5352 | [6 empty] | 194.415
5353 | [6 empty] | 194.3997
5354 | [6 empty] | 194.323
5355 | [6 empty] | 194.364
5356 | [6 empty] | 194.3274
5357 | [6 empty] | 194.3573
5358 | [6 empty] | 194.3416
5359 | [6 empty] | 194.3391
5360 | [6 empty] | 194.4009
5361 | [6 empty] | 194.3573
5362 | [6 empty] | 194.3279
5363 | [6 empty] | 194.3604
5364 | [6 empty] | 194.3477
5365 | [6 empty] | 194.3338
5366 | [6 empty] | 194.3422
5367 | [6 empty] | 194.3338
5368 | [6 empty] | 194.2784
5369 | [6 empty] | 194.3094
5370 | [6 empty] | 194.3308
5371 | [6 empty] | 194.307
5372 | [6 empty] | 194.3068
5373 | [6 empty] | 194.2582
5374 | [6 empty] | 194.3142
5375 | [6 empty] | 194.3016
5376 | [6 empty] | 194.2909
5377 | [6 empty] | 194.317
5378 | [6 empty] | 194.2989
5379 | [6 empty] | 194.2509
5380 | [6 empty] | 194.3712
5381 | [6 empty] | 194.2893
5382 | [6 empty] | 194.2899
5383 | [6 empty] | 194.2908
5384 | [6 empty] | 194.3218
5385 | [6 empty] | 194.3018
5386 | [6 empty] | 194.311
5387 | [6 empty] | 194.2628
5388 | [6 empty] | 194.2336
5389 | [6 empty] | 194.2688
5390 | [6 empty] | 194.3317
5391 | [6 empty] | 194.3323
5392 | [6 empty] | 194.2909
5393 | [6 empty] | 194.2994
5394 | [6 empty] | 194.3112
5395 | [6 empty] | 194.3229
5396 | [6 empty] | 194.2842
5397 | [6 empty] | 194.2824
5398 | [6 empty] | 194.2449
5399 | [6 empty] | 194.2729
5400 | [6 empty] | 194.3042
5401 | [6 empty] | 194.2867
5402 | [6 empty] | 194.2651
5403 | [6 empty] | 194.2506
5404 | [6 empty] | 194.2657
5405 | [6 empty] | 194.2501
5406 | [6 empty] | 194.2713
5407 | [6 empty] | 194.2732
5408 | [6 empty] | 194.2878
5409 | [6 empty] | 194.3173
5410 | [6 empty] | 194.3415
5411 | [6 empty] | 194.3092
5412 | [6 empty] | 194.2758
5413 | [6 empty] | 194.2861
5414 | [6 empty] | 194.3078
5415 | [6 empty] | 194.2458
5416 | [6 empty] | 194.2917
5417 | [6 empty] | 194.3045
5418 | [6 empty] | 194.2492
5419 | [6 empty] | 194.2596
5420 | [6 empty] | 194.2661
5421 | [6 empty] | 194.236
5422 | [6 empty] | 194.2728
5423 | [6 empty] | 194.2543
5424 | [6 empty] | 194.2511
5425 | [6 empty] | 194.2643
5426 | [6 empty] | 194.2547
5427 | [6 empty] | 194.2708
5428 | [6 empty] | 194.2506
5429 | [6 empty] | 194.2693
5430 | [6 empty] | 194.2597
5431 | [6 empty] | 194.2965
5432 | [6 empty] | 194.2427
5433 | [6 empty] | 194.301
5434 | [6 empty] | 194.2897
5435 | [6 empty] | 194.2474
5436 | [6 empty] | 194.2655
5437 | [6 empty] | 194.2829
5438 | [6 empty] | 194.3216
5439 | [6 empty] | 194.2366
5440 | [6 empty] | 194.2131
5441 | [6 empty] | 194.2248
5442 | [6 empty] | 194.2326
5443 | [6 empty] | 194.2075
5444 | [6 empty] | 194.2689
5445 | [6 empty] | 194.2639
5446 | [6 empty] | 194.2629
5447 | [6 empty] | 194.2126
5448 | [6 empty] | 194.319
5449 | [6 empty] | 194.217
5450 | [6 empty] | 194.1741
5451 | [6 empty] | 194.2116
5452 | [6 empty] | 194.2101
5453 | [6 empty] | 194.2262
5454 | [6 empty] | 194.2476
5455 | [6 empty] | 194.2349
5456 | [6 empty] | 194.2464
5457 | [6 empty] | 194.2199
5458 | [6 empty] | 194.2681
5459 | [6 empty] | 194.2147
5460 | [6 empty] | 194.2126
5461 | [6 empty] | 194.2128
5462 | [6 empty] | 194.2036
5463 | [6 empty] | 194.2284
5464 | [6 empty] | 194.2404
5465 | [6 empty] | 194.2026
5466 | [6 empty] | 194.1968
5467 | [6 empty] | 194.2157
5468 | [6 empty] | 194.2581
5469 | [6 empty] | 194.3098
5470 | [6 empty] | 194.2329
5471 | [6 empty] | 194.1846
5472 | [6 empty] | 194.2383
5473 | [6 empty] | 194.2107
5474 | [6 empty] | 194.2074
5475 | [6 empty] | 194.1677
5476 | [6 empty] | 194.2054
5477 | [6 empty] | 194.2171
5478 | [6 empty] | 194.244
5479 | [6 empty] | 194.1237
5480 | [6 empty] | 194.2162
5481 | [6 empty] | 194.2374
5482 | [6 empty] | 194.2211
5483 | [6 empty] | 194.2183
5484 | [6 empty] | 194.2332
5485 | [6 empty] | 194.2681
5486 | [6 empty] | 194.1913
5487 | [6 empty] | 194.2038
5488 | [6 empty] | 194.2295
5489 | [6 empty] | 194.1765
5490 | [6 empty] | 194.2023
5491 | [6 empty] | 194.2264
5492 | [6 empty] | 194.205
5493 | [6 empty] | 194.1704
5494 | [6 empty] | 194.1777
5495 | [6 empty] | 194.1187
5496 | [6 empty] | 194.17
5497 | [6 empty] | 194.1522
5498 | [6 empty] | 194.1721
5499 | [6 empty] | 194.2029
5500 | [6 empty] | 194.1677
5501 | [6 empty] | 194.1507
5502 | [6 empty] | 194.1122
5503 | [6 empty] | 194.1694
5504 | [6 empty] | 194.1831
5505 | [6 empty] | 194.1372
5506 | [6 empty] | 194.1152
5507 | [6 empty] | 194.161
5508 | [6 empty] | 194.2014
5509 | [6 empty] | 194.0878
5510 | [6 empty] | 194.1532
5511 | [6 empty] | 194.1512
5512 | [6 empty] | 194.2091
5513 | [6 empty] | 194.1768
5514 | [6 empty] | 194.1469
5515 | [6 empty] | 194.125
5516 | [6 empty] | 194.1925
5517 | [6 empty] | 194.1752
5518 | [6 empty] | 194.1448
5519 | [6 empty] | 194.1817
5520 | [6 empty] | 194.1024
5521 | [6 empty] | 194.1225
5522 | [6 empty] | 194.1348
5523 | [6 empty] | 194.1411
5524 | [6 empty] | 194.1518
5525 | [6 empty] | 194.0863
5526 | [6 empty] | 194.1097
5527 | [6 empty] | 194.1842
5528 | [6 empty] | 194.1198
5529 | [6 empty] | 194.1025
5530 | [6 empty] | 194.1364
5531 | [6 empty] | 194.0777
5532 | [6 empty] | 194.0684
5533 | [6 empty] | 194.0513
5534 | [6 empty] | 194.1341
5535 | [6 empty] | 194.1747
5536 | [6 empty] | 194.1085
5537 | [6 empty] | 194.1444
5538 | [6 empty] | 194.142
5539 | [6 empty] | 194.1346
5540 | [6 empty] | 194.116
5541 | [6 empty] | 194.1246
5542 | [6 empty] | 194.0849
5543 | [6 empty] | 194.0691
5544 | [6 empty] | 194.1225
5545 | [6 empty] | 194.108
5546 | [6 empty] | 194.0835
5547 | [6 empty] | 194.0988
5548 | [6 empty] | 194.1655
5549 | [6 empty] | 194.1272
5550 | [6 empty] | 194.1075
5551 | [6 empty] | 194.1659
5552 | [6 empty] | 194.0628
5553 | [6 empty] | 194.0708
5554 | [6 empty] | 194.0862
5555 | [6 empty] | 194.084
5556 | [6 empty] | 194.0766
5557 | [6 empty] | 194.1037
5558 | [6 empty] | 194.1319
5559 | [6 empty] | 194.0774
5560 | [6 empty] | 194.0411
5561 | [6 empty] | 194.0632
5562 | [6 empty] | 194.0989
5563 | [6 empty] | 194.0766
5564 | [6 empty] | 194.0595
5565 | [6 empty] | 194.1223
5566 | [6 empty] | 194.0597
5567 | [6 empty] | 194.0477
5568 | [6 empty] | 194.0402
5569 | [6 empty] | 194.0492
5570 | [6 empty] | 194.1415
5571 | [6 empty] | 194.1038
5572 | [6 empty] | 194.0511
5573 | [6 empty] | 194.1227
5574 | [6 empty] | 194.0577
5575 | [6 empty] | 194.0559
5576 | [6 empty] | 194.0577
5577 | [6 empty] | 194.064
5578 | [6 empty] | 194.0873
5579 | [6 empty] | 194.0586
5580 | [6 empty] | 194.0191
5581 | [6 empty] | 194.0538
5582 | [6 empty] | 194.0456
5583 | [6 empty] | 194.0793
5584 | [6 empty] | 194.0964
5585 | [6 empty] | 194.0895
5586 | [6 empty] | 194.0264
5587 | [6 empty] | 193.9831
5588 | [6 empty] | 194.0575
5589 | [6 empty] | 194.0285
5590 | [6 empty] | 194.0404
5591 | [6 empty] | 194.0548
5592 | [6 empty] | 194.0325
5593 | [6 empty] | 194.087
5594 | [6 empty] | 194.0118
5595 | [6 empty] | 194.0121
5596 | [6 empty] | 194.0491
5597 | [6 empty] | 194.0663
5598 | [6 empty] | 194.0726
5599 | [6 empty] | 194.0191
5600 | [6 empty] | 194.0488
5601 | [6 empty] | 194.0656
5602 | [6 empty] | 194.0642
5603 | [6 empty] | 194.0725
5604 | [6 empty] | 194.0014
5605 | [6 empty] | 194.0729
5606 | [6 empty] | 194.0132
5607 | [6 empty] | 194.006
5608 | [6 empty] | 194.039
5609 | [6 empty] | 194.0311
5610 | [6 empty] | 193.9994
5611 | [6 empty] | 194.0753
5612 | [6 empty] | 194.0137
5613 | [6 empty] | 194.0415
5614 | [6 empty] | 194.0408
5615 | [6 empty] | 194.089
5616 | [6 empty] | 194.0471
5617 | [6 empty] | 194.0605
5618 | [6 empty] | 194.0748
5619 | [6 empty] | 194.0292
5620 | [6 empty] | 194.0476
5621 | [6 empty] | 194.0021
5622 | [6 empty] | 194.006
5623 | [6 empty] | 194.0391
5624 | [6 empty] | 194.0254
5625 | [6 empty] | 194.0142
5626 | [6 empty] | 194.0674
5627 | [6 empty] | 194.01
5628 | [6 empty] | 194.0963
5629 | [6 empty] | 194.0322
5630 | [6 empty] | 194.0129
5631 | [6 empty] | 193.9881
5632 | [6 empty] | 194.0145
5633 | [6 empty] | 194.0163
5634 | [6 empty] | 194.0129
5635 | [6 empty] | 193.998
5636 | [6 empty] | 194.0436
5637 | [6 empty] | 194.0374
5638 | [6 empty] | 193.964
5639 | [6 empty] | 194.0042
5640 | [6 empty] | 193.9648
5641 | [6 empty] | 194.01
5642 | [6 empty] | 193.9897
5643 | [6 empty] | 194.0173
5644 | [6 empty] | 194.0489
5645 | [6 empty] | 193.9913
5646 | [6 empty] | 193.9761
5647 | [6 empty] | 194.0112
5648 | [6 empty] | 193.999
5649 | [6 empty] | 194.0241
5650 | [6 empty] | 193.9819
5651 | [6 empty] | 193.9836
5652 | [6 empty] | 193.9832
5653 | [6 empty] | 193.9778
5654 | [6 empty] | 194.0113
5655 | [6 empty] | 193.9891
5656 | [6 empty] | 193.9668
5657 | [6 empty] | 193.9652
5658 | [6 empty] | 193.9884
5659 | [6 empty] | 194.0023
5660 | [6 empty] | 193.9584
5661 | [6 empty] | 193.9992
5662 | [6 empty] | 193.9918
5663 | [6 empty] | 194.0243
5664 | [6 empty] | 194.0684
5665 | [6 empty] | 193.9399
5666 | [6 empty] | 193.9659
5667 | [6 empty] | 193.9901
5668 | [6 empty] | 193.9955
5669 | [6 empty] | 193.9557
5670 | [6 empty] | 193.9863
5671 | [6 empty] | 193.9583
5672 | [6 empty] | 193.9754
5673 | [6 empty] | 193.9786
5674 | [6 empty] | 193.9556
5675 | [6 empty] | 194.0179
5676 | [6 empty] | 193.9703
5677 | [6 empty] | 194.0483
5678 | [6 empty] | 193.9618
5679 | [6 empty] | 193.9866
5680 | [6 empty] | 194.0624
5681 | [6 empty] | 193.9624
5682 | [6 empty] | 193.9892
5683 | [6 empty] | 193.9515
5684 | [6 empty] | 194.0113
5685 | [6 empty] | 193.9421
5686 | [6 empty] | 193.9899
5687 | [6 empty] | 193.9195
5688 | [6 empty] | 193.9483
5689 | [6 empty] | 193.995
5690 | [6 empty] | 193.9565
5691 | [6 empty] | 193.9893
5692 | [6 empty] | 193.9576
5693 | [6 empty] | 193.9691
5694 | [6 empty] | 194.052
5695 | [6 empty] | 193.9664
5696 | [6 empty] | 193.9765
5697 | [6 empty] | 193.9293
5698 | [6 empty] | 193.9857
5699 | [6 empty] | 193.9561
5700 | [6 empty] | 193.963
5701 | [6 empty] | 194.0475
5702 | [6 empty] | 193.9671
5703 | [6 empty] | 193.911
5704 | [6 empty] | 193.8919
5705 | [6 empty] | 193.971
5706 | [6 empty] | 193.97
5707 | [6 empty] | 193.9758
5708 | [6 empty] | 193.9424
5709 | [6 empty] | 193.9324
5710 | [6 empty] | 193.9873
5711 | [6 empty] | 193.9472
5712 | [6 empty] | 193.955
5713 | [6 empty] | 193.9731
5714 | [6 empty] | 193.9877
5715 | [6 empty] | 193.9492
5716 | [6 empty] | 193.9789
5717 | [6 empty] | 193.9447
5718 | [6 empty] | 193.9661
5719 | [6 empty] | 193.9622
5720 | [6 empty] | 193.98
5721 | [6 empty] | 193.9242
5722 | [6 empty] | 193.9502
5723 | [6 empty] | 193.9503
5724 | [6 empty] | 193.9948
5725 | [6 empty] | 194.0039
5726 | [6 empty] | 193.9772
5727 | [6 empty] | 194.0194
5728 | [6 empty] | 194.0047
5729 | [6 empty] | 194.0202
5730 | [6 empty] | 193.9358
5731 | [6 empty] | 193.9525
5732 | [6 empty] | 193.9345
5733 | [6 empty] | 193.991
5734 | [6 empty] | 193.9384
5735 | [6 empty] | 193.9912
5736 | [6 empty] | 193.9883
5737 | [6 empty] | 193.957
5738 | [6 empty] | 193.9733
5739 | [6 empty] | 193.9497
5740 | [6 empty] | 193.9181
5741 | [6 empty] | 193.9583
5742 | [6 empty] | 193.9858
5743 | [6 empty] | 193.949
5744 | [6 empty] | 193.9687
5745 | [6 empty] | 193.9083
5746 | [6 empty] | 193.984
5747 | [6 empty] | 193.966
5748 | [6 empty] | 193.9346
5749 | [6 empty] | 193.9688
5750 | [6 empty] | 193.9153
5751 | [6 empty] | 193.9104
5752 | [6 empty] | 193.9376
5753 | [6 empty] | 193.966
5754 | [6 empty] | 193.9301
5755 | [6 empty] | 193.9423
5756 | [6 empty] | 193.9517
5757 | [6 empty] | 193.9709
5758 | [6 empty] | 193.9465
5759 | [6 empty] | 193.9191
5760 | [6 empty] | 193.9762
5761 | [6 empty] | 193.97
5762 | [6 empty] | 193.9151
5763 | [6 empty] | 193.9261
5764 | [6 empty] | 193.9244
5765 | [6 empty] | 193.9218
5766 | [6 empty] | 193.9352
5767 | [6 empty] | 193.9382
5768 | [6 empty] | 193.977
5769 | [6 empty] | 193.9636
5770 | [6 empty] | 193.9286
5771 | [6 empty] | 193.9304
5772 | [6 empty] | 193.9706
5773 | [6 empty] | 193.9629
5774 | [6 empty] | 193.9061
5775 | [6 empty] | 194.0206
5776 | [6 empty] | 193.984
5777 | [6 empty] | 193.9046
5778 | [6 empty] | 193.909
5779 | [6 empty] | 193.9837
5780 | [6 empty] | 193.8976
5781 | [6 empty] | 193.9507
5782 | [6 empty] | 193.8992
5783 | [6 empty] | 194.0274
5784 | [6 empty] | 193.9371
5785 | [6 empty] | 193.9549
5786 | [6 empty] | 193.9889
5787 | [6 empty] | 193.9223
5788 | [6 empty] | 193.9279
5789 | [6 empty] | 193.956
5790 | [6 empty] | 193.9539
5791 | [6 empty] | 193.95
5792 | [6 empty] | 193.9328
5793 | [6 empty] | 193.922
5794 | [6 empty] | 193.9582
5795 | [6 empty] | 193.9099
5796 | [6 empty] | 193.9187
5797 | [6 empty] | 193.955
5798 | [6 empty] | 193.9409
5799 | [6 empty] | 193.926
5800 | [6 empty] | 193.9253
5801 | [6 empty] | 193.9213
5802 | [6 empty] | 194.0131
5803 | [6 empty] | 193.9382
5804 | [6 empty] | 193.9736
5805 | [6 empty] | 193.881
5806 | [6 empty] | 193.8397
5807 | [6 empty] | 193.9657
5808 | [6 empty] | 193.9279
5809 | [6 empty] | 193.9391
5810 | [6 empty] | 193.9335
5811 | [6 empty] | 193.9438
5812 | [6 empty] | 193.9038
5813 | [6 empty] | 193.9248
5814 | [6 empty] | 193.8899
5815 | [6 empty] | 193.9107
5816 | [6 empty] | 193.9414
5817 | [6 empty] | 193.9501
5818 | [6 empty] | 193.8961
5819 | [6 empty] | 193.9791
5820 | [6 empty] | 193.9277
5821 | [6 empty] | 193.8654
5822 | [6 empty] | 193.926
5823 | [6 empty] | 193.9054
5824 | [6 empty] | 193.9138
5825 | [6 empty] | 193.9238
5826 | [6 empty] | 193.9541
5827 | [6 empty] | 193.8787
5828 | [6 empty] | 193.9152
5829 | [6 empty] | 193.8786
5830 | [6 empty] | 193.9439
5831 | [6 empty] | 193.9397
5832 | [6 empty] | 193.8918
5833 | [6 empty] | 193.9078
5834 | [6 empty] | 193.8996
5835 | [6 empty] | 193.9267
5836 | [6 empty] | 193.9198
5837 | [6 empty] | 193.9126
5838 | [6 empty] | 193.9377
5839 | [6 empty] | 193.9835
5840 | [6 empty] | 193.95
5841 | [6 empty] | 193.8448
5842 | [6 empty] | 193.9469
5843 | [6 empty] | 193.9388
5844 | [6 empty] | 193.8748
5845 | [6 empty] | 193.9382
5846 | [6 empty] | 193.9319
5847 | [6 empty] | 193.9142
5848 | [6 empty] | 193.9167
5849 | [6 empty] | 193.8995
5850 | [6 empty] | 193.8807
5851 | [6 empty] | 193.9318
5852 | [6 empty] | 193.9186
5853 | [6 empty] | 193.9009
5854 | [6 empty] | 193.8994
5855 | [6 empty] | 193.8423
5856 | [6 empty] | 193.866
5857 | [6 empty] | 193.871
5858 | [6 empty] | 193.9046
5859 | [6 empty] | 193.8861
5860 | [6 empty] | 193.8268
5861 | [6 empty] | 193.833
5862 | [6 empty] | 193.9487
5863 | [6 empty] | 193.9618
5864 | [6 empty] | 193.8979
5865 | [6 empty] | 193.865
5866 | [6 empty] | 193.893
5867 | [6 empty] | 193.9387
5868 | [6 empty] | 193.8674
5869 | [6 empty] | 193.9268
5870 | [6 empty] | 193.899
5871 | [6 empty] | 193.9306
5872 | [6 empty] | 193.9093
5873 | [6 empty] | 193.859
5874 | [6 empty] | 193.8899
5875 | [6 empty] | 193.9156
5876 | [6 empty] | 193.8751
5877 | [6 empty] | 193.9486
5878 | [6 empty] | 193.9181
5879 | [6 empty] | 193.8891
5880 | [6 empty] | 193.8869
5881 | [6 empty] | 193.8747
5882 | [6 empty] | 193.9106
5883 | [6 empty] | 193.9144
5884 | [6 empty] | 193.8904
5885 | [6 empty] | 193.8765
5886 | [6 empty] | 193.8559
5887 | [6 empty] | 193.8522
5888 | [6 empty] | 193.9041
5889 | [6 empty] | 193.868
5890 | [6 empty] | 193.8364
5891 | [6 empty] | 193.8485
5892 | [6 empty] | 193.856
5893 | [6 empty] | 193.8187
5894 | [6 empty] | 193.9041
5895 | [6 empty] | 193.8864
5896 | [6 empty] | 193.8763
5897 | [6 empty] | 193.8781
5898 | [6 empty] | 193.8528
5899 | [6 empty] | 193.916
5900 | [6 empty] | 193.8774
5901 | [6 empty] | 193.8826
5902 | [6 empty] | 193.8729
5903 | [6 empty] | 193.8809
5904 | [6 empty] | 193.8859
5905 | [6 empty] | 193.8522
5906 | [6 empty] | 193.9246
5907 | [6 empty] | 193.8674
5908 | [6 empty] | 193.8624
5909 | [6 empty] | 193.8567
5910 | [6 empty] | 193.8628
5911 | [6 empty] | 193.8608
5912 | [6 empty] | 193.9013
5913 | [6 empty] | 193.8966
5914 | [6 empty] | 193.8376
5915 | [6 empty] | 193.8492
5916 | [6 empty] | 193.8832
5917 | [6 empty] | 193.9129
5918 | [6 empty] | 193.884
5919 | [6 empty] | 193.8982
5920 | [6 empty] | 193.8518
5921 | [6 empty] | 193.8403
5922 | [6 empty] | 193.8711
5923 | [6 empty] | 193.9188
5924 | [6 empty] | 193.873
5925 | [6 empty] | 193.889
5926 | [6 empty] | 193.9188
5927 | [6 empty] | 193.9152
5928 | [6 empty] | 193.8716
5929 | [6 empty] | 193.881
5930 | [6 empty] | 193.8797
5931 | [6 empty] | 193.8361
5932 | [6 empty] | 193.8656
5933 | [6 empty] | 193.8735
5934 | [6 empty] | 193.8875
5935 | [6 empty] | 193.8503
5936 | [6 empty] | 193.8652
5937 | [6 empty] | 193.8887
5938 | [6 empty] | 193.8456
5939 | [6 empty] | 193.8553
5940 | [6 empty] | 193.8909
5941 | [6 empty] | 193.8528
5942 | [6 empty] | 193.8905
5943 | [6 empty] | 193.8725
5944 | [6 empty] | 193.8587
5945 | [6 empty] | 193.8329
5946 | [6 empty] | 193.8231
5947 | [6 empty] | 193.8255
5948 | [6 empty] | 193.9156
5949 | [6 empty] | 193.9
5950 | [6 empty] | 193.8694
5951 | [6 empty] | 193.977
5952 | [6 empty] | 193.8157
5953 | [6 empty] | 193.868
5954 | [6 empty] | 193.8581
5955 | [6 empty] | 193.8813
5956 | [6 empty] | 193.8947
5957 | [6 empty] | 193.9021
5958 | [6 empty] | 193.8759
5959 | [6 empty] | 193.9081
5960 | [6 empty] | 193.8579
5961 | [6 empty] | 193.8755
5962 | [6 empty] | 193.9005
5963 | [6 empty] | 193.8594
5964 | [6 empty] | 193.8895
5965 | [6 empty] | 193.9187
5966 | [6 empty] | 193.8861
5967 | [6 empty] | 193.8549
5968 | [6 empty] | 193.9408
5969 | [6 empty] | 193.8982
5970 | [6 empty] | 193.8517
5971 | [6 empty] | 193.8551
5972 | [6 empty] | 193.8489
5973 | [6 empty] | 193.8336
5974 | [6 empty] | 193.8794
5975 | [6 empty] | 193.9325
5976 | [6 empty] | 193.8543
5977 | [6 empty] | 193.8819
5978 | [6 empty] | 193.8809
5979 | [6 empty] | 193.928
5980 | [6 empty] | 193.9464
5981 | [6 empty] | 193.8654
5982 | [6 empty] | 193.8782
5983 | [6 empty] | 193.8964
5984 | [6 empty] | 193.9258
5985 | [6 empty] | 193.8646
5986 | [6 empty] | 193.8811
5987 | [6 empty] | 193.8875
5988 | [6 empty] | 193.8899
5989 | [6 empty] | 193.8955
5990 | [6 empty] | 193.9014
5991 | [6 empty] | 193.9033
5992 | [6 empty] | 193.8991
5993 | [6 empty] | 193.9054
5994 | [6 empty] | 193.8609
5995 | [6 empty] | 193.9183
5996 | [6 empty] | 193.9299
5997 | [6 empty] | 193.934
5998 | [6 empty] | 193.9302
5999 | [6 empty] | 193.9273
6000 | [6 empty] | 193.9045
6001 | [6 empty] | 193.8881
6002 | [6 empty] | 193.8841
6003 | [6 empty] | 193.9199
6004 | [6 empty] | 193.9041
6005 | [6 empty] | 193.9377
6006 | [6 empty] | 193.9196
6007 | [6 empty] | 193.9053
6008 | [6 empty] | 193.8982
6009 | [6 empty] | 193.9175
6010 | [6 empty] | 193.8963
6011 | [6 empty] | 193.8918
6012 | [6 empty] | 193.9345
6013 | [6 empty] | 193.8885
6014 | [6 empty] | 193.9195
6015 | [6 empty] | 193.8624
6016 | [6 empty] | 193.9151
6017 | [6 empty] | 193.9074
6018 | [6 empty] | 193.8663
6019 | [6 empty] | 193.8816
6020 | [6 empty] | 193.8739
6021 | [6 empty] | 193.927
6022 | [6 empty] | 193.9291
6023 | [6 empty] | 193.8904
6024 | [6 empty] | 193.8492
6025 | [6 empty] | 193.9494
6026 | [6 empty] | 193.9022
6027 | [6 empty] | 193.9099
6028 | [6 empty] | 193.8574
6029 | [6 empty] | 194.0009
6030 | [6 empty] | 193.9099
6031 | [6 empty] | 193.9002
6032 | [6 empty] | 193.9349
6033 | [6 empty] | 193.9337
6034 | [6 empty] | 193.9392
6035 | [6 empty] | 193.9544
6036 | [6 empty] | 193.9168
6037 | [6 empty] | 193.8702
6038 | [6 empty] | 193.9449
6039 | [6 empty] | 193.9439
6040 | [6 empty] | 193.8871
6041 | [6 empty] | 193.8495
6042 | [6 empty] | 193.8915
6043 | [6 empty] | 193.8847
6044 | [6 empty] | 193.9249
6045 | [6 empty] | 193.9263
6046 | [6 empty] | 193.9355
6047 | [6 empty] | 193.9163
6048 | [6 empty] | 193.9279
6049 | [6 empty] | 193.8805
6050 | [6 empty] | 193.8891
6051 | [6 empty] | 193.9306
6052 | [6 empty] | 193.9147
6053 | [6 empty] | 193.9078
6054 | [6 empty] | 193.9691
6055 | [6 empty] | 193.9079
6056 | [6 empty] | 193.9276
6057 | [6 empty] | 193.8836
6058 | [6 empty] | 193.9052
6059 | [6 empty] | 193.9252
6060 | [6 empty] | 193.8933
6061 | [6 empty] | 193.9742
6062 | [6 empty] | 193.9515
6063 | [6 empty] | 193.9671
6064 | [6 empty] | 193.8922
6065 | [6 empty] | 193.9175
6066 | [6 empty] | 193.9257
6067 | [6 empty] | 193.9507
6068 | [6 empty] | 193.9166
6069 | [6 empty] | 193.9173
6070 | [6 empty] | 193.9102
6071 | [6 empty] | 194.0336
6072 | [6 empty] | 193.9714
6073 | [6 empty] | 193.9458
6074 | [6 empty] | 193.9472
6075 | [6 empty] | 193.9104
6076 | [6 empty] | 193.9361
6077 | [6 empty] | 193.9272
6078 | [6 empty] | 193.9311
6079 | [6 empty] | 193.9449
6080 | [6 empty] | 193.9277
6081 | [6 empty] | 193.9482
6082 | [6 empty] | 193.9054
6083 | [6 empty] | 193.8937
6084 | [6 empty] | 193.9438
6085 | [6 empty] | 193.9774
6086 | [6 empty] | 193.9093
6087 | [6 empty] | 193.953
6088 | [6 empty] | 194.0346
6089 | [6 empty] | 193.9476
6090 | [6 empty] | 193.952
6091 | [6 empty] | 193.9207
6092 | [6 empty] | 193.9564
6093 | [6 empty] | 193.9171
6094 | [6 empty] | 193.9464
6095 | [6 empty] | 193.9259
6096 | [6 empty] | 193.9365
6097 | [6 empty] | 193.9785
6098 | [6 empty] | 193.922
6099 | [6 empty] | 193.9497
6100 | [6 empty] | 193.9533
6101 | [6 empty] | 193.9665
6102 | [6 empty] | 193.9758
6103 | [6 empty] | 194.0004
6104 | [6 empty] | 193.9342
6105 | [6 empty] | 193.9808
6106 | [6 empty] | 193.9811
6107 | [6 empty] | 193.9698
6108 | [6 empty] | 193.9633
6109 | [6 empty] | 193.9572
6110 | [6 empty] | 193.9956
6111 | [6 empty] | 193.9489
6112 | [6 empty] | 193.9549
6113 | [6 empty] | 194.0079
6114 | [6 empty] | 193.9943
6115 | [6 empty] | 193.9652
6116 | [6 empty] | 193.9812
6117 | [6 empty] | 193.9827
6118 | [6 empty] | 193.9714
6119 | [6 empty] | 193.9565
6120 | [6 empty] | 193.9987
6121 | [6 empty] | 193.9406
6122 | [6 empty] | 193.9239
6123 | [6 empty] | 193.9805
6124 | [6 empty] | 193.9549
6125 | [6 empty] | 193.9879
6126 | [6 empty] | 194.0065
6127 | [6 empty] | 194.0137
6128 | [6 empty] | 194.0091
6129 | [6 empty] | 194.004
6130 | [6 empty] | 193.967
6131 | [6 empty] | 194.0131
6132 | [6 empty] | 194.0126
6133 | [6 empty] | 193.9723
6134 | [6 empty] | 193.9924
6135 | [6 empty] | 193.9752
6136 | [6 empty] | 193.9456
6137 | [6 empty] | 193.9525
6138 | [6 empty] | 194.0479
6139 | [6 empty] | 193.9843
6140 | [6 empty] | 193.964
6141 | [6 empty] | 194.0489
6142 | [6 empty] | 193.9704
6143 | [6 empty] | 193.9887
6144 | [6 empty] | 193.9662
6145 | [6 empty] | 194.003
6146 | [6 empty] | 193.9569
6147 | [6 empty] | 193.9284
6148 | [6 empty] | 194.0074
6149 | [6 empty] | 193.9957
6150 | [6 empty] | 194.0163
6151 | [6 empty] | 193.9876
6152 | [6 empty] | 194.01
6153 | [6 empty] | 193.9937
6154 | [6 empty] | 194.0121
6155 | [6 empty] | 194.0022
6156 | [6 empty] | 193.9891
6157 | [6 empty] | 193.985
6158 | [6 empty] | 194.0286
6159 | [6 empty] | 194.0205
6160 | [6 empty] | 193.9907
6161 | [6 empty] | 194.0413
6162 | [6 empty] | 194.0362
6163 | [6 empty] | 194.0234
6164 | [6 empty] | 194.0497
6165 | [6 empty] | 193.96
6166 | [6 empty] | 194.0193
6167 | [6 empty] | 193.9621
6168 | [6 empty] | 194.0409
6169 | [6 empty] | 193.9607
6170 | [6 empty] | 193.9818
6171 | [6 empty] | 193.9693
6172 | [6 empty] | 193.9918
6173 | [6 empty] | 193.9988
6174 | [6 empty] | 193.9846
6175 | [6 empty] | 193.9616
6176 | [6 empty] | 193.9827
6177 | [6 empty] | 193.965
6178 | [6 empty] | 193.9984
6179 | [6 empty] | 194.0739
6180 | [6 empty] | 193.9901
6181 | [6 empty] | 194.065
6182 | [6 empty] | 194.0516
6183 | [6 empty] | 193.9405
6184 | [6 empty] | 193.9439
6185 | [6 empty] | 193.9786
6186 | [6 empty] | 193.9931
6187 | [6 empty] | 193.9725
6188 | [6 empty] | 194.0174
6189 | [6 empty] | 194.0043
6190 | [6 empty] | 193.9462
6191 | [6 empty] | 193.9901
6192 | [6 empty] | 193.9818
6193 | [6 empty] | 193.9887
6194 | [6 empty] | 193.9849
6195 | [6 empty] | 194.0031
6196 | [6 empty] | 194.0844
6197 | [6 empty] | 194.0009
6198 | [6 empty] | 194.0254
6199 | [6 empty] | 193.9801
6200 | [6 empty] | 193.9775
6201 | [6 empty] | 193.9656
6202 | [6 empty] | 194.0308
6203 | [6 empty] | 194.0512
6204 | [6 empty] | 193.9814
6205 | [6 empty] | 194.0171
6206 | [6 empty] | 193.9933
6207 | [6 empty] | 194.0899
6208 | [6 empty] | 194.0293
6209 | [6 empty] | 194.0061
6210 | [6 empty] | 194.0623
6211 | [6 empty] | 194.0235
6212 | [6 empty] | 194.0709
6213 | [6 empty] | 194.0293
6214 | [6 empty] | 193.9776
6215 | [6 empty] | 193.9817
6216 | [6 empty] | 193.9934
6217 | [6 empty] | 194.0151
6218 | [6 empty] | 194.0379
6219 | [6 empty] | 194.0217
6220 | [6 empty] | 194.0511
6221 | [6 empty] | 194.0353
6222 | [6 empty] | 194.0224
6223 | [6 empty] | 194.1019
6224 | [6 empty] | 194.0103
6225 | [6 empty] | 194.0307
6226 | [6 empty] | 194.1178
6227 | [6 empty] | 194.0396
6228 | [6 empty] | 194.0278
6229 | [6 empty] | 194.0328
6230 | [6 empty] | 194.0261
6231 | [6 empty] | 194.0456
6232 | [6 empty] | 194.0417
6233 | [6 empty] | 194.0305
6234 | [6 empty] | 194.0639
6235 | [6 empty] | 194.0663
6236 | [6 empty] | 194.0236
6237 | [6 empty] | 194.0391
6238 | [6 empty] | 194.0599
6239 | [6 empty] | 194.0442
6240 | [6 empty] | 194.0243
6241 | [6 empty] | 194.0191
6242 | [6 empty] | 194.071
6243 | [6 empty] | 194.005
6244 | [6 empty] | 194.0632
6245 | [6 empty] | 194.0336
6246 | [6 empty] | 194.0456
6247 | [6 empty] | 194.1156
6248 | [6 empty] | 194.0847
6249 | [6 empty] | 194.0401
6250 | [6 empty] | 194.0512
6251 | [6 empty] | 194.0482
6252 | [6 empty] | 194.0928
6253 | [6 empty] | 194.0499
6254 | [6 empty] | 194.0206
6255 | [6 empty] | 194.0439
6256 | [6 empty] | 194.0896
6257 | [6 empty] | 194.0705
6258 | [6 empty] | 194.1471
6259 | [6 empty] | 194.0663
6260 | [6 empty] | 194.0952
6261 | [6 empty] | 194.1009
6262 | [6 empty] | 194.0385
6263 | [6 empty] | 194.0736
6264 | [6 empty] | 194.0762
6265 | [6 empty] | 194.0785
6266 | [6 empty] | 194.0982
6267 | [6 empty] | 194.1256
6268 | [6 empty] | 194.0397
6269 | [6 empty] | 194.1046
6270 | [6 empty] | 194.0719
6271 | [6 empty] | 194.0818
6272 | [6 empty] | 194.0437
6273 | [6 empty] | 194.0532
6274 | [6 empty] | 194.0957
6275 | [6 empty] | 194.034
6276 | [6 empty] | 194.0974
6277 | [6 empty] | 194.0602
6278 | [6 empty] | 194.0624
6279 | [6 empty] | 194.0881
6280 | [6 empty] | 194.1121
6281 | [6 empty] | 194.1861
6282 | [6 empty] | 194.1425
6283 | [6 empty] | 194.1239
6284 | [6 empty] | 194.082
6285 | [6 empty] | 194.1318
6286 | [6 empty] | 194.119
6287 | [6 empty] | 194.1125
6288 | [6 empty] | 194.1182
6289 | [6 empty] | 194.1544
6290 | [6 empty] | 194.118
6291 | [6 empty] | 194.0941
6292 | [6 empty] | 194.0973
6293 | [6 empty] | 194.1132
6294 | [6 empty] | 194.0583
6295 | [6 empty] | 194.0728
6296 | [6 empty] | 194.1541
6297 | [6 empty] | 194.1621
6298 | [6 empty] | 194.0808
6299 | [6 empty] | 194.0882
6300 | [6 empty] | 194.1124
6301 | [6 empty] | 194.135
6302 | [6 empty] | 194.1636
6303 | [6 empty] | 194.1439
6304 | [6 empty] | 194.2003
6305 | [6 empty] | 194.1425
6306 | [6 empty] | 194.2104
6307 | [6 empty] | 194.1809
6308 | [6 empty] | 194.154
6309 | [6 empty] | 194.1466
6310 | [6 empty] | 194.1517
6311 | [6 empty] | 194.1211
6312 | [6 empty] | 194.1542
6313 | [6 empty] | 194.1628
6314 | [6 empty] | 194.2029
6315 | [6 empty] | 194.2024
6316 | [6 empty] | 194.2232
6317 | [6 empty] | 194.1453
6318 | [6 empty] | 194.1195
6319 | [6 empty] | 194.1869
6320 | [6 empty] | 194.1413
6321 | [6 empty] | 194.1471
6322 | [6 empty] | 194.1477
6323 | [6 empty] | 194.1087
6324 | [6 empty] | 194.157
6325 | [6 empty] | 194.1445
6326 | [6 empty] | 194.1434
6327 | [6 empty] | 194.1839
6328 | [6 empty] | 194.1489
6329 | [6 empty] | 194.1825
6330 | [6 empty] | 194.1655
6331 | [6 empty] | 194.146
6332 | [6 empty] | 194.1637
6333 | [6 empty] | 194.1378
6334 | [6 empty] | 194.1501
6335 | [6 empty] | 194.1841
6336 | [6 empty] | 194.2581
6337 | [6 empty] | 194.1707
6338 | [6 empty] | 194.1413
6339 | [6 empty] | 194.1608
6340 | [6 empty] | 194.2292
6341 | [6 empty] | 194.1477
6342 | [6 empty] | 194.1655
6343 | [6 empty] | 194.2016
6344 | [6 empty] | 194.1979
6345 | [6 empty] | 194.1367
6346 | [6 empty] | 194.2087
6347 | [6 empty] | 194.207
6348 | [6 empty] | 194.1691
6349 | [6 empty] | 194.1878
6350 | [6 empty] | 194.2174
6351 | [6 empty] | 194.166
6352 | [6 empty] | 194.1627
6353 | [6 empty] | 194.1964
6354 | [6 empty] | 194.193
6355 | [6 empty] | 194.1953
6356 | [6 empty] | 194.2145
6357 | [6 empty] | 194.1441
6358 | [6 empty] | 194.2008
6359 | [6 empty] | 194.189
6360 | [6 empty] | 194.2318
6361 | [6 empty] | 194.1603
6362 | [6 empty] | 194.1897
6363 | [6 empty] | 194.1958
6364 | [6 empty] | 194.1953
6365 | [6 empty] | 194.2176
6366 | [6 empty] | 194.1994
6367 | [6 empty] | 194.1938
6368 | [6 empty] | 194.1684
6369 | [6 empty] | 194.1894
6370 | [6 empty] | 194.2012
6371 | [6 empty] | 194.229
6372 | [6 empty] | 194.2068
6373 | [6 empty] | 194.1705
6374 | [6 empty] | 194.1882
6375 | [6 empty] | 194.2662
6376 | [6 empty] | 194.1468
6377 | [6 empty] | 194.2123
6378 | [6 empty] | 194.2559
6379 | [6 empty] | 194.2307
6380 | [6 empty] | 194.2467
6381 | [6 empty] | 194.2808
6382 | [6 empty] | 194.1768
6383 | [6 empty] | 194.2262
6384 | [6 empty] | 194.2587
6385 | [6 empty] | 194.219
6386 | [6 empty] | 194.1944
6387 | [6 empty] | 194.2075
6388 | [6 empty] | 194.2483
6389 | [6 empty] | 194.2204
6390 | [6 empty] | 194.304
6391 | [6 empty] | 194.2077
6392 | [6 empty] | 194.2538
6393 | [6 empty] | 194.2348
6394 | [6 empty] | 194.2266
6395 | [6 empty] | 194.2034
6396 | [6 empty] | 194.2446
6397 | [6 empty] | 194.195
6398 | [6 empty] | 194.2675
6399 | [6 empty] | 194.2185
6400 | [6 empty] | 194.2381
6401 | [6 empty] | 194.2453
6402 | [6 empty] | 194.2448
6403 | [6 empty] | 194.1853
6404 | [6 empty] | 194.3128
6405 | [6 empty] | 194.1849
6406 | [6 empty] | 194.242
6407 | [6 empty] | 194.2624
6408 | [6 empty] | 194.1985
6409 | [6 empty] | 194.2566
6410 | [6 empty] | 194.2365
6411 | [6 empty] | 194.3052
6412 | [6 empty] | 194.2396
6413 | [6 empty] | 194.2231
6414 | [6 empty] | 194.2125
6415 | [6 empty] | 194.2754
6416 | [6 empty] | 194.2449
6417 | [6 empty] | 194.2537
6418 | [6 empty] | 194.2494
6419 | [6 empty] | 194.2379
6420 | [6 empty] | 194.2343
6421 | [6 empty] | 194.236
6422 | [6 empty] | 194.2381
6423 | [6 empty] | 194.2151
6424 | [6 empty] | 194.2787
6425 | [6 empty] | 194.2289
6426 | [6 empty] | 194.2304
6427 | [6 empty] | 194.2761
6428 | [6 empty] | 194.2807
6429 | [6 empty] | 194.2594
6430 | [6 empty] | 194.2405
6431 | [6 empty] | 194.2513
6432 | [6 empty] | 194.2877
6433 | [6 empty] | 194.2874
6434 | [6 empty] | 194.2249
6435 | [6 empty] | 194.2392
6436 | [6 empty] | 194.2655
6437 | [6 empty] | 194.2181
6438 | [6 empty] | 194.2612
6439 | [6 empty] | 194.272
6440 | [6 empty] | 194.2366
6441 | [6 empty] | 194.2904
6442 | [6 empty] | 194.2599
6443 | [6 empty] | 194.2959
6444 | [6 empty] | 194.2471
6445 | [6 empty] | 194.2706
6446 | [6 empty] | 194.266
6447 | [6 empty] | 194.2263
6448 | [6 empty] | 194.272
6449 | [6 empty] | 194.2493
6450 | [6 empty] | 194.3167
6451 | [6 empty] | 194.2552
6452 | [6 empty] | 194.2402
6453 | [6 empty] | 194.2574
6454 | [6 empty] | 194.3128
6455 | [6 empty] | 194.2678
6456 | [6 empty] | 194.2193
6457 | [6 empty] | 194.2765
6458 | [6 empty] | 194.2636
6459 | [6 empty] | 194.2672
6460 | [6 empty] | 194.211
6461 | [6 empty] | 194.3336
6462 | [6 empty] | 194.3024
6463 | [6 empty] | 194.2836
6464 | [6 empty] | 194.2608
6465 | [6 empty] | 194.2766
6466 | [6 empty] | 194.2834
6467 | [6 empty] | 194.328125
6468 | [6 empty] | 194.3351
6469 | [6 empty] | 194.3351
6470 | [6 empty] | 194.2656
6471 | [6 empty] | 194.3515
6472 | [6 empty] | 194.3293
6473 | [6 empty] | 194.2958
6474 | [6 empty] | 194.2927
6475 | [6 empty] | 194.324
6476 | [6 empty] | 194.3091
6477 | [6 empty] | 194.2984
6478 | [6 empty] | 194.3314
6479 | [6 empty] | 194.3113
6480 | [6 empty] | 194.3045
6481 | [6 empty] | 194.3282
6482 | [6 empty] | 194.3072
6483 | [6 empty] | 194.326
6484 | [6 empty] | 194.3144
6485 | [6 empty] | 194.3279
6486 | [6 empty] | 194.3073
6487 | [6 empty] | 194.3105
6488 | [6 empty] | 194.3538
6489 | [6 empty] | 194.3345
6490 | [6 empty] | 194.3202
6491 | [6 empty] | 194.3505
6492 | [6 empty] | 194.324
6493 | [6 empty] | 194.3133
6494 | [6 empty] | 194.3527
6495 | [6 empty] | 194.3049
6496 | [6 empty] | 194.298
6497 | [6 empty] | 194.3486
6498 | [6 empty] | 194.3213
6499 | [6 empty] | 194.3389
6500 | [6 empty] | 194.3655
6501 | [6 empty] | 194.3145
6502 | [6 empty] | 194.3235
6503 | [6 empty] | 194.3778
6504 | [6 empty] | 194.3808
6505 | [6 empty] | 194.3393
6506 | [6 empty] | 194.3474
6507 | [6 empty] | 194.294
6508 | [6 empty] | 194.3678
6509 | [6 empty] | 194.3567
6510 | [6 empty] | 194.3201
6511 | [6 empty] | 194.3692
6512 | [6 empty] | 194.3663
6513 | [6 empty] | 194.3783
6514 | [6 empty] | 194.3472
6515 | [6 empty] | 194.3469
6516 | [6 empty] | 194.3771
6517 | [6 empty] | 194.3511
6518 | [6 empty] | 194.3512
6519 | [6 empty] | 194.386
6520 | [6 empty] | 194.3119
6521 | [6 empty] | 194.4305
6522 | [6 empty] | 194.4068
6523 | [6 empty] | 194.3943
6524 | [6 empty] | 194.3735
6525 | [6 empty] | 194.4151
6526 | [6 empty] | 194.361
6527 | [6 empty] | 194.371
6528 | [6 empty] | 194.3713
6529 | [6 empty] | 194.4245
6530 | [6 empty] | 194.3751
6531 | [6 empty] | 194.3517
6532 | [6 empty] | 194.3973
6533 | [6 empty] | 194.3997
6534 | [6 empty] | 194.4002
6535 | [6 empty] | 194.3983
6536 | [6 empty] | 194.3973
6537 | [6 empty] | 194.3406
6538 | [6 empty] | 194.3793
6539 | [6 empty] | 194.3818
6540 | [6 empty] | 194.3563
6541 | [6 empty] | 194.3313
6542 | [6 empty] | 194.4437
6543 | [6 empty] | 194.4188
6544 | [6 empty] | 194.3374
6545 | [6 empty] | 194.3873
6546 | [6 empty] | 194.4112
6547 | [6 empty] | 194.3932
6548 | [6 empty] | 194.3745
6549 | [6 empty] | 194.4167
6550 | [6 empty] | 194.3977
6551 | [6 empty] | 194.3977
6552 | [6 empty] | 194.3779
6553 | [6 empty] | 194.355
6554 | [6 empty] | 194.3837
6555 | [6 empty] | 194.3815
6556 | [6 empty] | 194.3908
6557 | [6 empty] | 194.3975
6558 | [6 empty] | 194.3533
6559 | [6 empty] | 194.4
6560 | [6 empty] | 194.4912
6561 | [6 empty] | 194.3503
6562 | [6 empty] | 194.3624
6563 | [6 empty] | 194.3983
6564 | [6 empty] | 194.4029
6565 | [6 empty] | 194.4399
6566 | [6 empty] | 194.3952
6567 | [6 empty] | 194.3985
6568 | [6 empty] | 194.4385
6569 | [6 empty] | 194.4481
6570 | [6 empty] | 194.4563
6571 | [6 empty] | 194.3952
6572 | [6 empty] | 194.4476
6573 | [6 empty] | 194.3672
6574 | [6 empty] | 194.4346
6575 | [6 empty] | 194.4326
6576 | [6 empty] | 194.3911
6577 | [6 empty] | 194.435
6578 | [6 empty] | 194.4152
6579 | [6 empty] | 194.3361
6580 | [6 empty] | 194.3558
6581 | [6 empty] | 194.403
6582 | [6 empty] | 194.4238
6583 | [6 empty] | 194.4306
6584 | [6 empty] | 194.4435
6585 | [6 empty] | 194.4301
6586 | [6 empty] | 194.4101
6587 | [6 empty] | 194.4637
6588 | [6 empty] | 194.3939
6589 | [6 empty] | 194.402
6590 | [6 empty] | 194.4466
6591 | [6 empty] | 194.438
6592 | [6 empty] | 194.433
6593 | [6 empty] | 194.4305
6594 | [6 empty] | 194.3764
6595 | [6 empty] | 194.4226
6596 | [6 empty] | 194.4205
6597 | [6 empty] | 194.4008
6598 | [6 empty] | 194.4458
6599 | [6 empty] | 194.4106
6600 | [6 empty] | 194.4426
6601 | [6 empty] | 194.4195
6602 | [6 empty] | 194.4229
6603 | [6 empty] | 194.3951
6604 | [6 empty] | 194.4196
6605 | [6 empty] | 194.4718
6606 | [6 empty] | 194.4318
6607 | [6 empty] | 194.4542
6608 | [6 empty] | 194.4238
6609 | [6 empty] | 194.4213
6610 | [6 empty] | 194.4364
6611 | [6 empty] | 194.4143
6612 | [6 empty] | 194.4371
6613 | [6 empty] | 194.4113
6614 | [6 empty] | 194.4011
6615 | [6 empty] | 194.4392
6616 | [6 empty] | 194.439
6617 | [6 empty] | 194.4535
6618 | [6 empty] | 194.4147
6619 | [6 empty] | 194.4467
6620 | [6 empty] | 194.4903
6621 | [6 empty] | 194.4301
6622 | [6 empty] | 194.3967
6623 | [6 empty] | 194.448
6624 | [6 empty] | 194.4344
6625 | [6 empty] | 194.3991
6626 | [6 empty] | 194.4976
6627 | [6 empty] | 194.434
6628 | [6 empty] | 194.5019
6629 | [6 empty] | 194.4185
6630 | [6 empty] | 194.4531
6631 | [6 empty] | 194.4601
6632 | [6 empty] | 194.4657
6633 | [6 empty] | 194.4085
6634 | [6 empty] | 194.4413
6635 | [6 empty] | 194.379
6636 | [6 empty] | 194.4342
6637 | [6 empty] | 194.4264
6638 | [6 empty] | 194.4147
6639 | [6 empty] | 194.4167
6640 | [6 empty] | 194.4307
6641 | [6 empty] | 194.426
6642 | [6 empty] | 194.4727
6643 | [6 empty] | 194.5243
6644 | [6 empty] | 194.4581
6645 | [6 empty] | 194.405
6646 | [6 empty] | 194.4165
6647 | [6 empty] | 194.4361
6648 | [6 empty] | 194.4603
6649 | [6 empty] | 194.4892
6650 | [6 empty] | 194.4591
6651 | [6 empty] | 194.4465
6652 | [6 empty] | 194.4229
6653 | [6 empty] | 194.4635
6654 | [6 empty] | 194.4441
6655 | [6 empty] | 194.4187
6656 | [6 empty] | 194.3929
6657 | [6 empty] | 194.4526
6658 | [6 empty] | 194.4504
6659 | [6 empty] | 194.4301
6660 | [6 empty] | 194.385
6661 | [6 empty] | 194.5024
6662 | [6 empty] | 194.4975
6663 | [6 empty] | 194.4392
6664 | [6 empty] | 194.4543
6665 | [6 empty] | 194.4756
6666 | [6 empty] | 194.4387
6667 | [6 empty] | 194.4618
6668 | [6 empty] | 194.4545
6669 | [6 empty] | 194.4605
6670 | [6 empty] | 194.4616
6671 | [6 empty] | 194.4274
6672 | [6 empty] | 194.4967
6673 | [6 empty] | 194.5058
6674 | [6 empty] | 194.4884
6675 | [6 empty] | 194.4283
6676 | [6 empty] | 194.4656
6677 | [6 empty] | 194.4227
6678 | [6 empty] | 194.4296
6679 | [6 empty] | 194.4962
6680 | [6 empty] | 194.4778
6681 | [6 empty] | 194.4588
6682 | [6 empty] | 194.4398
6683 | [6 empty] | 194.4536
6684 | [6 empty] | 194.425
6685 | [6 empty] | 194.4879
6686 | [6 empty] | 194.4666
6687 | [6 empty] | 194.5068
6688 | [6 empty] | 194.5052
6689 | [6 empty] | 194.4986
6690 | [6 empty] | 194.3768
6691 | [6 empty] | 194.4828
6692 | [6 empty] | 194.4814
6693 | [6 empty] | 194.5036
6694 | [6 empty] | 194.4815
6695 | [6 empty] | 194.4609
6696 | [6 empty] | 194.445
6697 | [6 empty] | 194.4911
6698 | [6 empty] | 194.5108
6699 | [6 empty] | 194.4997
6700 | [6 empty] | 194.4836
6701 | [6 empty] | 194.4676
6702 | [6 empty] | 194.492
6703 | [6 empty] | 194.4877
6704 | [6 empty] | 194.4311
6705 | [6 empty] | 194.4819
6706 | [6 empty] | 194.5229
6707 | [6 empty] | 194.4658
6708 | [6 empty] | 194.5106
6709 | [6 empty] | 194.4925
6710 | [6 empty] | 194.5082
6711 | [6 empty] | 194.5182
6712 | [6 empty] | 194.5088
6713 | [6 empty] | 194.5165
6714 | [6 empty] | 194.5351
6715 | [6 empty] | 194.4771
6716 | [6 empty] | 194.5026
6717 | [6 empty] | 194.5083
6718 | [6 empty] | 194.4707
6719 | [6 empty] | 194.4501
6720 | [6 empty] | 194.4801
6721 | [6 empty] | 194.4974
6722 | [6 empty] | 194.5013
6723 | [6 empty] | 194.4959
6724 | [6 empty] | 194.5129
6725 | [6 empty] | 194.5346
6726 | [6 empty] | 194.4622
6727 | [6 empty] | 194.4973
6728 | [6 empty] | 194.5118
6729 | [6 empty] | 194.4616
6730 | [6 empty] | 194.5435
6731 | [6 empty] | 194.4487
6732 | [6 empty] | 194.5042
6733 | [6 empty] | 194.5225
6734 | [6 empty] | 194.5203
6735 | [6 empty] | 194.5026
6736 | [6 empty] | 194.461
6737 | [6 empty] | 194.4991
6738 | [6 empty] | 194.4836
6739 | [6 empty] | 194.4846
6740 | [6 empty] | 194.5109
6741 | [6 empty] | 194.5166
6742 | [6 empty] | 194.5014
6743 | [6 empty] | 194.4823
6744 | [6 empty] | 194.5263
6745 | [6 empty] | 194.5303
6746 | [6 empty] | 194.5207
6747 | [6 empty] | 194.4895
6748 | [6 empty] | 194.5269
6749 | [6 empty] | 194.5583
6750 | [6 empty] | 194.5248
6751 | [6 empty] | 194.5426
6752 | [6 empty] | 194.526
6753 | [6 empty] | 194.4827
6754 | [6 empty] | 194.4826
6755 | [6 empty] | 194.4925
6756 | [6 empty] | 194.5144
6757 | [6 empty] | 194.4845
6758 | [6 empty] | 194.4776
6759 | [6 empty] | 194.4999
6760 | [6 empty] | 194.5528
6761 | [6 empty] | 194.4816
6762 | [6 empty] | 194.4789
6763 | [6 empty] | 194.5576
6764 | [6 empty] | 194.5208
6765 | [6 empty] | 194.56
6766 | [6 empty] | 194.5171
6767 | [6 empty] | 194.5256
6768 | [6 empty] | 194.5055
6769 | [6 empty] | 194.5546
6770 | [6 empty] | 194.4444
6771 | [6 empty] | 194.517
6772 | [6 empty] | 194.551
6773 | [6 empty] | 194.5546
6774 | [6 empty] | 194.5483
6775 | [6 empty] | 194.5249
6776 | [6 empty] | 194.4915
6777 | [6 empty] | 194.496
6778 | [6 empty] | 194.5263
6779 | [6 empty] | 194.5129
6780 | [6 empty] | 194.5097
6781 | [6 empty] | 194.5612
6782 | [6 empty] | 194.5305
6783 | [6 empty] | 194.4862
6784 | [6 empty] | 194.4885
6785 | [6 empty] | 194.5516
6786 | [6 empty] | 194.5804
6787 | [6 empty] | 194.5172
6788 | [6 empty] | 194.5386
6789 | [6 empty] | 194.5005
6790 | [6 empty] | 194.4958
6791 | [6 empty] | 194.5187
6792 | [6 empty] | 194.5426
6793 | [6 empty] | 194.4942
6794 | [6 empty] | 194.5386
6795 | [6 empty] | 194.4693
6796 | [6 empty] | 194.5172
6797 | [6 empty] | 194.4566
6798 | [6 empty] | 194.5245
6799 | [6 empty] | 194.5097
6800 | [6 empty] | 194.5046
6801 | [6 empty] | 194.5276
6802 | [6 empty] | 194.5096
6803 | [6 empty] | 194.4554
6804 | [6 empty] | 194.4976
6805 | [6 empty] | 194.4573
6806 | [6 empty] | 194.494
6807 | [6 empty] | 194.4847
6808 | [6 empty] | 194.5442
6809 | [6 empty] | 194.497
6810 | [6 empty] | 194.4786
6811 | [6 empty] | 194.5276
6812 | [6 empty] | 194.5631
6813 | [6 empty] | 194.5177
6814 | [6 empty] | 194.5239
6815 | [6 empty] | 194.5053
6816 | [6 empty] | 194.5596
6817 | [6 empty] | 194.4993
6818 | [6 empty] | 194.5612
6819 | [6 empty] | 194.4863
6820 | [6 empty] | 194.5527
6821 | [6 empty] | 194.5396
6822 | [6 empty] | 194.5527
6823 | [6 empty] | 194.491
6824 | [6 empty] | 194.4999
6825 | [6 empty] | 194.5176
6826 | [6 empty] | 194.5186
6827 | [6 empty] | 194.5172
6828 | [6 empty] | 194.5464
6829 | [6 empty] | 194.4949
6830 | [6 empty] | 194.459
6831 | [6 empty] | 194.5479
6832 | [6 empty] | 194.5251
6833 | [6 empty] | 194.5198
6834 | [6 empty] | 194.4243
6835 | [6 empty] | 194.4858
6836 | [6 empty] | 194.5736
6837 | [6 empty] | 194.5822
6838 | [6 empty] | 194.5219
6839 | [6 empty] | 194.5459
6840 | [6 empty] | 194.4726
6841 | [6 empty] | 194.5612
6842 | [6 empty] | 194.5725
6843 | [6 empty] | 194.5206
6844 | [6 empty] | 194.4965
6845 | [6 empty] | 194.5647
6846 | [6 empty] | 194.5025
6847 | [6 empty] | 194.4923
6848 | [6 empty] | 194.522
6849 | [6 empty] | 194.559
6850 | [6 empty] | 194.5179
6851 | [6 empty] | 194.4523
6852 | [6 empty] | 194.5289
6853 | [6 empty] | 194.5623
6854 | [6 empty] | 194.5549
6855 | [6 empty] | 194.5863
6856 | [6 empty] | 194.4885
6857 | [6 empty] | 194.4744
6858 | [6 empty] | 194.4942
6859 | [6 empty] | 194.5106
6860 | [6 empty] | 194.4971
6861 | [6 empty] | 194.5816
6862 | [6 empty] | 194.5007
6863 | [6 empty] | 194.5324
6864 | [6 empty] | 194.5283
6865 | [6 empty] | 194.5127
6866 | [6 empty] | 194.5617
6867 | [6 empty] | 194.4925
6868 | [6 empty] | 194.5849
6869 | [6 empty] | 194.4973
6870 | [6 empty] | 194.5182
6871 | [6 empty] | 194.5389
6872 | [6 empty] | 194.5134
6873 | [6 empty] | 194.5156
6874 | [6 empty] | 194.52
6875 | [6 empty] | 194.4834
6876 | [6 empty] | 194.5079
6877 | [6 empty] | 194.4997
6878 | [6 empty] | 194.5287
6879 | [6 empty] | 194.5652
6880 | [6 empty] | 194.5054
6881 | [6 empty] | 194.5481
6882 | [6 empty] | 194.4614
6883 | [6 empty] | 194.5272
6884 | [6 empty] | 194.5606
6885 | [6 empty] | 194.5385
6886 | [6 empty] | 194.5208
6887 | [6 empty] | 194.5506
6888 | [6 empty] | 194.5396
6889 | [6 empty] | 194.5029
6890 | [6 empty] | 194.5823
6891 | [6 empty] | 194.5437
6892 | [6 empty] | 194.5307
6893 | [6 empty] | 194.4805
6894 | [6 empty] | 194.4903
6895 | [6 empty] | 194.5183
6896 | [6 empty] | 194.5812
6897 | [6 empty] | 194.5044
6898 | [6 empty] | 194.5468
6899 | [6 empty] | 194.51
6900 | [6 empty] | 194.5188
6901 | [6 empty] | 194.509
6902 | [6 empty] | 194.4516
6903 | [6 empty] | 194.5673
6904 | [6 empty] | 194.5322
6905 | [6 empty] | 194.5253
6906 | [6 empty] | 194.5065
6907 | [6 empty] | 194.499
6908 | [6 empty] | 194.5027
6909 | [6 empty] | 194.5289
6910 | [6 empty] | 194.5349
6911 | [6 empty] | 194.5623
6912 | [6 empty] | 194.5274
6913 | [6 empty] | 194.5368
6914 | [6 empty] | 194.5522
6915 | [6 empty] | 194.5239
6916 | [6 empty] | 194.5411
6917 | [6 empty] | 194.4759
6918 | [6 empty] | 194.5201
6919 | [6 empty] | 194.512
6920 | [6 empty] | 194.5261
6921 | [6 empty] | 194.5595
6922 | [6 empty] | 194.5417
6923 | [6 empty] | 194.5682
6924 | [6 empty] | 194.535
6925 | [6 empty] | 194.5414
6926 | [6 empty] | 194.5942
6927 | [6 empty] | 194.4934
6928 | [6 empty] | 194.5523
6929 | [6 empty] | 194.5125
6930 | [6 empty] | 194.5125
6931 | [6 empty] | 194.5568
6932 | [6 empty] | 194.5946
6933 | [6 empty] | 194.5237
6934 | [6 empty] | 194.5602
6935 | [6 empty] | 194.5162
6936 | [6 empty] | 194.5587
6937 | [6 empty] | 194.5461
6938 | [6 empty] | 194.5228
6939 | [6 empty] | 194.5262
6940 | [6 empty] | 194.5581
6941 | [6 empty] | 194.5236
6942 | [6 empty] | 194.5709
6943 | [6 empty] | 194.5291
6944 | [6 empty] | 194.5504
6945 | [6 empty] | 194.5971
6946 | [6 empty] | 194.5359
6947 | [6 empty] | 194.6016
6948 | [6 empty] | 194.5098
6949 | [6 empty] | 194.5557
6950 | [6 empty] | 194.5156
6951 | [6 empty] | 194.5438
6952 | [6 empty] | 194.5579
6953 | [6 empty] | 194.5179
6954 | [6 empty] | 194.5511
6955 | [6 empty] | 194.5903
6956 | [6 empty] | 194.538
6957 | [6 empty] | 194.5739
6958 | [6 empty] | 194.5812
6959 | [6 empty] | 194.5426
6960 | [6 empty] | 194.505
6961 | [6 empty] | 194.5587
6962 | [6 empty] | 194.4868
6963 | [6 empty] | 194.5049
6964 | [6 empty] | 194.5663
6965 | [6 empty] | 194.5394
6966 | [6 empty] | 194.5439
6967 | [6 empty] | 194.569
6968 | [6 empty] | 194.566
6969 | [6 empty] | 194.5603
6970 | [6 empty] | 194.5771
6971 | [6 empty] | 194.5367
6972 | [6 empty] | 194.5479
6973 | [6 empty] | 194.5361
6974 | [6 empty] | 194.5567
6975 | [6 empty] | 194.5724
6976 | [6 empty] | 194.5308
6977 | [6 empty] | 194.5412
6978 | [6 empty] | 194.4755
6979 | [6 empty] | 194.5744
6980 | [6 empty] | 194.556
6981 | [6 empty] | 194.5651
6982 | [6 empty] | 194.5694
6983 | [6 empty] | 194.5634
6984 | [6 empty] | 194.5597
6985 | [6 empty] | 194.5421
6986 | [6 empty] | 194.5496
6987 | [6 empty] | 194.5558
6988 | [6 empty] | 194.5594
6989 | [6 empty] | 194.5697
6990 | [6 empty] | 194.5286
6991 | [6 empty] | 194.5509
6992 | [6 empty] | 194.5193
6993 | [6 empty] | 194.5612
6994 | [6 empty] | 194.5685
6995 | [6 empty] | 194.5796
6996 | [6 empty] | 194.5671
6997 | [6 empty] | 194.5763
6998 | [6 empty] | 194.5995
6999 | [6 empty] | 194.5507
7000 | [6 empty] | 194.5788
7001 | [6 empty] | 194.5661
7002 | [6 empty] | 194.5375
7003 | [6 empty] | 194.5765
7004 | [6 empty] | 194.5206
7005 | [6 empty] | 194.6036
7006 | [6 empty] | 194.5699
7007 | [6 empty] | 194.5497
7008 | [6 empty] | 194.5704
7009 | [6 empty] | 194.5466
7010 | [6 empty] | 194.5764
7011 | [6 empty] | 194.5778
7012 | [6 empty] | 194.6335
7013 | [6 empty] | 194.601
7014 | [6 empty] | 194.6129
7015 | [6 empty] | 194.6017
7016 | [6 empty] | 194.5514
7017 | [6 empty] | 194.5908
7018 | [6 empty] | 194.5965
7019 | [6 empty] | 194.6267
7020 | [6 empty] | 194.5905
7021 | [6 empty] | 194.5787
7022 | [6 empty] | 194.6246
7023 | [6 empty] | 194.5557
7024 | [6 empty] | 194.6081
7025 | [6 empty] | 194.5668
7026 | [6 empty] | 194.5689
7027 | [6 empty] | 194.5671
7028 | [6 empty] | 194.5576
7029 | [6 empty] | 194.6026
7030 | [6 empty] | 194.602
7031 | [6 empty] | 194.5308
7032 | [6 empty] | 194.5961
7033 | [6 empty] | 194.624
7034 | [6 empty] | 194.536
7035 | [6 empty] | 194.5981
7036 | [6 empty] | 194.5818
7037 | [6 empty] | 194.5441
7038 | [6 empty] | 194.5609
7039 | [6 empty] | 194.5991
7040 | [6 empty] | 194.5721
7041 | [6 empty] | 194.5756
7042 | [6 empty] | 194.5623
7043 | [6 empty] | 194.5167
7044 | [6 empty] | 194.6018
7045 | [6 empty] | 194.6293
7046 | [6 empty] | 194.5796
7047 | [6 empty] | 194.5775
7048 | [6 empty] | 194.5748
7049 | [6 empty] | 194.4947
7050 | [6 empty] | 194.5586
7051 | [6 empty] | 194.5643
7052 | [6 empty] | 194.5414
7053 | [6 empty] | 194.5938
7054 | [6 empty] | 194.5972
7055 | [6 empty] | 194.5533
7056 | [6 empty] | 194.5861
7057 | [6 empty] | 194.5764
7058 | [6 empty] | 194.567
7059 | [6 empty] | 194.5274
7060 | [6 empty] | 194.5178
7061 | [6 empty] | 194.5797
7062 | [6 empty] | 194.5726
7063 | [6 empty] | 194.526
7064 | [6 empty] | 194.5756
7065 | [6 empty] | 194.5426
7066 | [6 empty] | 194.5348
7067 | [6 empty] | 194.5611
7068 | [6 empty] | 194.5471
7069 | [6 empty] | 194.543
7070 | [6 empty] | 194.5336
7071 | [6 empty] | 194.5633
7072 | [6 empty] | 194.5768
7073 | [6 empty] | 194.5269
7074 | [6 empty] | 194.5892
7075 | [6 empty] | 194.5871
7076 | [6 empty] | 194.5412
7077 | [6 empty] | 194.5366
7078 | [6 empty] | 194.5555
7079 | [6 empty] | 194.5713
7080 | [6 empty] | 194.5586
7081 | [6 empty] | 194.533
7082 | [6 empty] | 194.5656
7083 | [6 empty] | 194.5874
7084 | [6 empty] | 194.6
7085 | [6 empty] | 194.5682
7086 | [6 empty] | 194.5202
7087 | [6 empty] | 194.5606
7088 | [6 empty] | 194.5724
7089 | [6 empty] | 194.5354
7090 | [6 empty] | 194.566
7091 | [6 empty] | 194.5603
7092 | [6 empty] | 194.5292
7093 | [6 empty] | 194.5926
7094 | [6 empty] | 194.5226
7095 | [6 empty] | 194.5768
7096 | [6 empty] | 194.5979
7097 | [6 empty] | 194.5361
7098 | [6 empty] | 194.5952
7099 | [6 empty] | 194.5776
7100 | [6 empty] | 194.6127
7101 | [6 empty] | 194.5475
7102 | [6 empty] | 194.5599
7103 | [6 empty] | 194.5814
7104 | [6 empty] | 194.5369
7105 | [6 empty] | 194.5774
7106 | [6 empty] | 194.5924
7107 | [6 empty] | 194.5228
7108 | [6 empty] | 194.6044
7109 | [6 empty] | 194.5482
7110 | [6 empty] | 194.5579
7111 | [6 empty] | 194.5473
7112 | [6 empty] | 194.482
7113 | [6 empty] | 194.5644
7114 | [6 empty] | 194.5691
7115 | [6 empty] | 194.5291
7116 | [6 empty] | 194.5038
7117 | [6 empty] | 194.6266
7118 | [6 empty] | 194.5286
7119 | [6 empty] | 194.515625
7120 | [6 empty] | 194.5943
7121 | [6 empty] | 194.5524
7122 | [6 empty] | 194.5805
7123 | [6 empty] | 194.6111
7124 | [6 empty] | 194.5321
7125 | [6 empty] | 194.5185
7126 | [6 empty] | 194.5715
7127 | [6 empty] | 194.5757
7128 | [6 empty] | 194.5977
7129 | [6 empty] | 194.5293
7130 | [6 empty] | 194.5511
7131 | [6 empty] | 194.5388
7132 | [6 empty] | 194.5627
7133 | [6 empty] | 194.5508
7134 | [6 empty] | 194.5954
7135 | [6 empty] | 194.5712
7136 | [6 empty] | 194.5154
7137 | [6 empty] | 194.5594
7138 | [6 empty] | 194.5445
7139 | [6 empty] | 194.5221
7140 | [6 empty] | 194.5405
7141 | [6 empty] | 194.5333
7142 | [6 empty] | 194.5066
7143 | [6 empty] | 194.5615
7144 | [6 empty] | 194.5207
7145 | [6 empty] | 194.5987
7146 | [6 empty] | 194.5724
7147 | [6 empty] | 194.57
7148 | [6 empty] | 194.5499
7149 | [6 empty] | 194.5365
7150 | [6 empty] | 194.5269
7151 | [6 empty] | 194.5317
7152 | [6 empty] | 194.5187
7153 | [6 empty] | 194.5157
7154 | [6 empty] | 194.5961
7155 | [6 empty] | 194.5295
7156 | [6 empty] | 194.5571
7157 | [6 empty] | 194.5317
7158 | [6 empty] | 194.581
7159 | [6 empty] | 194.5425
7160 | [6 empty] | 194.544
7161 | [6 empty] | 194.5636
7162 | [6 empty] | 194.5294
7163 | [6 empty] | 194.5789
7164 | [6 empty] | 194.5471
7165 | [6 empty] | 194.5032
7166 | [6 empty] | 194.524
7167 | [6 empty] | 194.5622
7168 | [6 empty] | 194.5645
7169 | [6 empty] | 194.5165
7170 | [6 empty] | 194.572
7171 | [6 empty] | 194.5456
7172 | [6 empty] | 194.5433
7173 | [6 empty] | 194.5568
7174 | [6 empty] | 194.5106
7175 | [6 empty] | 194.537
7176 | [6 empty] | 194.5596
7177 | [6 empty] | 194.5329
7178 | [6 empty] | 194.4915
7179 | [6 empty] | 194.4842
7180 | [6 empty] | 194.5499
7181 | [6 empty] | 194.5257
7182 | [6 empty] | 194.5202
7183 | [6 empty] | 194.4994
7184 | [6 empty] | 194.5579
7185 | [6 empty] | 194.5227
7186 | [6 empty] | 194.5444
7187 | [6 empty] | 194.4905
7188 | [6 empty] | 194.495
7189 | [6 empty] | 194.5219
7190 | [6 empty] | 194.5061
7191 | [6 empty] | 194.5206
7192 | [6 empty] | 194.5261
7193 | [6 empty] | 194.5274
7194 | [6 empty] | 194.511
7195 | [6 empty] | 194.492
7196 | [6 empty] | 194.4755
7197 | [6 empty] | 194.5332
7198 | [6 empty] | 194.5274
7199 | [6 empty] | 194.5723
7200 | [6 empty] | 194.5015
7201 | [6 empty] | 194.5284
7202 | [6 empty] | 194.5201
7203 | [6 empty] | 194.5475
7204 | [6 empty] | 194.5101
7205 | [6 empty] | 194.5004
7206 | [6 empty] | 194.4911
7207 | [6 empty] | 194.5311
7208 | [6 empty] | 194.5286
7209 | [6 empty] | 194.503
7210 | [6 empty] | 194.4806
7211 | [6 empty] | 194.557
7212 | [6 empty] | 194.5107
7213 | [6 empty] | 194.5455
7214 | [6 empty] | 194.4829
7215 | [6 empty] | 194.4973
7216 | [6 empty] | 194.5521
7217 | [6 empty] | 194.537
7218 | [6 empty] | 194.5487
7219 | [6 empty] | 194.5318
7220 | [6 empty] | 194.5355
7221 | [6 empty] | 194.5564
7222 | [6 empty] | 194.5503
7223 | [6 empty] | 194.5591
7224 | [6 empty] | 194.5138
7225 | [6 empty] | 194.5127
7226 | [6 empty] | 194.5147
7227 | [6 empty] | 194.5309
7228 | [6 empty] | 194.529
7229 | [6 empty] | 194.5006
7230 | [6 empty] | 194.5139
7231 | [6 empty] | 194.563
7232 | [6 empty] | 194.5108
7233 | [6 empty] | 194.5316
7234 | [6 empty] | 194.4984
7235 | [6 empty] | 194.4987
7236 | [6 empty] | 194.5203
7237 | [6 empty] | 194.4923
7238 | [6 empty] | 194.5772
7239 | [6 empty] | 194.4821
7240 | [6 empty] | 194.5415
7241 | [6 empty] | 194.5774
7242 | [6 empty] | 194.4947
7243 | [6 empty] | 194.5948
7244 | [6 empty] | 194.5415
7245 | [6 empty] | 194.5308
7246 | [6 empty] | 194.4758
7247 | [6 empty] | 194.5088
7248 | [6 empty] | 194.515
7249 | [6 empty] | 194.5296
7250 | [6 empty] | 194.5599
7251 | [6 empty] | 194.5616
7252 | [6 empty] | 194.4914
7253 | [6 empty] | 194.5422
7254 | [6 empty] | 194.5335
7255 | [6 empty] | 194.4998
7256 | [6 empty] | 194.542
7257 | [6 empty] | 194.5158
7258 | [6 empty] | 194.5931
7259 | [6 empty] | 194.5507
7260 | [6 empty] | 194.5237
7261 | [6 empty] | 194.518
7262 | [6 empty] | 194.5323
7263 | [6 empty] | 194.5221
7264 | [6 empty] | 194.5141
7265 | [6 empty] | 194.4866
7266 | [6 empty] | 194.5199
7267 | [6 empty] | 194.4818
7268 | [6 empty] | 194.5206
7269 | [6 empty] | 194.4888
7270 | [6 empty] | 194.5168
7271 | [6 empty] | 194.526
7272 | [6 empty] | 194.4992
7273 | [6 empty] | 194.5042
7274 | [6 empty] | 194.4857
7275 | [6 empty] | 194.4756
7276 | [6 empty] | 194.5178
7277 | [6 empty] | 194.5023
7278 | [6 empty] | 194.5374
7279 | [6 empty] | 194.5217
7280 | [6 empty] | 194.5084
7281 | [6 empty] | 194.5256
7282 | [6 empty] | 194.5034
7283 | [6 empty] | 194.5407
7284 | [6 empty] | 194.5688
7285 | [6 empty] | 194.5092
7286 | [6 empty] | 194.5169
7287 | [6 empty] | 194.5589
7288 | [6 empty] | 194.4695
7289 | [6 empty] | 194.4947
7290 | [6 empty] | 194.5695
7291 | [6 empty] | 194.5115
7292 | [6 empty] | 194.5499
7293 | [6 empty] | 194.5307
7294 | [6 empty] | 194.5191
7295 | [6 empty] | 194.5074
7296 | [6 empty] | 194.4896
7297 | [6 empty] | 194.5309
7298 | [6 empty] | 194.5305
7299 | [6 empty] | 194.529
7300 | [6 empty] | 194.5
7301 | [6 empty] | 194.4929
7302 | [6 empty] | 194.4774
7303 | [6 empty] | 194.5911
7304 | [6 empty] | 194.5283
7305 | [6 empty] | 194.5129
7306 | [6 empty] | 194.5206
7307 | [6 empty] | 194.5694
7308 | [6 empty] | 194.5599
7309 | [6 empty] | 194.5453
7310 | [6 empty] | 194.4895
7311 | [6 empty] | 194.5002
7312 | [6 empty] | 194.5361
7313 | [6 empty] | 194.5751
7314 | [6 empty] | 194.5686
7315 | [6 empty] | 194.5099
7316 | [6 empty] | 194.4984
7317 | [6 empty] | 194.4799
7318 | [6 empty] | 194.54
7319 | [6 empty] | 194.5533
7320 | [6 empty] | 194.5132
7321 | [6 empty] | 194.5649
7322 | [6 empty] | 194.5155
7323 | [6 empty] | 194.5707
7324 | [6 empty] | 194.5281
7325 | [6 empty] | 194.5008
7326 | [6 empty] | 194.4769
7327 | [6 empty] | 194.5132
7328 | [6 empty] | 194.4971
7329 | [6 empty] | 194.53
7330 | [6 empty] | 194.5348
7331 | [6 empty] | 194.529
7332 | [6 empty] | 194.5055
7333 | [6 empty] | 194.5145
7334 | [6 empty] | 194.5
7335 | [6 empty] | 194.5233
7336 | [6 empty] | 194.5005
7337 | [6 empty] | 194.5163
7338 | [6 empty] | 194.4896
7339 | [6 empty] | 194.528
7340 | [6 empty] | 194.5118
7341 | [6 empty] | 194.5658
7342 | [6 empty] | 194.549
7343 | [6 empty] | 194.5369
7344 | [6 empty] | 194.5345
7345 | [6 empty] | 194.5116
7346 | [6 empty] | 194.5123
7347 | [6 empty] | 194.5104
7348 | [6 empty] | 194.56
7349 | [6 empty] | 194.5383
7350 | [6 empty] | 194.5327
7351 | [6 empty] | 194.5144
7352 | [6 empty] | 194.5277
7353 | [6 empty] | 194.5474
7354 | [6 empty] | 194.5335
7355 | [6 empty] | 194.5139
7356 | [6 empty] | 194.5051
7357 | [6 empty] | 194.5381
7358 | [6 empty] | 194.5103
7359 | [6 empty] | 194.52
7360 | [6 empty] | 194.5356
7361 | [6 empty] | 194.5821
7362 | [6 empty] | 194.5491
7363 | [6 empty] | 194.5362
7364 | [6 empty] | 194.5193
7365 | [6 empty] | 194.4802
7366 | [6 empty] | 194.5128
7367 | [6 empty] | 194.4886
7368 | [6 empty] | 194.5407
7369 | [6 empty] | 194.5176
7370 | [6 empty] | 194.5111
7371 | [6 empty] | 194.4957
7372 | [6 empty] | 194.5352
7373 | [6 empty] | 194.5193
7374 | [6 empty] | 194.5034
7375 | [6 empty] | 194.5083
7376 | [6 empty] | 194.5468
7377 | [6 empty] | 194.5085
7378 | [6 empty] | 194.5307
7379 | [6 empty] | 194.5238
7380 | [6 empty] | 194.4864
7381 | [6 empty] | 194.439
7382 | [6 empty] | 194.534
7383 | [6 empty] | 194.4718
7384 | [6 empty] | 194.4969
7385 | [6 empty] | 194.5009
7386 | [6 empty] | 194.53
7387 | [6 empty] | 194.5238
7388 | [6 empty] | 194.4827
7389 | [6 empty] | 194.4801
7390 | [6 empty] | 194.5424
7391 | [6 empty] | 194.5681
7392 | [6 empty] | 194.5326
7393 | [6 empty] | 194.5349
7394 | [6 empty] | 194.5084
7395 | [6 empty] | 194.5532
7396 | [6 empty] | 194.5479
7397 | [6 empty] | 194.5028
7398 | [6 empty] | 194.4857
7399 | [6 empty] | 194.5242
7400 | [6 empty] | 194.5338
7401 | [6 empty] | 194.5151
7402 | [6 empty] | 194.5446
7403 | [6 empty] | 194.5451
7404 | [6 empty] | 194.5238
7405 | [6 empty] | 194.5347
7406 | [6 empty] | 194.5081
7407 | [6 empty] | 194.4946
7408 | [6 empty] | 194.5415
7409 | [6 empty] | 194.5706
7410 | [6 empty] | 194.5429
7411 | [6 empty] | 194.5562
7412 | [6 empty] | 194.4877
7413 | [6 empty] | 194.5153
7414 | [6 empty] | 194.5285
7415 | [6 empty] | 194.5608
7416 | [6 empty] | 194.5495
7417 | [6 empty] | 194.5262
7418 | [6 empty] | 194.4721
7419 | [6 empty] | 194.5409
7420 | [6 empty] | 194.5412
7421 | [6 empty] | 194.5531
7422 | [6 empty] | 194.5932
7423 | [6 empty] | 194.5397
7424 | [6 empty] | 194.5902
7425 | [6 empty] | 194.5546
7426 | [6 empty] | 194.4794
7427 | [6 empty] | 194.494
7428 | [6 empty] | 194.5785
7429 | [6 empty] | 194.5737
7430 | [6 empty] | 194.6123
7431 | [6 empty] | 194.5974
7432 | [6 empty] | 194.6013
7433 | [6 empty] | 194.5716
7434 | [6 empty] | 194.5416
7435 | [6 empty] | 194.5444
7436 | [6 empty] | 194.5435
7437 | [6 empty] | 194.5865
7438 | [6 empty] | 194.5356
7439 | [6 empty] | 194.5755
7440 | [6 empty] | 194.5478
7441 | [6 empty] | 194.6029
7442 | [6 empty] | 194.5692
7443 | [6 empty] | 194.5375
7444 | [6 empty] | 194.595
7445 | [6 empty] | 194.6052
7446 | [6 empty] | 194.5731
7447 | [6 empty] | 194.5698
7448 | [6 empty] | 194.6059
7449 | [6 empty] | 194.5594
7450 | [6 empty] | 194.5098
7451 | [6 empty] | 194.5306
7452 | [6 empty] | 194.5332
7453 | [6 empty] | 194.5683
7454 | [6 empty] | 194.5838
7455 | [6 empty] | 194.5836
7456 | [6 empty] | 194.5436
7457 | [6 empty] | 194.64
7458 | [6 empty] | 194.6193
7459 | [6 empty] | 194.5569
7460 | [6 empty] | 194.5663
7461 | [6 empty] | 194.5672
7462 | [6 empty] | 194.5412
7463 | [6 empty] | 194.5905
7464 | [6 empty] | 194.5586
7465 | [6 empty] | 194.5915
7466 | [6 empty] | 194.6054
7467 | [6 empty] | 194.6106
7468 | [6 empty] | 194.5361
7469 | [6 empty] | 194.5836
7470 | [6 empty] | 194.5876
7471 | [6 empty] | 194.6162
7472 | [6 empty] | 194.5355
7473 | [6 empty] | 194.546
7474 | [6 empty] | 194.5872
7475 | [6 empty] | 194.5468
7476 | [6 empty] | 194.5808
7477 | [6 empty] | 194.5729
7478 | [6 empty] | 194.5761
7479 | [6 empty] | 194.578125
7480 | [6 empty] | 194.5781
7481 | [6 empty] | 194.6221
7482 | [6 empty] | 194.5356
7483 | [6 empty] | 194.6188
7484 | [6 empty] | 194.6212
7485 | [6 empty] | 194.5516
7486 | [6 empty] | 194.61
7487 | [6 empty] | 194.6196
7488 | [6 empty] | 194.5969
7489 | [6 empty] | 194.5909
7490 | [6 empty] | 194.5645
7491 | [6 empty] | 194.6174
7492 | [6 empty] | 194.5997
7493 | [6 empty] | 194.5528
7494 | [6 empty] | 194.5812
7495 | [6 empty] | 194.619
7496 | [6 empty] | 194.6053
7497 | [6 empty] | 194.6246
7498 | [6 empty] | 194.5899
7499 | [6 empty] | 194.5708
7500 | [6 empty] | 194.6164
7501 | [6 empty] | 194.6025
7502 | [6 empty] | 194.608
7503 | [6 empty] | 194.5871
7504 | [6 empty] | 194.5658
7505 | [6 empty] | 194.5988
7506 | [6 empty] | 194.5747
7507 | [6 empty] | 194.5333
7508 | [6 empty] | 194.6162
7509 | [6 empty] | 194.6355
7510 | [6 empty] | 194.6108
7511 | [6 empty] | 194.6008
7512 | [6 empty] | 194.5228
7513 | [6 empty] | 194.5503
7514 | [6 empty] | 194.5451
7515 | [6 empty] | 194.6053
7516 | [6 empty] | 194.535
7517 | [6 empty] | 194.5978
7518 | [6 empty] | 194.5937
7519 | [6 empty] | 194.5604
7520 | [6 empty] | 194.5719
7521 | [6 empty] | 194.6457
7522 | [6 empty] | 194.5584
7523 | [6 empty] | 194.5983
7524 | [6 empty] | 194.5457
7525 | [6 empty] | 194.5739
7526 | [6 empty] | 194.6053
7527 | [6 empty] | 194.5378
7528 | [6 empty] | 194.5502
7529 | [6 empty] | 194.5718
7530 | [6 empty] | 194.5983
7531 | [6 empty] | 194.5763
7532 | [6 empty] | 194.5672
7533 | [6 empty] | 194.5416
7534 | [6 empty] | 194.5717
7535 | [6 empty] | 194.63
7536 | [6 empty] | 194.5542
7537 | [6 empty] | 194.5674
7538 | [6 empty] | 194.6507
7539 | [6 empty] | 194.6129
7540 | [6 empty] | 194.6009
7541 | [6 empty] | 194.6044
7542 | [6 empty] | 194.6384
7543 | [6 empty] | 194.6111
7544 | [6 empty] | 194.6517
7545 | [6 empty] | 194.5375
7546 | [6 empty] | 194.5862
7547 | [6 empty] | 194.5981
7548 | [6 empty] | 194.5701
7549 | [6 empty] | 194.5885
7550 | [6 empty] | 194.5596
7551 | [6 empty] | 194.5564
7552 | [6 empty] | 194.6548
7553 | [6 empty] | 194.6459
7554 | [6 empty] | 194.5921
7555 | [6 empty] | 194.5479
7556 | [6 empty] | 194.6518
7557 | [6 empty] | 194.6021
7558 | [6 empty] | 194.5925
7559 | [6 empty] | 194.6068
7560 | [6 empty] | 194.6137
7561 | [6 empty] | 194.5721
7562 | [6 empty] | 194.5818
7563 | [6 empty] | 194.6015
7564 | [6 empty] | 194.5646
7565 | [6 empty] | 194.6239
7566 | [6 empty] | 194.5917
7567 | [6 empty] | 194.58
7568 | [6 empty] | 194.6215
7569 | [6 empty] | 194.5928
7570 | [6 empty] | 194.5568
7571 | [6 empty] | 194.6166
7572 | [6 empty] | 194.6606
7573 | [6 empty] | 194.6205
7574 | [6 empty] | 194.6438
7575 | [6 empty] | 194.6287
7576 | [6 empty] | 194.6136
7577 | [6 empty] | 194.6252
7578 | [6 empty] | 194.5757
7579 | [6 empty] | 194.5798
7580 | [6 empty] | 194.6529
7581 | [6 empty] | 194.5959
7582 | [6 empty] | 194.6334
7583 | [6 empty] | 194.6004
7584 | [6 empty] | 194.578
7585 | [6 empty] | 194.6024
7586 | [6 empty] | 194.6431
7587 | [6 empty] | 194.6219
7588 | [6 empty] | 194.6205
7589 | [6 empty] | 194.572
7590 | [6 empty] | 194.6187
7591 | [6 empty] | 194.5795
7592 | [6 empty] | 194.5748
7593 | [6 empty] | 194.6009
7594 | [6 empty] | 194.5817
7595 | [6 empty] | 194.6107
7596 | [6 empty] | 194.5733
7597 | [6 empty] | 194.5432
7598 | [6 empty] | 194.6028
7599 | [6 empty] | 194.629
7600 | [6 empty] | 194.5993
7601 | [6 empty] | 194.6443
7602 | [6 empty] | 194.6073
7603 | [6 empty] | 194.5728
7604 | [6 empty] | 194.6302
7605 | [6 empty] | 194.6341
7606 | [6 empty] | 194.5685
7607 | [6 empty] | 194.634
7608 | [6 empty] | 194.6212
7609 | [6 empty] | 194.64
7610 | [6 empty] | 194.6153
7611 | [6 empty] | 194.5989
7612 | [6 empty] | 194.5809
7613 | [6 empty] | 194.5951
7614 | [6 empty] | 194.591
7615 | [6 empty] | 194.5686
7616 | [6 empty] | 194.6309
7617 | [6 empty] | 194.6193
7618 | [6 empty] | 194.6221
7619 | [6 empty] | 194.5804
7620 | [6 empty] | 194.6073
7621 | [6 empty] | 194.5891
7622 | [6 empty] | 194.603
7623 | [6 empty] | 194.5735
7624 | [6 empty] | 194.5724
7625 | [6 empty] | 194.5783
7626 | [6 empty] | 194.6043
7627 | [6 empty] | 194.6039
7628 | [6 empty] | 194.5571
7629 | [6 empty] | 194.6204
7630 | [6 empty] | 194.556
7631 | [6 empty] | 194.5987
7632 | [6 empty] | 194.5926
7633 | [6 empty] | 194.6287
7634 | [6 empty] | 194.5764
7635 | [6 empty] | 194.5923
7636 | [6 empty] | 194.6246
7637 | [6 empty] | 194.6054
7638 | [6 empty] | 194.6035
7639 | [6 empty] | 194.567
7640 | [6 empty] | 194.6152
7641 | [6 empty] | 194.6005
7642 | [6 empty] | 194.6253
7643 | [6 empty] | 194.6281
7644 | [6 empty] | 194.6024
7645 | [6 empty] | 194.6216
7646 | [6 empty] | 194.6218
7647 | [6 empty] | 194.648
7648 | [6 empty] | 194.7004
7649 | [6 empty] | 194.592
7650 | [6 empty] | 194.594
7651 | [6 empty] | 194.6638
7652 | [6 empty] | 194.5902
7653 | [6 empty] | 194.6435
7654 | [6 empty] | 194.688
7655 | [6 empty] | 194.5947
7656 | [6 empty] | 194.6564
7657 | [6 empty] | 194.6531
7658 | [6 empty] | 194.6287
7659 | [6 empty] | 194.7169
7660 | [6 empty] | 194.5959
7661 | [6 empty] | 194.5991
7662 | [6 empty] | 194.6063
7663 | [6 empty] | 194.636
7664 | [6 empty] | 194.6855
7665 | [6 empty] | 194.6071
7666 | [6 empty] | 194.6354
7667 | [6 empty] | 194.6519
7668 | [6 empty] | 194.6682
7669 | [6 empty] | 194.6013
7670 | [6 empty] | 194.6146
7671 | [6 empty] | 194.5846
7672 | [6 empty] | 194.5629
7673 | [6 empty] | 194.6062
7674 | [6 empty] | 194.6673
7675 | [6 empty] | 194.5921
7676 | [6 empty] | 194.6184
7677 | [6 empty] | 194.6114
7678 | [6 empty] | 194.6175
7679 | [6 empty] | 194.6525
7680 | [6 empty] | 194.676
7681 | [6 empty] | 194.6543
7682 | [6 empty] | 194.5842
7683 | [6 empty] | 194.5994
7684 | [6 empty] | 194.6471
7685 | [6 empty] | 194.5995
7686 | [6 empty] | 194.6482
7687 | [6 empty] | 194.6159
7688 | [6 empty] | 194.6308
7689 | [6 empty] | 194.6414
7690 | [6 empty] | 194.6318
7691 | [6 empty] | 194.6187
7692 | [6 empty] | 194.623
7693 | [6 empty] | 194.595
7694 | [6 empty] | 194.7071
7695 | [6 empty] | 194.6467
7696 | [6 empty] | 194.6737
7697 | [6 empty] | 194.6399
7698 | [6 empty] | 194.5977
7699 | [6 empty] | 194.6509
7700 | [6 empty] | 194.6555
7701 | [6 empty] | 194.6048
7702 | [6 empty] | 194.6885
7703 | [6 empty] | 194.6757
7704 | [6 empty] | 194.6948
7705 | [6 empty] | 194.6459
7706 | [6 empty] | 194.6296
7707 | [6 empty] | 194.6264
7708 | [6 empty] | 194.6005
7709 | [6 empty] | 194.6326
7710 | [6 empty] | 194.6332
7711 | [6 empty] | 194.6253
7712 | [6 empty] | 194.6729
7713 | [6 empty] | 194.6127
7714 | [6 empty] | 194.6339
7715 | [6 empty] | 194.6291
7716 | [6 empty] | 194.6567
7717 | [6 empty] | 194.6286
7718 | [6 empty] | 194.7214
7719 | [6 empty] | 194.5913
7720 | [6 empty] | 194.679
7721 | [6 empty] | 194.6478
7722 | [6 empty] | 194.6676
7723 | [6 empty] | 194.6152
7724 | [6 empty] | 194.6663
7725 | [6 empty] | 194.6386
7726 | [6 empty] | 194.6147
7727 | [6 empty] | 194.6695
7728 | [6 empty] | 194.6264
7729 | [6 empty] | 194.6583
7730 | [6 empty] | 194.643
7731 | [6 empty] | 194.7075
7732 | [6 empty] | 194.6714
7733 | [6 empty] | 194.6542
7734 | [6 empty] | 194.6657
7735 | [6 empty] | 194.6746
7736 | [6 empty] | 194.5834
7737 | [6 empty] | 194.6631
7738 | [6 empty] | 194.6313
7739 | [6 empty] | 194.7294
7740 | [6 empty] | 194.6876
7741 | [6 empty] | 194.7132
7742 | [6 empty] | 194.6406
7743 | [6 empty] | 194.6369
7744 | [6 empty] | 194.704
7745 | [6 empty] | 194.6842
7746 | [6 empty] | 194.6603
7747 | [6 empty] | 194.6198
7748 | [6 empty] | 194.6204
7749 | [6 empty] | 194.631
7750 | [6 empty] | 194.6291
7751 | [6 empty] | 194.6239
7752 | [6 empty] | 194.6311
7753 | [6 empty] | 194.644
7754 | [6 empty] | 194.6784
7755 | [6 empty] | 194.6062
7756 | [6 empty] | 194.6707
7757 | [6 empty] | 194.7136
7758 | [6 empty] | 194.6643
7759 | [6 empty] | 194.6277
7760 | [6 empty] | 194.6697
7761 | [6 empty] | 194.6392
7762 | [6 empty] | 194.6161
7763 | [6 empty] | 194.6677
7764 | [6 empty] | 194.6429
7765 | [6 empty] | 194.6083
7766 | [6 empty] | 194.6359
7767 | [6 empty] | 194.6223
7768 | [6 empty] | 194.6659
7769 | [6 empty] | 194.6101
7770 | [6 empty] | 194.6545
7771 | [6 empty] | 194.6735
7772 | [6 empty] | 194.6299
7773 | [6 empty] | 194.6574
7774 | [6 empty] | 194.6134
7775 | [6 empty] | 194.6341
7776 | [6 empty] | 194.6348
7777 | [6 empty] | 194.6643
7778 | [6 empty] | 194.6205
7779 | [6 empty] | 194.6771
7780 | [6 empty] | 194.6745
7781 | [6 empty] | 194.6347
7782 | [6 empty] | 194.6318
7783 | [6 empty] | 194.6144
7784 | [6 empty] | 194.6682
7785 | [6 empty] | 194.6583
7786 | [6 empty] | 194.64
7787 | [6 empty] | 194.656
7788 | [6 empty] | 194.663
7789 | [6 empty] | 194.6039
7790 | [6 empty] | 194.657
7791 | [6 empty] | 194.643
7792 | [6 empty] | 194.6856
7793 | [6 empty] | 194.6326
7794 | [6 empty] | 194.5924
7795 | [6 empty] | 194.5529
7796 | [6 empty] | 194.665
7797 | [6 empty] | 194.6393
7798 | [6 empty] | 194.6244
7799 | [6 empty] | 194.6752
7800 | [6 empty] | 194.696
7801 | [6 empty] | 194.6281
7802 | [6 empty] | 194.6899
7803 | [6 empty] | 194.6446
7804 | [6 empty] | 194.6219
7805 | [6 empty] | 194.6689
7806 | [6 empty] | 194.6379
7807 | [6 empty] | 194.6884
7808 | [6 empty] | 194.6448
7809 | [6 empty] | 194.6736
7810 | [6 empty] | 194.5714
7811 | [6 empty] | 194.6821
7812 | [6 empty] | 194.673
7813 | [6 empty] | 194.6673
7814 | [6 empty] | 194.6879
7815 | [6 empty] | 194.6733
7816 | [6 empty] | 194.624
7817 | [6 empty] | 194.6632
7818 | [6 empty] | 194.6248
7819 | [6 empty] | 194.617
7820 | [6 empty] | 194.6706
7821 | [6 empty] | 194.6445
7822 | [6 empty] | 194.6943
7823 | [6 empty] | 194.6461
7824 | [6 empty] | 194.671
7825 | [6 empty] | 194.677
7826 | [6 empty] | 194.6525
7827 | [6 empty] | 194.6374
7828 | [6 empty] | 194.6039
7829 | [6 empty] | 194.6504
7830 | [6 empty] | 194.6638
7831 | [6 empty] | 194.636
7832 | [6 empty] | 194.626
7833 | [6 empty] | 194.6904
7834 | [6 empty] | 194.613
7835 | [6 empty] | 194.6604
7836 | [6 empty] | 194.6091
7837 | [6 empty] | 194.5948
7838 | [6 empty] | 194.6895
7839 | [6 empty] | 194.6741
7840 | [6 empty] | 194.6572
7841 | [6 empty] | 194.6432
7842 | [6 empty] | 194.6683
7843 | [6 empty] | 194.6012
7844 | [6 empty] | 194.6111
7845 | [6 empty] | 194.6883
7846 | [6 empty] | 194.6285
7847 | [6 empty] | 194.6278
7848 | [6 empty] | 194.6285
7849 | [6 empty] | 194.6905
7850 | [6 empty] | 194.6502
7851 | [6 empty] | 194.6937
7852 | [6 empty] | 194.644
7853 | [6 empty] | 194.6646
7854 | [6 empty] | 194.6806
7855 | [6 empty] | 194.6028
7856 | [6 empty] | 194.662
7857 | [6 empty] | 194.6896
7858 | [6 empty] | 194.6362
7859 | [6 empty] | 194.6891
7860 | [6 empty] | 194.6895
7861 | [6 empty] | 194.6758
7862 | [6 empty] | 194.6419
7863 | [6 empty] | 194.6336
7864 | [6 empty] | 194.686
7865 | [6 empty] | 194.6342
7866 | [6 empty] | 194.6757
7867 | [6 empty] | 194.6442
7868 | [6 empty] | 194.6394
7869 | [6 empty] | 194.6232
7870 | [6 empty] | 194.6352
7871 | [6 empty] | 194.6266
7872 | [6 empty] | 194.6254
7873 | [6 empty] | 194.6112
7874 | [6 empty] | 194.6135
7875 | [6 empty] | 194.6412
7876 | [6 empty] | 194.6853
7877 | [6 empty] | 194.6365
7878 | [6 empty] | 194.6381
7879 | [6 empty] | 194.698
7880 | [6 empty] | 194.5904
7881 | [6 empty] | 194.6938
7882 | [6 empty] | 194.6778
7883 | [6 empty] | 194.6175
7884 | [6 empty] | 194.6539
7885 | [6 empty] | 194.6476
7886 | [6 empty] | 194.6486
7887 | [6 empty] | 194.6401
7888 | [6 empty] | 194.703
7889 | [6 empty] | 194.6351
7890 | [6 empty] | 194.6252
7891 | [6 empty] | 194.6142
7892 | [6 empty] | 194.6757
7893 | [6 empty] | 194.6841
7894 | [6 empty] | 194.6728
7895 | [6 empty] | 194.6238
7896 | [6 empty] | 194.705
7897 | [6 empty] | 194.6357
7898 | [6 empty] | 194.6543
7899 | [6 empty] | 194.651
7900 | [6 empty] | 194.625
7901 | [6 empty] | 194.6321
7902 | [6 empty] | 194.6426
7903 | [6 empty] | 194.6082
7904 | [6 empty] | 194.679
7905 | [6 empty] | 194.5962
7906 | [6 empty] | 194.6067
7907 | [6 empty] | 194.6535
7908 | [6 empty] | 194.6772
7909 | [6 empty] | 194.6402
7910 | [6 empty] | 194.6942
7911 | [6 empty] | 194.6919
7912 | [6 empty] | 194.6526
7913 | [6 empty] | 194.6646
7914 | [6 empty] | 194.6369
7915 | [6 empty] | 194.6549
7916 | [6 empty] | 194.6168
7917 | [6 empty] | 194.6518
7918 | [6 empty] | 194.673
7919 | [6 empty] | 194.6563
7920 | [6 empty] | 194.7076
7921 | [6 empty] | 194.6773
7922 | [6 empty] | 194.6636
7923 | [6 empty] | 194.6235
7924 | [6 empty] | 194.6562
7925 | [6 empty] | 194.6394
7926 | [6 empty] | 194.6822
7927 | [6 empty] | 194.639
7928 | [6 empty] | 194.6502
7929 | [6 empty] | 194.6793
7930 | [6 empty] | 194.6347
7931 | [6 empty] | 194.6506
7932 | [6 empty] | 194.5947
7933 | [6 empty] | 194.6159
7934 | [6 empty] | 194.642
7935 | [6 empty] | 194.696
7936 | [6 empty] | 194.6295
7937 | [6 empty] | 194.6531
7938 | [6 empty] | 194.6973
7939 | [6 empty] | 194.6433
7940 | [6 empty] | 194.6618
7941 | [6 empty] | 194.6483
7942 | [6 empty] | 194.6768
7943 | [6 empty] | 194.5878
7944 | [6 empty] | 194.6563
7945 | [6 empty] | 194.6928
7946 | [6 empty] | 194.6711
7947 | [6 empty] | 194.6889
7948 | [6 empty] | 194.6926
7949 | [6 empty] | 194.6492
7950 | [6 empty] | 194.6856
7951 | [6 empty] | 194.6982
7952 | [6 empty] | 194.6334
7953 | [6 empty] | 194.6576
7954 | [6 empty] | 194.6664
7955 | [6 empty] | 194.7185
7956 | [6 empty] | 194.6489
7957 | [6 empty] | 194.7065
7958 | [6 empty] | 194.6675
7959 | [6 empty] | 194.7068
7960 | [6 empty] | 194.6129
7961 | [6 empty] | 194.6798
7962 | [6 empty] | 194.6763
7963 | [6 empty] | 194.669
7964 | [6 empty] | 194.66
7965 | [6 empty] | 194.6939
7966 | [6 empty] | 194.6363
7967 | [6 empty] | 194.7466
7968 | [6 empty] | 194.6563
7969 | [6 empty] | 194.6384
7970 | [6 empty] | 194.7314
7971 | [6 empty] | 194.7018
7972 | [6 empty] | 194.7305
7973 | [6 empty] | 194.6889
7974 | [6 empty] | 194.6703
7975 | [6 empty] | 194.692
7976 | [6 empty] | 194.709
7977 | [6 empty] | 194.6792
7978 | [6 empty] | 194.6333
7979 | [6 empty] | 194.7159
7980 | [6 empty] | 194.6623
7981 | [6 empty] | 194.7344
7982 | [6 empty] | 194.7311
7983 | [6 empty] | 194.7216
7984 | [6 empty] | 194.6551
7985 | [6 empty] | 194.7049
7986 | [6 empty] | 194.6801
7987 | [6 empty] | 194.7273
7988 | [6 empty] | 194.6849
7989 | [6 empty] | 194.6466
7990 | [6 empty] | 194.6401
7991 | [6 empty] | 194.6724
7992 | [6 empty] | 194.7019
7993 | [6 empty] | 194.7629
7994 | [6 empty] | 194.7445
7995 | [6 empty] | 194.7454
7996 | [6 empty] | 194.6606
7997 | [6 empty] | 194.6956
7998 | [6 empty] | 194.6889
7999 | [6 empty] | 194.6673
8000 | [6 empty] | 194.7208
8001 | [6 empty] | 194.6835
8002 | [6 empty] | 194.6464
8003 | [6 empty] | 194.67
8004 | [6 empty] | 194.7358
8005 | [6 empty] | 194.6649
8006 | [6 empty] | 194.6998
8007 | [6 empty] | 194.6214
8008 | [6 empty] | 194.675
8009 | [6 empty] | 194.7137
8010 | [6 empty] | 194.7105
8011 | [6 empty] | 194.7042
8012 | [6 empty] | 194.7291
8013 | [6 empty] | 194.664
8014 | [6 empty] | 194.7642
8015 | [6 empty] | 194.7428
8016 | [6 empty] | 194.7111
8017 | [6 empty] | 194.7226
8018 | [6 empty] | 194.6959
8019 | [6 empty] | 194.6954
8020 | [6 empty] | 194.6646
8021 | [6 empty] | 194.6733
8022 | [6 empty] | 194.7105
8023 | [6 empty] | 194.6518
8024 | [6 empty] | 194.6753
8025 | [6 empty] | 194.7204
8026 | [6 empty] | 194.7273
8027 | [6 empty] | 194.6924
8028 | [6 empty] | 194.7254
8029 | [6 empty] | 194.7274
8030 | [6 empty] | 194.6704
8031 | [6 empty] | 194.6935
8032 | [6 empty] | 194.6826
8033 | [6 empty] | 194.7534
8034 | [6 empty] | 194.6932
8035 | [6 empty] | 194.6992
8036 | [6 empty] | 194.7537
8037 | [6 empty] | 194.6722
8038 | [6 empty] | 194.7309
8039 | [6 empty] | 194.7109
8040 | [6 empty] | 194.7287
8041 | [6 empty] | 194.7055
8042 | [6 empty] | 194.6837
8043 | [6 empty] | 194.7409
8044 | [6 empty] | 194.7359
8045 | [6 empty] | 194.7454
8046 | [6 empty] | 194.7062
8047 | [6 empty] | 194.7238
8048 | [6 empty] | 194.7218
8049 | [6 empty] | 194.7428
8050 | [6 empty] | 194.6965
8051 | [6 empty] | 194.715
8052 | [6 empty] | 194.7317
8053 | [6 empty] | 194.7718
8054 | [6 empty] | 194.7591
8055 | [6 empty] | 194.7181
8056 | [6 empty] | 194.7054
8057 | [6 empty] | 194.6913
8058 | [6 empty] | 194.7065
8059 | [6 empty] | 194.6802
8060 | [6 empty] | 194.7386
8061 | [6 empty] | 194.7496
8062 | [6 empty] | 194.7343
8063 | [6 empty] | 194.6764
8064 | [6 empty] | 194.717
8065 | [6 empty] | 194.6601
8066 | [6 empty] | 194.6676
8067 | [6 empty] | 194.7497
8068 | [6 empty] | 194.6836
8069 | [6 empty] | 194.7328
8070 | [6 empty] | 194.6901
8071 | [6 empty] | 194.6832
8072 | [6 empty] | 194.7307
8073 | [6 empty] | 194.6734
8074 | [6 empty] | 194.7369
8075 | [6 empty] | 194.7025
8076 | [6 empty] | 194.7122
8077 | [6 empty] | 194.7217
8078 | [6 empty] | 194.7326
8079 | [6 empty] | 194.7124
8080 | [6 empty] | 194.7582
8081 | [6 empty] | 194.7574
8082 | [6 empty] | 194.7245
8083 | [6 empty] | 194.7288
8084 | [6 empty] | 194.7424
8085 | [6 empty] | 194.7315
8086 | [6 empty] | 194.6689
8087 | [6 empty] | 194.7222
8088 | [6 empty] | 194.7545
8089 | [6 empty] | 194.6962
8090 | [6 empty] | 194.692
8091 | [6 empty] | 194.7754
8092 | [6 empty] | 194.6648
8093 | [6 empty] | 194.7276
8094 | [6 empty] | 194.7182
8095 | [6 empty] | 194.7257
8096 | [6 empty] | 194.7014
8097 | [6 empty] | 194.7596
8098 | [6 empty] | 194.7816
8099 | [6 empty] | 194.7101
8100 | [6 empty] | 194.7504
8101 | [6 empty] | 194.7094
8102 | [6 empty] | 194.7395
8103 | [6 empty] | 194.7085
8104 | [6 empty] | 194.6831
8105 | [6 empty] | 194.7385
8106 | [6 empty] | 194.7499
8107 | [6 empty] | 194.7355
8108 | [6 empty] | 194.7455
8109 | [6 empty] | 194.6636
8110 | [6 empty] | 194.7104
8111 | [6 empty] | 194.7186
8112 | [6 empty] | 194.7301
8113 | [6 empty] | 194.7253
8114 | [6 empty] | 194.736
8115 | [6 empty] | 194.7248
8116 | [6 empty] | 194.7295
8117 | [6 empty] | 194.7271
8118 | [6 empty] | 194.7055
8119 | [6 empty] | 194.7324
8120 | [6 empty] | 194.6847
8121 | [6 empty] | 194.7171
8122 | [6 empty] | 194.6812
8123 | [6 empty] | 194.7205
8124 | [6 empty] | 194.7108
8125 | [6 empty] | 194.7553
8126 | [6 empty] | 194.683
8127 | [6 empty] | 194.7627
8128 | [6 empty] | 194.7352
8129 | [6 empty] | 194.7698
8130 | [6 empty] | 194.6991
8131 | [6 empty] | 194.6774
8132 | [6 empty] | 194.7016
8133 | [6 empty] | 194.7159
8134 | [6 empty] | 194.778
8135 | [6 empty] | 194.7238
8136 | [6 empty] | 194.7546
8137 | [6 empty] | 194.7177
8138 | [6 empty] | 194.6895
8139 | [6 empty] | 194.7696
8140 | [6 empty] | 194.7493
8141 | [6 empty] | 194.7299
8142 | [6 empty] | 194.7558
8143 | [6 empty] | 194.7695
8144 | [6 empty] | 194.7477
8145 | [6 empty] | 194.7306
8146 | [6 empty] | 194.7233
8147 | [6 empty] | 194.6575
8148 | [6 empty] | 194.7599
8149 | [6 empty] | 194.7055
8150 | [6 empty] | 194.7346
8151 | [6 empty] | 194.7204
8152 | [6 empty] | 194.7249
8153 | [6 empty] | 194.7441
8154 | [6 empty] | 194.7455
8155 | [6 empty] | 194.7164
8156 | [6 empty] | 194.7493
8157 | [6 empty] | 194.7712
8158 | [6 empty] | 194.7107
8159 | [6 empty] | 194.7408
8160 | [6 empty] | 194.7292
8161 | [6 empty] | 194.7422
8162 | [6 empty] | 194.7572
8163 | [6 empty] | 194.7495
8164 | [6 empty] | 194.7412
8165 | [6 empty] | 194.6883
8166 | [6 empty] | 194.8158
8167 | [6 empty] | 194.7021
8168 | [6 empty] | 194.7108
8169 | [6 empty] | 194.7905
8170 | [6 empty] | 194.7276
8171 | [6 empty] | 194.7542
8172 | [6 empty] | 194.7405
8173 | [6 empty] | 194.7319
8174 | [6 empty] | 194.7555
8175 | [6 empty] | 194.7062
8176 | [6 empty] | 194.7148
8177 | [6 empty] | 194.7621
8178 | [6 empty] | 194.7718
8179 | [6 empty] | 194.7043
8180 | [6 empty] | 194.734
8181 | [6 empty] | 194.742
8182 | [6 empty] | 194.6991
8183 | [6 empty] | 194.6853
8184 | [6 empty] | 194.6779
8185 | [6 empty] | 194.7234
8186 | [6 empty] | 194.6846
8187 | [6 empty] | 194.7603
8188 | [6 empty] | 194.7738
8189 | [6 empty] | 194.7784
8190 | [6 empty] | 194.7007
8191 | [6 empty] | 194.754
8192 | [6 empty] | 194.7115
8193 | [6 empty] | 194.6958
8194 | [6 empty] | 194.7136
8195 | [6 empty] | 194.715
8196 | [6 empty] | 194.7262
8197 | [6 empty] | 194.7647
8198 | [6 empty] | 194.7265
8199 | [6 empty] | 194.7341
8200 | [6 empty] | 194.7365
8201 | [6 empty] | 194.7229
8202 | [6 empty] | 194.7658
8203 | [6 empty] | 194.665
8204 | [6 empty] | 194.7634
8205 | [6 empty] | 194.7289
8206 | [6 empty] | 194.7558
8207 | [6 empty] | 194.7701
8208 | [6 empty] | 194.7497
8209 | [6 empty] | 194.7108
8210 | [6 empty] | 194.7623
8211 | [6 empty] | 194.7603
8212 | [6 empty] | 194.7278
8213 | [6 empty] | 194.7641
8214 | [6 empty] | 194.7479
8215 | [6 empty] | 194.7248
8216 | [6 empty] | 194.6959
8217 | [6 empty] | 194.7443
8218 | [6 empty] | 194.7543
8219 | [6 empty] | 194.6957
8220 | [6 empty] | 194.7212
8221 | [6 empty] | 194.7846
8222 | [6 empty] | 194.7844
8223 | [6 empty] | 194.7086
8224 | [6 empty] | 194.7427
8225 | [6 empty] | 194.7278
8226 | [6 empty] | 194.7479
8227 | [6 empty] | 194.6971
8228 | [6 empty] | 194.7251
8229 | [6 empty] | 194.7148
8230 | [6 empty] | 194.7199
8231 | [6 empty] | 194.6911
8232 | [6 empty] | 194.7405
8233 | [6 empty] | 194.696
8234 | [6 empty] | 194.7464
8235 | [6 empty] | 194.7847
8236 | [6 empty] | 194.8014
8237 | [6 empty] | 194.7873
8238 | [6 empty] | 194.7137
8239 | [6 empty] | 194.74
8240 | [6 empty] | 194.6949
8241 | [6 empty] | 194.6842
8242 | [6 empty] | 194.7758
8243 | [6 empty] | 194.7721
8244 | [6 empty] | 194.7958
8245 | [6 empty] | 194.7349
8246 | [6 empty] | 194.7305
8247 | [6 empty] | 194.7162
8248 | [6 empty] | 194.775
8249 | [6 empty] | 194.7086
8250 | [6 empty] | 194.7637
8251 | [6 empty] | 194.7419
8252 | [6 empty] | 194.764
8253 | [6 empty] | 194.7384
8254 | [6 empty] | 194.706
8255 | [6 empty] | 194.7857
8256 | [6 empty] | 194.7605
8257 | [6 empty] | 194.7231
8258 | [6 empty] | 194.7584
8259 | [6 empty] | 194.7276
8260 | [6 empty] | 194.7129
8261 | [6 empty] | 194.771
8262 | [6 empty] | 194.7133
8263 | [6 empty] | 194.7688
8264 | [6 empty] | 194.7711
8265 | [6 empty] | 194.7855
8266 | [6 empty] | 194.7631
8267 | [6 empty] | 194.7394
8268 | [6 empty] | 194.6921
8269 | [6 empty] | 194.7207
8270 | [6 empty] | 194.7307
8271 | [6 empty] | 194.7679
8272 | [6 empty] | 194.682
8273 | [6 empty] | 194.7183
8274 | [6 empty] | 194.7747
8275 | [6 empty] | 194.772
8276 | [6 empty] | 194.7319
8277 | [6 empty] | 194.7282
8278 | [6 empty] | 194.7174
8279 | [6 empty] | 194.7667
8280 | [6 empty] | 194.742
8281 | [6 empty] | 194.7732
8282 | [6 empty] | 194.7629
8283 | [6 empty] | 194.7005
8284 | [6 empty] | 194.7313
8285 | [6 empty] | 194.7566
8286 | [6 empty] | 194.7134
8287 | [6 empty] | 194.728
8288 | [6 empty] | 194.7872
8289 | [6 empty] | 194.7664
8290 | [6 empty] | 194.7327
8291 | [6 empty] | 194.7312
8292 | [6 empty] | 194.7871
8293 | [6 empty] | 194.7673
8294 | [6 empty] | 194.7675
8295 | [6 empty] | 194.7587
8296 | [6 empty] | 194.7258
8297 | [6 empty] | 194.7532
8298 | [6 empty] | 194.7845
8299 | [6 empty] | 194.7618
8300 | [6 empty] | 194.7587
8301 | [6 empty] | 194.7861
8302 | [6 empty] | 194.7492
8303 | [6 empty] | 194.7249
8304 | [6 empty] | 194.7634
8305 | [6 empty] | 194.7482
8306 | [6 empty] | 194.769
8307 | [6 empty] | 194.7737
8308 | [6 empty] | 194.7629
8309 | [6 empty] | 194.7691
8310 | [6 empty] | 194.7672
8311 | [6 empty] | 194.7372
8312 | [6 empty] | 194.7814
8313 | [6 empty] | 194.7668
8314 | [6 empty] | 194.7248
8315 | [6 empty] | 194.7373
8316 | [6 empty] | 194.7654
8317 | [6 empty] | 194.7309
8318 | [6 empty] | 194.7308
8319 | [6 empty] | 194.7025
8320 | [6 empty] | 194.7688
8321 | [6 empty] | 194.7892
8322 | [6 empty] | 194.7053
8323 | [6 empty] | 194.7791
8324 | [6 empty] | 194.7484
8325 | [6 empty] | 194.7629
8326 | [6 empty] | 194.7323
8327 | [6 empty] | 194.8297
8328 | [6 empty] | 194.7192
8329 | [6 empty] | 194.7673
8330 | [6 empty] | 194.7668
8331 | [6 empty] | 194.7817
8332 | [6 empty] | 194.7271
8333 | [6 empty] | 194.7722
8334 | [6 empty] | 194.7513
8335 | [6 empty] | 194.7552
8336 | [6 empty] | 194.7329
8337 | [6 empty] | 194.7754
8338 | [6 empty] | 194.7779
8339 | [6 empty] | 194.7412
8340 | [6 empty] | 194.7579
8341 | [6 empty] | 194.7101
8342 | [6 empty] | 194.7409
8343 | [6 empty] | 194.7319
8344 | [6 empty] | 194.7074
8345 | [6 empty] | 194.7654
8346 | [6 empty] | 194.7329
8347 | [6 empty] | 194.7916
8348 | [6 empty] | 194.7738
8349 | [6 empty] | 194.7298
8350 | [6 empty] | 194.7772
8351 | [6 empty] | 194.6932
8352 | [6 empty] | 194.7457
8353 | [6 empty] | 194.6916
8354 | [6 empty] | 194.6979
8355 | [6 empty] | 194.7612
8356 | [6 empty] | 194.7486
8357 | [6 empty] | 194.7565
8358 | [6 empty] | 194.7635
8359 | [6 empty] | 194.7141
8360 | [6 empty] | 194.7288
8361 | [6 empty] | 194.7167
8362 | [6 empty] | 194.6841
8363 | [6 empty] | 194.683
8364 | [6 empty] | 194.7466
8365 | [6 empty] | 194.7537
8366 | [6 empty] | 194.7618
8367 | [6 empty] | 194.7707
8368 | [6 empty] | 194.7422
8369 | [6 empty] | 194.6922
8370 | [6 empty] | 194.7057
8371 | [6 empty] | 194.6654
8372 | [6 empty] | 194.7097
8373 | [6 empty] | 194.7288
8374 | [6 empty] | 194.8029
8375 | [6 empty] | 194.7205
8376 | [6 empty] | 194.754
8377 | [6 empty] | 194.67
8378 | [6 empty] | 194.7667
8379 | [6 empty] | 194.7617
8380 | [6 empty] | 194.755
8381 | [6 empty] | 194.7325
8382 | [6 empty] | 194.737
8383 | [6 empty] | 194.7344
8384 | [6 empty] | 194.7069
8385 | [6 empty] | 194.7586
8386 | [6 empty] | 194.7137
8387 | [6 empty] | 194.8059
8388 | [6 empty] | 194.7603
8389 | [6 empty] | 194.6971
8390 | [6 empty] | 194.7548
8391 | [6 empty] | 194.6998
8392 | [6 empty] | 194.797
8393 | [6 empty] | 194.7624
8394 | [6 empty] | 194.7521
8395 | [6 empty] | 194.7296
8396 | [6 empty] | 194.6845
8397 | [6 empty] | 194.7698
8398 | [6 empty] | 194.6614
8399 | [6 empty] | 194.7737
8400 | [6 empty] | 194.7509
8401 | [6 empty] | 194.7404
8402 | [6 empty] | 194.7966
8403 | [6 empty] | 194.7784
8404 | [6 empty] | 194.7512
8405 | [6 empty] | 194.6945
8406 | [6 empty] | 194.7821
8407 | [6 empty] | 194.7593
8408 | [6 empty] | 194.7728
8409 | [6 empty] | 194.773
8410 | [6 empty] | 194.7807
8411 | [6 empty] | 194.7816
8412 | [6 empty] | 194.7794
8413 | [6 empty] | 194.8095
8414 | [6 empty] | 194.7188
8415 | [6 empty] | 194.7794
8416 | [6 empty] | 194.73
8417 | [6 empty] | 194.7642
8418 | [6 empty] | 194.7957
8419 | [6 empty] | 194.7889
8420 | [6 empty] | 194.7201
8421 | [6 empty] | 194.7763
8422 | [6 empty] | 194.7435
8423 | [6 empty] | 194.7702
8424 | [6 empty] | 194.7597
8425 | [6 empty] | 194.7312
8426 | [6 empty] | 194.7896
8427 | [6 empty] | 194.7894
8428 | [6 empty] | 194.7714
8429 | [6 empty] | 194.7972
8430 | [6 empty] | 194.7556
8431 | [6 empty] | 194.7245
8432 | [6 empty] | 194.7702
8433 | [6 empty] | 194.8196
8434 | [6 empty] | 194.7616
8435 | [6 empty] | 194.7994
8436 | [6 empty] | 194.7941
8437 | [6 empty] | 194.8262
8438 | [6 empty] | 194.809
8439 | [6 empty] | 194.7255
8440 | [6 empty] | 194.7901
8441 | [6 empty] | 194.8022
8442 | [6 empty] | 194.7631
8443 | [6 empty] | 194.8078
8444 | [6 empty] | 194.7625
8445 | [6 empty] | 194.8077
8446 | [6 empty] | 194.8036
8447 | [6 empty] | 194.7772
8448 | [6 empty] | 194.7393
8449 | [6 empty] | 194.7834
8450 | [6 empty] | 194.83
8451 | [6 empty] | 194.7793
8452 | [6 empty] | 194.7589
8453 | [6 empty] | 194.7706
8454 | [6 empty] | 194.757
8455 | [6 empty] | 194.7842
8456 | [6 empty] | 194.7664
8457 | [6 empty] | 194.7739
8458 | [6 empty] | 194.7906
8459 | [6 empty] | 194.7478
8460 | [6 empty] | 194.7948
8461 | [6 empty] | 194.7784
8462 | [6 empty] | 194.8022
8463 | [6 empty] | 194.8169
8464 | [6 empty] | 194.7574
8465 | [6 empty] | 194.7548
8466 | [6 empty] | 194.7685
8467 | [6 empty] | 194.7776
8468 | [6 empty] | 194.8121
8469 | [6 empty] | 194.7412
8470 | [6 empty] | 194.7807
8471 | [6 empty] | 194.763
8472 | [6 empty] | 194.7802
8473 | [6 empty] | 194.7703
8474 | [6 empty] | 194.7566
8475 | [6 empty] | 194.7828
8476 | [6 empty] | 194.7251
8477 | [6 empty] | 194.7632
8478 | [6 empty] | 194.7536
8479 | [6 empty] | 194.7456
8480 | [6 empty] | 194.7968
8481 | [6 empty] | 194.7894
8482 | [6 empty] | 194.7777
8483 | [6 empty] | 194.8037
8484 | [6 empty] | 194.7575
8485 | [6 empty] | 194.8747
8486 | [6 empty] | 194.8314
8487 | [6 empty] | 194.7919
8488 | [6 empty] | 194.7614
8489 | [6 empty] | 194.8183
8490 | [6 empty] | 194.8457
8491 | [6 empty] | 194.7289
8492 | [6 empty] | 194.8161
8493 | [6 empty] | 194.8063
8494 | [6 empty] | 194.8306
8495 | [6 empty] | 194.772
8496 | [6 empty] | 194.7497
8497 | [6 empty] | 194.7508
8498 | [6 empty] | 194.7598
8499 | [6 empty] | 194.7861
8500 | [6 empty] | 194.7682
8501 | [6 empty] | 194.7274
8502 | [6 empty] | 194.8419
8503 | [6 empty] | 194.8257
8504 | [6 empty] | 194.7909
8505 | [6 empty] | 194.7754
8506 | [6 empty] | 194.7909
8507 | [6 empty] | 194.793
8508 | [6 empty] | 194.8177
8509 | [6 empty] | 194.8109
8510 | [6 empty] | 194.7824
8511 | [6 empty] | 194.8471
8512 | [6 empty] | 194.8265
8513 | [6 empty] | 194.8195
8514 | [6 empty] | 194.8542
8515 | [6 empty] | 194.8512
8516 | [6 empty] | 194.7298
8517 | [6 empty] | 194.7783
8518 | [6 empty] | 194.8286
8519 | [6 empty] | 194.8255
8520 | [6 empty] | 194.7574
8521 | [6 empty] | 194.7557
8522 | [6 empty] | 194.7944
8523 | [6 empty] | 194.833
8524 | [6 empty] | 194.8197
8525 | [6 empty] | 194.8399
8526 | [6 empty] | 194.8089
8527 | [6 empty] | 194.7894
8528 | [6 empty] | 194.822
8529 | [6 empty] | 194.8522
8530 | [6 empty] | 194.8112
8531 | [6 empty] | 194.8289
8532 | [6 empty] | 194.8201
8533 | [6 empty] | 194.8215
8534 | [6 empty] | 194.792
8535 | [6 empty] | 194.8003
8536 | [6 empty] | 194.7748
8537 | [6 empty] | 194.8205
8538 | [6 empty] | 194.8419
8539 | [6 empty] | 194.7744
8540 | [6 empty] | 194.847
8541 | [6 empty] | 194.8013
8542 | [6 empty] | 194.8259
8543 | [6 empty] | 194.7966
8544 | [6 empty] | 194.7902
8545 | [6 empty] | 194.8476
8546 | [6 empty] | 194.8241
8547 | [6 empty] | 194.7993
8548 | [6 empty] | 194.7781
8549 | [6 empty] | 194.8365
8550 | [6 empty] | 194.8528
8551 | [6 empty] | 194.8108
8552 | [6 empty] | 194.782
8553 | [6 empty] | 194.7886
8554 | [6 empty] | 194.8557
8555 | [6 empty] | 194.8449
8556 | [6 empty] | 194.8939
8557 | [6 empty] | 194.8538
8558 | [6 empty] | 194.8986
8559 | [6 empty] | 194.8355
8560 | [6 empty] | 194.8228
8561 | [6 empty] | 194.8328
8562 | [6 empty] | 194.8958
8563 | [6 empty] | 194.8359375
8564 | [6 empty] | 194.8091
8565 | [6 empty] | 194.8318
8566 | [6 empty] | 194.7466
8567 | [6 empty] | 194.8617
8568 | [6 empty] | 194.8171
8569 | [6 empty] | 194.7423
8570 | [6 empty] | 194.8783
8571 | [6 empty] | 194.8112
8572 | [6 empty] | 194.8285
8573 | [6 empty] | 194.792
8574 | [6 empty] | 194.8529
8575 | [6 empty] | 194.8645
8576 | [6 empty] | 194.8244
8577 | [6 empty] | 194.8529
8578 | [6 empty] | 194.8261
8579 | [6 empty] | 194.8021
8580 | [6 empty] | 194.8041
8581 | [6 empty] | 194.8005
8582 | [6 empty] | 194.7743
8583 | [6 empty] | 194.8515
8584 | [6 empty] | 194.8023
8585 | [6 empty] | 194.8433
8586 | [6 empty] | 194.8092
8587 | [6 empty] | 194.8225
8588 | [6 empty] | 194.791
8589 | [6 empty] | 194.8746
8590 | [6 empty] | 194.7528
8591 | [6 empty] | 194.8009
8592 | [6 empty] | 194.8482
8593 | [6 empty] | 194.793
8594 | [6 empty] | 194.7813
8595 | [6 empty] | 194.8084
8596 | [6 empty] | 194.7932
8597 | [6 empty] | 194.8283
8598 | [6 empty] | 194.81
8599 | [6 empty] | 194.8039
8600 | [6 empty] | 194.8516
8601 | [6 empty] | 194.8469
8602 | [6 empty] | 194.8466
8603 | [6 empty] | 194.791
8604 | [6 empty] | 194.7528
8605 | [6 empty] | 194.7637
8606 | [6 empty] | 194.8598
8607 | [6 empty] | 194.8087
8608 | [6 empty] | 194.8176
8609 | [6 empty] | 194.773
8610 | [6 empty] | 194.7984
8611 | [6 empty] | 194.763
8612 | [6 empty] | 194.8067
8613 | [6 empty] | 194.8645
8614 | [6 empty] | 194.7646
8615 | [6 empty] | 194.8114
8616 | [6 empty] | 194.8612
8617 | [6 empty] | 194.8128
8618 | [6 empty] | 194.7843
8619 | [6 empty] | 194.8153
8620 | [6 empty] | 194.8457
8621 | [6 empty] | 194.8221
8622 | [6 empty] | 194.8199
8623 | [6 empty] | 194.7727
8624 | [6 empty] | 194.824
8625 | [6 empty] | 194.8327
8626 | [6 empty] | 194.8465
8627 | [6 empty] | 194.8252
8628 | [6 empty] | 194.8118
8629 | [6 empty] | 194.7752
8630 | [6 empty] | 194.8206
8631 | [6 empty] | 194.8617
8632 | [6 empty] | 194.7882
8633 | [6 empty] | 194.8114
8634 | [6 empty] | 194.8052
8635 | [6 empty] | 194.8744
8636 | [6 empty] | 194.8062
8637 | [6 empty] | 194.8551
8638 | [6 empty] | 194.8508
8639 | [6 empty] | 194.8462
8640 | [6 empty] | 194.8085
8641 | [6 empty] | 194.8161
8642 | [6 empty] | 194.8259
8643 | [6 empty] | 194.8603
8644 | [6 empty] | 194.8109
8645 | [6 empty] | 194.9018
8646 | [6 empty] | 194.8585
8647 | [6 empty] | 194.7369
8648 | [6 empty] | 194.8353
8649 | [6 empty] | 194.8323
8650 | [6 empty] | 194.7906
8651 | [6 empty] | 194.7927
8652 | [6 empty] | 194.8101
8653 | [6 empty] | 194.816
8654 | [6 empty] | 194.7747
8655 | [6 empty] | 194.7886
8656 | [6 empty] | 194.8381
8657 | [6 empty] | 194.7878
8658 | [6 empty] | 194.814
8659 | [6 empty] | 194.83
8660 | [6 empty] | 194.7845
8661 | [6 empty] | 194.8343
8662 | [6 empty] | 194.7978
8663 | [6 empty] | 194.8165
8664 | [6 empty] | 194.8508
8665 | [6 empty] | 194.8826
8666 | [6 empty] | 194.7978
8667 | [6 empty] | 194.8024
8668 | [6 empty] | 194.8069
8669 | [6 empty] | 194.7831
8670 | [6 empty] | 194.8472
8671 | [6 empty] | 194.7796
8672 | [6 empty] | 194.8395
8673 | [6 empty] | 194.8293
8674 | [6 empty] | 194.8132
8675 | [6 empty] | 194.7895
8676 | [6 empty] | 194.7634
8677 | [6 empty] | 194.8061
8678 | [6 empty] | 194.8357
8679 | [6 empty] | 194.8482
8680 | [6 empty] | 194.8426
8681 | [6 empty] | 194.876
8682 | [6 empty] | 194.8282
8683 | [6 empty] | 194.8906
8684 | [6 empty] | 194.8444
8685 | [6 empty] | 194.8565
8686 | [6 empty] | 194.8754
8687 | [6 empty] | 194.8898
8688 | [6 empty] | 194.8366
8689 | [6 empty] | 194.874
8690 | [6 empty] | 194.8539
8691 | [6 empty] | 194.8873
8692 | [6 empty] | 194.829
8693 | [6 empty] | 194.7813
8694 | [6 empty] | 194.8058
8695 | [6 empty] | 194.8777
8696 | [6 empty] | 194.8518
8697 | [6 empty] | 194.8944
8698 | [6 empty] | 194.8065
8699 | [6 empty] | 194.8345
8700 | [6 empty] | 194.847
8701 | [6 empty] | 194.8752
8702 | [6 empty] | 194.886
8703 | [6 empty] | 194.8516
8704 | [6 empty] | 194.8235
8705 | [6 empty] | 194.8458
8706 | [6 empty] | 194.8534
8707 | [6 empty] | 194.8362
8708 | [6 empty] | 194.8439
8709 | [6 empty] | 194.8259
8710 | [6 empty] | 194.8675
8711 | [6 empty] | 194.8157
8712 | [6 empty] | 194.8718
8713 | [6 empty] | 194.8427
8714 | [6 empty] | 194.8027
8715 | [6 empty] | 194.8142
8716 | [6 empty] | 194.8201
8717 | [6 empty] | 194.8132
8718 | [6 empty] | 194.857
8719 | [6 empty] | 194.8838
8720 | [6 empty] | 194.8238
8721 | [6 empty] | 194.8597
8722 | [6 empty] | 194.8298
8723 | [6 empty] | 194.8571
8724 | [6 empty] | 194.8347
8725 | [6 empty] | 194.8633
8726 | [6 empty] | 194.8473
8727 | [6 empty] | 194.8118
8728 | [6 empty] | 194.7998
8729 | [6 empty] | 194.8442
8730 | [6 empty] | 194.7994
8731 | [6 empty] | 194.8488
8732 | [6 empty] | 194.7673
8733 | [6 empty] | 194.8463
8734 | [6 empty] | 194.8179
8735 | [6 empty] | 194.8524
8736 | [6 empty] | 194.8264
8737 | [6 empty] | 194.8468
8738 | [6 empty] | 194.8879
8739 | [6 empty] | 194.8004
8740 | [6 empty] | 194.8497
8741 | [6 empty] | 194.8046
8742 | [6 empty] | 194.8459
8743 | [6 empty] | 194.873
8744 | [6 empty] | 194.8463
8745 | [6 empty] | 194.8039
8746 | [6 empty] | 194.8407
8747 | [6 empty] | 194.8164
8748 | [6 empty] | 194.8057
8749 | [6 empty] | 194.8591
8750 | [6 empty] | 194.8456
8751 | [6 empty] | 194.8595
8752 | [6 empty] | 194.8381
8753 | [6 empty] | 194.8365
8754 | [6 empty] | 194.801
8755 | [6 empty] | 194.8421
8756 | [6 empty] | 194.8312
8757 | [6 empty] | 194.814
8758 | [6 empty] | 194.8274
8759 | [6 empty] | 194.8597
8760 | [6 empty] | 194.8802
8761 | [6 empty] | 194.8174
8762 | [6 empty] | 194.8292
8763 | [6 empty] | 194.7977
8764 | [6 empty] | 194.8301
8765 | [6 empty] | 194.8179
8766 | [6 empty] | 194.9093
8767 | [6 empty] | 194.8928
8768 | [6 empty] | 194.8002
8769 | [6 empty] | 194.8545
8770 | [6 empty] | 194.8684
8771 | [6 empty] | 194.8738
8772 | [6 empty] | 194.7877
8773 | [6 empty] | 194.7953
8774 | [6 empty] | 194.8154
8775 | [6 empty] | 194.8922
8776 | [6 empty] | 194.8503
8777 | [6 empty] | 194.7961
8778 | [6 empty] | 194.8625
8779 | [6 empty] | 194.8307
8780 | [6 empty] | 194.8391
8781 | [6 empty] | 194.8311
8782 | [6 empty] | 194.8454
8783 | [6 empty] | 194.8285
8784 | [6 empty] | 194.8446
8785 | [6 empty] | 194.8163
8786 | [6 empty] | 194.8541
8787 | [6 empty] | 194.8567
8788 | [6 empty] | 194.8681
8789 | [6 empty] | 194.8693
8790 | [6 empty] | 194.8916
8791 | [6 empty] | 194.8874
8792 | [6 empty] | 194.8165
8793 | [6 empty] | 194.8451
8794 | [6 empty] | 194.8247
8795 | [6 empty] | 194.8596
8796 | [6 empty] | 194.8688
8797 | [6 empty] | 194.8571
8798 | [6 empty] | 194.8824
8799 | [6 empty] | 194.8819
8800 | [6 empty] | 194.9101
8801 | [6 empty] | 194.8314
8802 | [6 empty] | 194.8458
8803 | [6 empty] | 194.8263
8804 | [6 empty] | 194.8197
8805 | [6 empty] | 194.8221
8806 | [6 empty] | 194.842
8807 | [6 empty] | 194.8688
8808 | [6 empty] | 194.8934
8809 | [6 empty] | 194.8622
8810 | [6 empty] | 194.8766
8811 | [6 empty] | 194.8762
8812 | [6 empty] | 194.8198
8813 | [6 empty] | 194.8663
8814 | [6 empty] | 194.8776
8815 | [6 empty] | 194.7821
8816 | [6 empty] | 194.8338
8817 | [6 empty] | 194.8798
8818 | [6 empty] | 194.8562
8819 | [6 empty] | 194.8078
8820 | [6 empty] | 194.8609
8821 | [6 empty] | 194.8253
8822 | [6 empty] | 194.8547
8823 | [6 empty] | 194.8599
8824 | [6 empty] | 194.8893
8825 | [6 empty] | 194.8424
8826 | [6 empty] | 194.8697
8827 | [6 empty] | 194.8464
8828 | [6 empty] | 194.8548
8829 | [6 empty] | 194.8697
8830 | [6 empty] | 194.8401
8831 | [6 empty] | 194.8278
8832 | [6 empty] | 194.8864
8833 | [6 empty] | 194.8194
8834 | [6 empty] | 194.8291
8835 | [6 empty] | 194.8702
8836 | [6 empty] | 194.8625
8837 | [6 empty] | 194.8324
8838 | [6 empty] | 194.8713
8839 | [6 empty] | 194.8082
8840 | [6 empty] | 194.8044
8841 | [6 empty] | 194.8533
8842 | [6 empty] | 194.8843
8843 | [6 empty] | 194.8314
8844 | [6 empty] | 194.8326
8845 | [6 empty] | 194.8759
8846 | [6 empty] | 194.8464
8847 | [6 empty] | 194.8513
8848 | [6 empty] | 194.8769
8849 | [6 empty] | 194.8938
8850 | [6 empty] | 194.851
8851 | [6 empty] | 194.8179
8852 | [6 empty] | 194.89
8853 | [6 empty] | 194.8592
8854 | [6 empty] | 194.9121
8855 | [6 empty] | 194.8757
8856 | [6 empty] | 194.8943
8857 | [6 empty] | 194.8985
8858 | [6 empty] | 194.8453
8859 | [6 empty] | 194.8666
8860 | [6 empty] | 194.8634
8861 | [6 empty] | 194.8381
8862 | [6 empty] | 194.8235
8863 | [6 empty] | 194.8398
8864 | [6 empty] | 194.8838
8865 | [6 empty] | 194.8808
8866 | [6 empty] | 194.8526
8867 | [6 empty] | 194.8834
8868 | [6 empty] | 194.848
8869 | [6 empty] | 194.8197
8870 | [6 empty] | 194.8669
8871 | [6 empty] | 194.8453
8872 | [6 empty] | 194.8347
8873 | [6 empty] | 194.8554
8874 | [6 empty] | 194.8233
8875 | [6 empty] | 194.9056
8876 | [6 empty] | 194.8403
8877 | [6 empty] | 194.83
8878 | [6 empty] | 194.8404
8879 | [6 empty] | 194.8798
8880 | [6 empty] | 194.8549
8881 | [6 empty] | 194.8951
8882 | [6 empty] | 194.8679
8883 | [6 empty] | 194.8523
8884 | [6 empty] | 194.8315
8885 | [6 empty] | 194.8543
8886 | [6 empty] | 194.8496
8887 | [6 empty] | 194.8403
8888 | [6 empty] | 194.8752
8889 | [6 empty] | 194.8723
8890 | [6 empty] | 194.8984
8891 | [6 empty] | 194.861
8892 | [6 empty] | 194.904
8893 | [6 empty] | 194.8631
8894 | [6 empty] | 194.8829
8895 | [6 empty] | 194.8382
8896 | [6 empty] | 194.7877
8897 | [6 empty] | 194.8346
8898 | [6 empty] | 194.8567
8899 | [6 empty] | 194.8928
8900 | [6 empty] | 194.926
8901 | [6 empty] | 194.9331
8902 | [6 empty] | 194.881
8903 | [6 empty] | 194.8774
8904 | [6 empty] | 194.8923
8905 | [6 empty] | 194.8641
8906 | [6 empty] | 194.8344
8907 | [6 empty] | 194.9067
8908 | [6 empty] | 194.841
8909 | [6 empty] | 194.8774
8910 | [6 empty] | 194.87
8911 | [6 empty] | 194.8938
8912 | [6 empty] | 194.8368
8913 | [6 empty] | 194.8542
8914 | [6 empty] | 194.8874
8915 | [6 empty] | 194.8178
8916 | [6 empty] | 194.8788
8917 | [6 empty] | 194.8379
8918 | [6 empty] | 194.8862
8919 | [6 empty] | 194.8445
8920 | [6 empty] | 194.8857
8921 | [6 empty] | 194.8462
8922 | [6 empty] | 194.9055
8923 | [6 empty] | 194.8726
8924 | [6 empty] | 194.874
8925 | [6 empty] | 194.8675
8926 | [6 empty] | 194.9115
8927 | [6 empty] | 194.8377
8928 | [6 empty] | 194.7841
8929 | [6 empty] | 194.9163
8930 | [6 empty] | 194.9247
8931 | [6 empty] | 194.8852
8932 | [6 empty] | 194.9097
8933 | [6 empty] | 194.8438
8934 | [6 empty] | 194.8397
8935 | [6 empty] | 194.9023
8936 | [6 empty] | 194.8874
8937 | [6 empty] | 194.8596
8938 | [6 empty] | 194.8668
8939 | [6 empty] | 194.8589
8940 | [6 empty] | 194.853
8941 | [6 empty] | 194.9065
8942 | [6 empty] | 194.8802
8943 | [6 empty] | 194.8598
8944 | [6 empty] | 194.8891
8945 | [6 empty] | 194.9131
8946 | [6 empty] | 194.8631
8947 | [6 empty] | 194.8571
8948 | [6 empty] | 194.8865
8949 | [6 empty] | 194.8672
8950 | [6 empty] | 194.8913
8951 | [6 empty] | 194.9195
8952 | [6 empty] | 194.8739
8953 | [6 empty] | 194.8729
8954 | [6 empty] | 194.9069
8955 | [6 empty] | 194.8562
8956 | [6 empty] | 194.8668
8957 | [6 empty] | 194.8958
8958 | [6 empty] | 194.8345
8959 | [6 empty] | 194.857
8960 | [6 empty] | 194.8956
8961 | [6 empty] | 194.9166
8962 | [6 empty] | 194.9271
8963 | [6 empty] | 194.931
8964 | [6 empty] | 194.8627
8965 | [6 empty] | 194.8819
8966 | [6 empty] | 194.8535
8967 | [6 empty] | 194.8463
8968 | [6 empty] | 194.8814
8969 | [6 empty] | 194.8627
8970 | [6 empty] | 194.9033
8971 | [6 empty] | 194.8953
8972 | [6 empty] | 194.9034
8973 | [6 empty] | 194.9191
8974 | [6 empty] | 194.8582
8975 | [6 empty] | 194.8375
8976 | [6 empty] | 194.8418
8977 | [6 empty] | 194.8397
8978 | [6 empty] | 194.8618
8979 | [6 empty] | 194.9209
8980 | [6 empty] | 194.8948
8981 | [6 empty] | 194.8755
8982 | [6 empty] | 194.8678
8983 | [6 empty] | 194.8574
8984 | [6 empty] | 194.8886
8985 | [6 empty] | 194.867
8986 | [6 empty] | 194.8696
8987 | [6 empty] | 194.8919
8988 | [6 empty] | 194.8485
8989 | [6 empty] | 194.905
8990 | [6 empty] | 194.8591
8991 | [6 empty] | 194.8408
8992 | [6 empty] | 194.866
8993 | [6 empty] | 194.8963
8994 | [6 empty] | 194.8801
8995 | [6 empty] | 194.8488
8996 | [6 empty] | 194.8742
8997 | [6 empty] | 194.8443
8998 | [6 empty] | 194.8378
8999 | [6 empty] | 194.8708
9000 | [6 empty] | 194.8812
9001 | [6 empty] | 194.9334
9002 | [6 empty] | 194.9093
9003 | [6 empty] | 194.9037
9004 | [6 empty] | 194.8699
9005 | [6 empty] | 194.9111
9006 | [6 empty] | 194.86
9007 | [6 empty] | 194.8876
9008 | [6 empty] | 194.8151
9009 | [6 empty] | 194.8952
9010 | [6 empty] | 194.8746
9011 | [6 empty] | 194.9006
9012 | [6 empty] | 194.8641
9013 | [6 empty] | 194.8804
9014 | [6 empty] | 194.8767
9015 | [6 empty] | 194.8681
9016 | [6 empty] | 194.8914
9017 | [6 empty] | 194.8723
9018 | [6 empty] | 194.8805
9019 | [6 empty] | 194.8932
9020 | [6 empty] | 194.8441
9021 | [6 empty] | 194.8934
9022 | [6 empty] | 194.8765
9023 | [6 empty] | 194.9018
9024 | [6 empty] | 194.8894
9025 | [6 empty] | 194.9013
9026 | [6 empty] | 194.9182
9027 | [6 empty] | 194.8915
9028 | [6 empty] | 194.8896
9029 | [6 empty] | 194.8797
9030 | [6 empty] | 194.9204
9031 | [6 empty] | 194.9336
9032 | [6 empty] | 194.9305
9033 | [6 empty] | 194.9117
9034 | [6 empty] | 194.8699
9035 | [6 empty] | 194.8817
9036 | [6 empty] | 194.8958
9037 | [6 empty] | 194.9091
9038 | [6 empty] | 194.9163
9039 | [6 empty] | 194.9045
9040 | [6 empty] | 194.9038
9041 | [6 empty] | 194.9114
9042 | [6 empty] | 194.8704
9043 | [6 empty] | 194.9184
9044 | [6 empty] | 194.8953
9045 | [6 empty] | 194.8239
9046 | [6 empty] | 194.8541
9047 | [6 empty] | 194.9576
9048 | [6 empty] | 194.9113
9049 | [6 empty] | 194.9151
9050 | [6 empty] | 194.9162
9051 | [6 empty] | 194.9004
9052 | [6 empty] | 194.926
9053 | [6 empty] | 194.8987
9054 | [6 empty] | 194.899
9055 | [6 empty] | 194.8477
9056 | [6 empty] | 194.8762
9057 | [6 empty] | 194.9144
9058 | [6 empty] | 194.8811
9059 | [6 empty] | 194.8344
9060 | [6 empty] | 194.8602
9061 | [6 empty] | 194.9013
9062 | [6 empty] | 194.8685
9063 | [6 empty] | 194.8952
9064 | [6 empty] | 194.8889
9065 | [6 empty] | 194.8773
9066 | [6 empty] | 194.8923
9067 | [6 empty] | 194.8694
9068 | [6 empty] | 194.8698
9069 | [6 empty] | 194.8855
9070 | [6 empty] | 194.9116
9071 | [6 empty] | 194.9331
9072 | [6 empty] | 194.8679
9073 | [6 empty] | 194.9099
9074 | [6 empty] | 194.913
9075 | [6 empty] | 194.8939
9076 | [6 empty] | 194.9053
9077 | [6 empty] | 194.8759
9078 | [6 empty] | 194.9122
9079 | [6 empty] | 194.9547
9080 | [6 empty] | 194.9155
9081 | [6 empty] | 194.9079
9082 | [6 empty] | 194.8809
9083 | [6 empty] | 194.8823
9084 | [6 empty] | 194.8925
9085 | [6 empty] | 194.884
9086 | [6 empty] | 194.9118
9087 | [6 empty] | 194.9027
9088 | [6 empty] | 194.8862
9089 | [6 empty] | 194.8828
9090 | [6 empty] | 194.9308
9091 | [6 empty] | 194.8611
9092 | [6 empty] | 194.8584
9093 | [6 empty] | 194.8782
9094 | [6 empty] | 194.9107
9095 | [6 empty] | 194.8489
9096 | [6 empty] | 194.8866
9097 | [6 empty] | 194.8885
9098 | [6 empty] | 194.8869
9099 | [6 empty] | 194.8587
9100 | [6 empty] | 194.8519
9101 | [6 empty] | 194.9557
9102 | [6 empty] | 194.8475
9103 | [6 empty] | 194.8659
9104 | [6 empty] | 194.8826
9105 | [6 empty] | 194.8698
9106 | [6 empty] | 194.8545
9107 | [6 empty] | 194.8639
9108 | [6 empty] | 194.8888
9109 | [6 empty] | 194.8324
9110 | [6 empty] | 194.8926
9111 | [6 empty] | 194.8907
9112 | [6 empty] | 194.8095
9113 | [6 empty] | 194.9017
9114 | [6 empty] | 194.8469
9115 | [6 empty] | 194.8436
9116 | [6 empty] | 194.9107
9117 | [6 empty] | 194.8826
9118 | [6 empty] | 194.8944
9119 | [6 empty] | 194.8495
9120 | [6 empty] | 194.8698
9121 | [6 empty] | 194.8541
9122 | [6 empty] | 194.8536
9123 | [6 empty] | 194.855
9124 | [6 empty] | 194.8502
9125 | [6 empty] | 194.8533
9126 | [6 empty] | 194.8685
9127 | [6 empty] | 194.8782
9128 | [6 empty] | 194.8544
9129 | [6 empty] | 194.8901
9130 | [6 empty] | 194.8714
9131 | [6 empty] | 194.8452
9132 | [6 empty] | 194.8493
9133 | [6 empty] | 194.8439
9134 | [6 empty] | 194.8828
9135 | [6 empty] | 194.8853
9136 | [6 empty] | 194.8363
9137 | [6 empty] | 194.7731
9138 | [6 empty] | 194.8732
9139 | [6 empty] | 194.8368
9140 | [6 empty] | 194.8398
9141 | [6 empty] | 194.8382
9142 | [6 empty] | 194.8284
9143 | [6 empty] | 194.8966
9144 | [6 empty] | 194.8436
9145 | [6 empty] | 194.8837
9146 | [6 empty] | 194.8334
9147 | [6 empty] | 194.8228
9148 | [6 empty] | 194.8493
9149 | [6 empty] | 194.8626
9150 | [6 empty] | 194.8877
9151 | [6 empty] | 194.8831
9152 | [6 empty] | 194.8981
9153 | [6 empty] | 194.819
9154 | [6 empty] | 194.8402
9155 | [6 empty] | 194.8332
9156 | [6 empty] | 194.8878
9157 | [6 empty] | 194.8128
9158 | [6 empty] | 194.8822
9159 | [6 empty] | 194.8534
9160 | [6 empty] | 194.8681
9161 | [6 empty] | 194.8616
9162 | [6 empty] | 194.8404
9163 | [6 empty] | 194.891
9164 | [6 empty] | 194.8671
9165 | [6 empty] | 194.851
9166 | [6 empty] | 194.8213
9167 | [6 empty] | 194.8435
9168 | [6 empty] | 194.8383
9169 | [6 empty] | 194.8632
9170 | [6 empty] | 194.8524
9171 | [6 empty] | 194.8695
9172 | [6 empty] | 194.8514
9173 | [6 empty] | 194.9104
9174 | [6 empty] | 194.8279
9175 | [6 empty] | 194.8519
9176 | [6 empty] | 194.8388
9177 | [6 empty] | 194.803
9178 | [6 empty] | 194.829
9179 | [6 empty] | 194.8351
9180 | [6 empty] | 194.826
9181 | [6 empty] | 194.8819
9182 | [6 empty] | 194.9181
9183 | [6 empty] | 194.8306
9184 | [6 empty] | 194.8479
9185 | [6 empty] | 194.8574
9186 | [6 empty] | 194.8006
9187 | [6 empty] | 194.876
9188 | [6 empty] | 194.8731
9189 | [6 empty] | 194.8609
9190 | [6 empty] | 194.8355
9191 | [6 empty] | 194.8064
9192 | [6 empty] | 194.8692
9193 | [6 empty] | 194.8974
9194 | [6 empty] | 194.8009
9195 | [6 empty] | 194.8363
9196 | [6 empty] | 194.7989
9197 | [6 empty] | 194.8385
9198 | [6 empty] | 194.8303
9199 | [6 empty] | 194.8201
9200 | [6 empty] | 194.8637
9201 | [6 empty] | 194.8604
9202 | [6 empty] | 194.8164
9203 | [6 empty] | 194.8362
9204 | [6 empty] | 194.8679
9205 | [6 empty] | 194.8819
9206 | [6 empty] | 194.8412
9207 | [6 empty] | 194.7592
9208 | [6 empty] | 194.8561
9209 | [6 empty] | 194.8428
9210 | [6 empty] | 194.8202
9211 | [6 empty] | 194.835
9212 | [6 empty] | 194.8285
9213 | [6 empty] | 194.8878
9214 | [6 empty] | 194.8278
9215 | [6 empty] | 194.806
9216 | [6 empty] | 194.8053
9217 | [6 empty] | 194.8072
9218 | [6 empty] | 194.8208
9219 | [6 empty] | 194.8229
9220 | [6 empty] | 194.8361
9221 | [6 empty] | 194.8577
9222 | [6 empty] | 194.8228
9223 | [6 empty] | 194.8064
9224 | [6 empty] | 194.8531
9225 | [6 empty] | 194.824
9226 | [6 empty] | 194.8467
9227 | [6 empty] | 194.8543
9228 | [6 empty] | 194.7879
9229 | [6 empty] | 194.8248
9230 | [6 empty] | 194.8269
9231 | [6 empty] | 194.8432
9232 | [6 empty] | 194.8286
9233 | [6 empty] | 194.8088
9234 | [6 empty] | 194.8289
9235 | [6 empty] | 194.8417
9236 | [6 empty] | 194.8611
9237 | [6 empty] | 194.7998
9238 | [6 empty] | 194.8528
9239 | [6 empty] | 194.8185
9240 | [6 empty] | 194.8029
9241 | [6 empty] | 194.8442
9242 | [6 empty] | 194.804
9243 | [6 empty] | 194.8592
9244 | [6 empty] | 194.7851
9245 | [6 empty] | 194.8426
9246 | [6 empty] | 194.7411
9247 | [6 empty] | 194.773
9248 | [6 empty] | 194.863
9249 | [6 empty] | 194.8187
9250 | [6 empty] | 194.8761
9251 | [6 empty] | 194.7789
9252 | [6 empty] | 194.8233
9253 | [6 empty] | 194.8218
9254 | [6 empty] | 194.7706
9255 | [6 empty] | 194.7583
9256 | [6 empty] | 194.8256
9257 | [6 empty] | 194.8661
9258 | [6 empty] | 194.8302
9259 | [6 empty] | 194.8355
9260 | [6 empty] | 194.8118
9261 | [6 empty] | 194.771
9262 | [6 empty] | 194.813
9263 | [6 empty] | 194.8644
9264 | [6 empty] | 194.799
9265 | [6 empty] | 194.8254
9266 | [6 empty] | 194.8051
9267 | [6 empty] | 194.8326
9268 | [6 empty] | 194.8208
9269 | [6 empty] | 194.8127
9270 | [6 empty] | 194.8301
9271 | [6 empty] | 194.8506
9272 | [6 empty] | 194.7462
9273 | [6 empty] | 194.7792
9274 | [6 empty] | 194.8191
9275 | [6 empty] | 194.8159
9276 | [6 empty] | 194.7958
9277 | [6 empty] | 194.8371
9278 | [6 empty] | 194.8469
9279 | [6 empty] | 194.8206
9280 | [6 empty] | 194.7983
9281 | [6 empty] | 194.8157
9282 | [6 empty] | 194.8632
9283 | [6 empty] | 194.8251
9284 | [6 empty] | 194.8824
9285 | [6 empty] | 194.8009
9286 | [6 empty] | 194.8076
9287 | [6 empty] | 194.8657
9288 | [6 empty] | 194.8565
9289 | [6 empty] | 194.8234
9290 | [6 empty] | 194.7847
9291 | [6 empty] | 194.8136
9292 | [6 empty] | 194.807
9293 | [6 empty] | 194.8299
9294 | [6 empty] | 194.8868
9295 | [6 empty] | 194.8326
9296 | [6 empty] | 194.8671
9297 | [6 empty] | 194.8326
9298 | [6 empty] | 194.8274
9299 | [6 empty] | 194.7943
9300 | [6 empty] | 194.8508
9301 | [6 empty] | 194.7771
9302 | [6 empty] | 194.8038
9303 | [6 empty] | 194.8297
9304 | [6 empty] | 194.7713
9305 | [6 empty] | 194.8444
9306 | [6 empty] | 194.8397
9307 | [6 empty] | 194.8798
9308 | [6 empty] | 194.8244
9309 | [6 empty] | 194.8432
9310 | [6 empty] | 194.8287
9311 | [6 empty] | 194.8343
9312 | [6 empty] | 194.8155
9313 | [6 empty] | 194.7964
9314 | [6 empty] | 194.8666
9315 | [6 empty] | 194.8626
9316 | [6 empty] | 194.7913
9317 | [6 empty] | 194.8623
9318 | [6 empty] | 194.8272
9319 | [6 empty] | 194.8477
9320 | [6 empty] | 194.8149
9321 | [6 empty] | 194.8402
9322 | [6 empty] | 194.8607
9323 | [6 empty] | 194.8192
9324 | [6 empty] | 194.8608
9325 | [6 empty] | 194.849
9326 | [6 empty] | 194.8111
9327 | [6 empty] | 194.7917
9328 | [6 empty] | 194.8888
9329 | [6 empty] | 194.8127
9330 | [6 empty] | 194.8107
9331 | [6 empty] | 194.8741
9332 | [6 empty] | 194.7944
9333 | [6 empty] | 194.8403
9334 | [6 empty] | 194.8025
9335 | [6 empty] | 194.8136
9336 | [6 empty] | 194.8649
9337 | [6 empty] | 194.7796
9338 | [6 empty] | 194.8522
9339 | [6 empty] | 194.838
9340 | [6 empty] | 194.8154
9341 | [6 empty] | 194.8794
9342 | [6 empty] | 194.7712
9343 | [6 empty] | 194.8598
9344 | [6 empty] | 194.8128
9345 | [6 empty] | 194.8454
9346 | [6 empty] | 194.8046
9347 | [6 empty] | 194.8121
9348 | [6 empty] | 194.8466
9349 | [6 empty] | 194.7825
9350 | [6 empty] | 194.7989
9351 | [6 empty] | 194.8618
9352 | [6 empty] | 194.7953
9353 | [6 empty] | 194.8549
9354 | [6 empty] | 194.8656
9355 | [6 empty] | 194.8169
9356 | [6 empty] | 194.8515
9357 | [6 empty] | 194.8852
9358 | [6 empty] | 194.845
9359 | [6 empty] | 194.8521
9360 | [6 empty] | 194.7847
9361 | [6 empty] | 194.8535
9362 | [6 empty] | 194.842
9363 | [6 empty] | 194.8145
9364 | [6 empty] | 194.8512
9365 | [6 empty] | 194.8687
9366 | [6 empty] | 194.862
9367 | [6 empty] | 194.825
9368 | [6 empty] | 194.8025
9369 | [6 empty] | 194.8688
9370 | [6 empty] | 194.8236
9371 | [6 empty] | 194.8212
9372 | [6 empty] | 194.8341
9373 | [6 empty] | 194.8464
9374 | [6 empty] | 194.8336
9375 | [6 empty] | 194.7968
9376 | [6 empty] | 194.8412
9377 | [6 empty] | 194.8575
9378 | [6 empty] | 194.8448
9379 | [6 empty] | 194.8382
9380 | [6 empty] | 194.8371
9381 | [6 empty] | 194.8652
9382 | [6 empty] | 194.8763
9383 | [6 empty] | 194.8373
9384 | [6 empty] | 194.8453
9385 | [6 empty] | 194.7949
9386 | [6 empty] | 194.8601
9387 | [6 empty] | 194.819
9388 | [6 empty] | 194.8113
9389 | [6 empty] | 194.8541
9390 | [6 empty] | 194.8607
9391 | [6 empty] | 194.8239
9392 | [6 empty] | 194.8579
9393 | [6 empty] | 194.8416
9394 | [6 empty] | 194.8481
9395 | [6 empty] | 194.8469
9396 | [6 empty] | 194.8755
9397 | [6 empty] | 194.8626
9398 | [6 empty] | 194.8283
9399 | [6 empty] | 194.8441
9400 | [6 empty] | 194.8284
9401 | [6 empty] | 194.8374
9402 | [6 empty] | 194.8893
9403 | [6 empty] | 194.8456
9404 | [6 empty] | 194.7743
9405 | [6 empty] | 194.8776
9406 | [6 empty] | 194.849
9407 | [6 empty] | 194.8263
9408 | [6 empty] | 194.8543
9409 | [6 empty] | 194.8326
9410 | [6 empty] | 194.8979
9411 | [6 empty] | 194.8033
9412 | [6 empty] | 194.828125
9413 | [6 empty] | 194.838
9414 | [6 empty] | 194.867
9415 | [6 empty] | 194.8216
9416 | [6 empty] | 194.8336
9417 | [6 empty] | 194.8029
9418 | [6 empty] | 194.8565
9419 | [6 empty] | 194.8282
9420 | [6 empty] | 194.8726
9421 | [6 empty] | 194.8247
9422 | [6 empty] | 194.8053
9423 | [6 empty] | 194.7812
9424 | [6 empty] | 194.8259
9425 | [6 empty] | 194.8372
9426 | [6 empty] | 194.8393
9427 | [6 empty] | 194.8916
9428 | [6 empty] | 194.8213
9429 | [6 empty] | 194.8599
9430 | [6 empty] | 194.8302
9431 | [6 empty] | 194.8497
9432 | [6 empty] | 194.8603
9433 | [6 empty] | 194.831
9434 | [6 empty] | 194.7689
9435 | [6 empty] | 194.8584
9436 | [6 empty] | 194.8426
9437 | [6 empty] | 194.8837
9438 | [6 empty] | 194.8723
9439 | [6 empty] | 194.7837
9440 | [6 empty] | 194.7685
9441 | [6 empty] | 194.8304
9442 | [6 empty] | 194.7985
9443 | [6 empty] | 194.846
9444 | [6 empty] | 194.8571
9445 | [6 empty] | 194.8573
9446 | [6 empty] | 194.7998
9447 | [6 empty] | 194.8293
9448 | [6 empty] | 194.8847
9449 | [6 empty] | 194.8141
9450 | [6 empty] | 194.8659
9451 | [6 empty] | 194.8249
9452 | [6 empty] | 194.8361
9453 | [6 empty] | 194.833
9454 | [6 empty] | 194.8089
9455 | [6 empty] | 194.8309
9456 | [6 empty] | 194.8308
9457 | [6 empty] | 194.8737
9458 | [6 empty] | 194.7929
9459 | [6 empty] | 194.8566
9460 | [6 empty] | 194.8098
9461 | [6 empty] | 194.8458
9462 | [6 empty] | 194.8594
9463 | [6 empty] | 194.833
9464 | [6 empty] | 194.8421
9465 | [6 empty] | 194.8428
9466 | [6 empty] | 194.8021
9467 | [6 empty] | 194.8324
9468 | [6 empty] | 194.8142
9469 | [6 empty] | 194.8287
9470 | [6 empty] | 194.8095
9471 | [6 empty] | 194.8856
9472 | [6 empty] | 194.8537
9473 | [6 empty] | 194.8338
9474 | [6 empty] | 194.8122
9475 | [6 empty] | 194.8378
9476 | [6 empty] | 194.8004
9477 | [6 empty] | 194.8491
9478 | [6 empty] | 194.8217
9479 | [6 empty] | 194.8542
9480 | [6 empty] | 194.8826
9481 | [6 empty] | 194.8341
9482 | [6 empty] | 194.8876
9483 | [6 empty] | 194.8551
9484 | [6 empty] | 194.8694
9485 | [6 empty] | 194.843
9486 | [6 empty] | 194.8143
9487 | [6 empty] | 194.8293
9488 | [6 empty] | 194.8421
9489 | [6 empty] | 194.8709
9490 | [6 empty] | 194.8296
9491 | [6 empty] | 194.8391
9492 | [6 empty] | 194.8403
9493 | [6 empty] | 194.8425
9494 | [6 empty] | 194.846
9495 | [6 empty] | 194.812
9496 | [6 empty] | 194.8239
9497 | [6 empty] | 194.8206
9498 | [6 empty] | 194.8573
9499 | [6 empty] | 194.8007
9500 | [6 empty] | 194.8424
9501 | [6 empty] | 194.7806
9502 | [6 empty] | 194.8044
9503 | [6 empty] | 194.8375
9504 | [6 empty] | 194.8544
9505 | [6 empty] | 194.8485
9506 | [6 empty] | 194.8176
9507 | [6 empty] | 194.8976
9508 | [6 empty] | 194.8056
9509 | [6 empty] | 194.8208
9510 | [6 empty] | 194.8526
9511 | [6 empty] | 194.8043
9512 | [6 empty] | 194.8177
9513 | [6 empty] | 194.8415
9514 | [6 empty] | 194.8072
9515 | [6 empty] | 194.8183
9516 | [6 empty] | 194.8094
9517 | [6 empty] | 194.7524
9518 | [6 empty] | 194.8177
9519 | [6 empty] | 194.8076
9520 | [6 empty] | 194.8127
9521 | [6 empty] | 194.799
9522 | [6 empty] | 194.8422
9523 | [6 empty] | 194.821
9524 | [6 empty] | 194.7745
9525 | [6 empty] | 194.845
9526 | [6 empty] | 194.81
9527 | [6 empty] | 194.825
9528 | [6 empty] | 194.823
9529 | [6 empty] | 194.7833
9530 | [6 empty] | 194.8409
9531 | [6 empty] | 194.8152
9532 | [6 empty] | 194.8151
9533 | [6 empty] | 194.8269
9534 | [6 empty] | 194.7853
9535 | [6 empty] | 194.8408
9536 | [6 empty] | 194.8429
9537 | [6 empty] | 194.7816
9538 | [6 empty] | 194.8225
9539 | [6 empty] | 194.8365
9540 | [6 empty] | 194.8397
9541 | [6 empty] | 194.817
9542 | [6 empty] | 194.7861
9543 | [6 empty] | 194.8279
9544 | [6 empty] | 194.838
9545 | [6 empty] | 194.7834
9546 | [6 empty] | 194.8685
9547 | [6 empty] | 196.2942
9548 | [6 empty] | 193.966
9549 | [6 empty] | 192.4973
9550 | [6 empty] | 189.6326
9551 | [6 empty] | 193.9612
9552 | [6 empty] | 201.7767
9553 | [6 empty] | 205.2074
9554 | [6 empty] | 206.5094
9555 | [6 empty] | 207.0139
9556 | [6 empty] | 207.2119
9557 | [6 empty] | 207.3291
9558 | [6 empty] | 198.1384
9559 | [6 empty] | 195.681
9560 | [6 empty] | 201.9645
9561 | [6 empty] | 203.5825
9562 | [6 empty] | 203.8402
9563 | [6 empty] | 200.4009
9564 | [6 empty] | 198.3362
9565 | [6 empty] | 198.1693
9566 | [6 empty] | 199.6123
9567 | [6 empty] | 200.1105
9568 | [6 empty] | 200.3106
9569 | [6 empty] | 200.4115
9570 | [6 empty] | 200.4073
9571 | [6 empty] | 200.4562
9572 | [6 empty] | 200.4734
9573 | [6 empty] | 200.49
9574 | [6 empty] | 200.452
9575 | [6 empty] | 200.472
9576 | [6 empty] | 200.5055
9577 | [6 empty] | 200.5004
9578 | [6 empty] | 200.4914
9579 | [6 empty] | 200.5434
9580 | [6 empty] | 200.4779
9581 | [6 empty] | 200.5035
9582 | [6 empty] | 200.4867
9583 | [6 empty] | 200.5035
9584 | [6 empty] | 200.5102
9585 | [6 empty] | 200.5338
9586 | [6 empty] | 200.543
9587 | [6 empty] | 200.5693
9588 | [6 empty] | 200.553
9589 | [6 empty] | 200.5403
9590 | [6 empty] | 200.5477
9591 | [6 empty] | 200.5565
9592 | [6 empty] | 200.6086
9593 | [6 empty] | 200.5721
9594 | [6 empty] | 200.5863
9595 | [6 empty] | 200.5457
9596 | [6 empty] | 200.5925
9597 | [6 empty] | 200.5528
9598 | [6 empty] | 200.5624
9599 | [6 empty] | 200.5908
9600 | [6 empty] | 200.5437
9601 | [6 empty] | 200.5688
9602 | [6 empty] | 200.5744
9603 | [6 empty] | 200.5569
9604 | [6 empty] | 200.5745
9605 | [6 empty] | 200.6015
9606 | [6 empty] | 200.5547
9607 | [6 empty] | 200.5547
9608 | [6 empty] | 200.5769
9609 | [6 empty] | 200.6127
9610 | [6 empty] | 200.5961
9611 | [6 empty] | 200.5836
9612 | [6 empty] | 200.5929
9613 | [6 empty] | 200.6198
9614 | [6 empty] | 200.5876
9615 | [6 empty] | 200.5217
9616 | [6 empty] | 200.5516
9617 | [6 empty] | 200.604
9618 | [6 empty] | 200.5808
9619 | [6 empty] | 200.5829
9620 | [6 empty] | 200.584
9621 | [6 empty] | 200.5671
9622 | [6 empty] | 200.5655
9623 | [6 empty] | 200.6032
9624 | [6 empty] | 200.563
9625 | [6 empty] | 200.5303
9626 | [6 empty] | 200.5741
9627 | [6 empty] | 200.6176
9628 | [6 empty] | 200.596
9629 | [6 empty] | 200.6185
9630 | [6 empty] | 200.5927
9631 | [6 empty] | 200.56
9632 | [6 empty] | 200.5816
9633 | [6 empty] | 200.571
9634 | [6 empty] | 200.6265
9635 | [6 empty] | 200.6181
9636 | [6 empty] | 200.5412
9637 | [6 empty] | 200.5875
9638 | [6 empty] | 200.5786
9639 | [6 empty] | 200.5795
9640 | [6 empty] | 200.5614
9641 | [6 empty] | 200.5549
9642 | [6 empty] | 200.575
9643 | [6 empty] | 200.5918
9644 | [6 empty] | 200.562
9645 | [6 empty] | 200.6222
9646 | [6 empty] | 200.5838
9647 | [6 empty] | 200.5789
9648 | [6 empty] | 200.6073
9649 | [6 empty] | 200.6052
9650 | [6 empty] | 200.6168
9651 | [6 empty] | 200.5597
9652 | [6 empty] | 200.6108
9653 | [6 empty] | 200.5704
9654 | [6 empty] | 200.5815
9655 | [6 empty] | 200.6044
9656 | [6 empty] | 200.5517
9657 | [6 empty] | 200.5612
9658 | [6 empty] | 200.5795
9659 | [6 empty] | 200.6113
9660 | [6 empty] | 200.6126
9661 | [6 empty] | 200.5743
9662 | [6 empty] | 200.5646
9663 | [6 empty] | 200.5945
9664 | [6 empty] | 200.5801
9665 | [6 empty] | 200.5133
9666 | [6 empty] | 200.5877
9667 | [6 empty] | 200.5785
9668 | [6 empty] | 200.6234
9669 | [6 empty] | 200.5813
9670 | [6 empty] | 200.5851
9671 | [6 empty] | 200.645
9672 | [6 empty] | 200.5851
9673 | [6 empty] | 200.6168
9674 | [6 empty] | 200.6159
9675 | [6 empty] | 200.5947
9676 | [6 empty] | 200.6401
9677 | [6 empty] | 200.6465
9678 | [6 empty] | 200.5982
9679 | [6 empty] | 200.5752
9680 | [6 empty] | 200.6215
9681 | [6 empty] | 200.5948
9682 | [6 empty] | 200.6525
9683 | [6 empty] | 200.6749
9684 | [6 empty] | 200.6815
9685 | [6 empty] | 200.6131
9686 | [6 empty] | 200.59
9687 | [6 empty] | 200.6623
9688 | [6 empty] | 200.621
9689 | [6 empty] | 200.6033
9690 | [6 empty] | 200.6323
9691 | [6 empty] | 200.6266
9692 | [6 empty] | 200.6019
9693 | [6 empty] | 200.6254
9694 | [6 empty] | 200.6415
9695 | [6 empty] | 200.6354
9696 | [6 empty] | 200.6235
9697 | [6 empty] | 200.622
9698 | [6 empty] | 200.6008
9699 | [6 empty] | 200.5971
9700 | [6 empty] | 200.6376
9701 | [6 empty] | 200.6761
9702 | [6 empty] | 200.6245
9703 | [6 empty] | 200.597
9704 | [6 empty] | 200.6536
9705 | [6 empty] | 200.6089
9706 | [6 empty] | 200.6063
9707 | [6 empty] | 200.5798
9708 | [6 empty] | 200.6423
9709 | [6 empty] | 200.6418
9710 | [6 empty] | 200.6456
9711 | [6 empty] | 200.6619
9712 | [6 empty] | 200.6895
9713 | [6 empty] | 200.6537
9714 | [6 empty] | 200.6137
9715 | [6 empty] | 200.6853
9716 | [6 empty] | 200.6967
9717 | [6 empty] | 200.6829
9718 | [6 empty] | 200.6973
9719 | [6 empty] | 200.631
9720 | [6 empty] | 200.6605
9721 | [6 empty] | 200.68
9722 | [6 empty] | 200.5823
9723 | [6 empty] | 200.618
9724 | [6 empty] | 200.6378
9725 | [6 empty] | 200.6992
9726 | [6 empty] | 200.6444
9727 | [6 empty] | 200.6503
9728 | [6 empty] | 200.7319
9729 | [6 empty] | 200.6696
9730 | [6 empty] | 200.6251
9731 | [6 empty] | 200.6406
9732 | [6 empty] | 200.6527
9733 | [6 empty] | 200.6663
9734 | [6 empty] | 200.6506
9735 | [6 empty] | 200.6824
9736 | [6 empty] | 200.653
9737 | [6 empty] | 200.6509
9738 | [6 empty] | 200.651
9739 | [6 empty] | 200.6268
9740 | [6 empty] | 200.6486
9741 | [6 empty] | 200.6772
9742 | [6 empty] | 200.6235
9743 | [6 empty] | 200.6708
9744 | [6 empty] | 200.6879
9745 | [6 empty] | 200.6083
9746 | [6 empty] | 200.6928
9747 | [6 empty] | 200.6851
9748 | [6 empty] | 200.6613
9749 | [6 empty] | 200.6444
9750 | [6 empty] | 200.7049
9751 | [6 empty] | 200.6328
9752 | [6 empty] | 200.621
9753 | [6 empty] | 200.6454
9754 | [6 empty] | 200.6554
9755 | [6 empty] | 200.6134
9756 | [6 empty] | 200.6486
9757 | [6 empty] | 200.6661
9758 | [6 empty] | 200.664
9759 | [6 empty] | 200.6945
9760 | [6 empty] | 200.6428
9761 | [6 empty] | 200.6881
9762 | [6 empty] | 200.6793
9763 | [6 empty] | 200.6797
9764 | [6 empty] | 200.5948
9765 | [6 empty] | 200.6503
9766 | [6 empty] | 200.6596
9767 | [6 empty] | 200.6486
9768 | [6 empty] | 200.6755
9769 | [6 empty] | 200.6709
9770 | [6 empty] | 200.6823
9771 | [6 empty] | 200.708
9772 | [6 empty] | 200.6352
9773 | [6 empty] | 200.6795
9774 | [6 empty] | 200.6573
9775 | [6 empty] | 200.6809
9776 | [6 empty] | 200.6422
9777 | [6 empty] | 200.6411
9778 | [6 empty] | 200.7032
9779 | [6 empty] | 200.639
9780 | [6 empty] | 200.6705
9781 | [6 empty] | 200.6649
9782 | [6 empty] | 200.6552
9783 | [6 empty] | 200.6633
9784 | [6 empty] | 200.6607
9785 | [6 empty] | 200.6638
9786 | [6 empty] | 200.6282
9787 | [6 empty] | 200.6684
9788 | [6 empty] | 200.6691
9789 | [6 empty] | 200.6721
9790 | [6 empty] | 200.6566
9791 | [6 empty] | 200.6684
9792 | [6 empty] | 200.608
9793 | [6 empty] | 200.6763
9794 | [6 empty] | 200.6284
9795 | [6 empty] | 200.6439
9796 | [6 empty] | 200.6575
9797 | [6 empty] | 200.631
9798 | [6 empty] | 200.6546
9799 | [6 empty] | 200.7215
9800 | [6 empty] | 200.6637
9801 | [6 empty] | 200.6894
9802 | [6 empty] | 200.6855
9803 | [6 empty] | 200.6996
9804 | [6 empty] | 200.6418
9805 | [6 empty] | 200.6591
9806 | [6 empty] | 200.6146
9807 | [6 empty] | 200.6909
9808 | [6 empty] | 200.6395
9809 | [6 empty] | 200.6319
9810 | [6 empty] | 200.6826
9811 | [6 empty] | 200.6723
9812 | [6 empty] | 200.614
9813 | [6 empty] | 200.6725
9814 | [6 empty] | 200.6936
9815 | [6 empty] | 200.6357
9816 | [6 empty] | 200.6611
9817 | [6 empty] | 200.6612
9818 | [6 empty] | 200.6586
9819 | [6 empty] | 200.6456
9820 | [6 empty] | 200.6694
9821 | [6 empty] | 200.6915
9822 | [6 empty] | 200.6843
9823 | [6 empty] | 200.6313
9824 | [6 empty] | 200.6764
9825 | [6 empty] | 200.6133
9826 | [6 empty] | 200.7065
9827 | [6 empty] | 200.6472
9828 | [6 empty] | 200.6565
9829 | [6 empty] | 200.7203
9830 | [6 empty] | 200.6601
9831 | [6 empty] | 200.7021
9832 | [6 empty] | 200.6508
9833 | [6 empty] | 200.6773
9834 | [6 empty] | 200.6659
9835 | [6 empty] | 200.7149
9836 | [6 empty] | 200.6539
9837 | [6 empty] | 200.6281
9838 | [6 empty] | 200.7232
9839 | [6 empty] | 200.6508
9840 | [6 empty] | 200.6019
9841 | [6 empty] | 200.6819
9842 | [6 empty] | 200.663
9843 | [6 empty] | 200.7054
9844 | [6 empty] | 200.7352
9845 | [6 empty] | 200.7112
9846 | [6 empty] | 200.6812
9847 | [6 empty] | 200.706
9848 | [6 empty] | 200.6539
9849 | [6 empty] | 200.6195
9850 | [6 empty] | 200.6821
9851 | [6 empty] | 200.7064
9852 | [6 empty] | 200.6501
9853 | [6 empty] | 200.6543
9854 | [6 empty] | 200.6569
9855 | [6 empty] | 200.6565
9856 | [6 empty] | 200.6836
9857 | [6 empty] | 200.6544
9858 | [6 empty] | 200.6577
9859 | [6 empty] | 200.7384
9860 | [6 empty] | 200.6911
9861 | [6 empty] | 200.7211
9862 | [6 empty] | 200.6901
9863 | [6 empty] | 200.6508
9864 | [6 empty] | 200.6593
9865 | [6 empty] | 200.7012
9866 | [6 empty] | 200.7109
9867 | [6 empty] | 200.7125
9868 | [6 empty] | 200.7168
9869 | [6 empty] | 200.6879
9870 | [6 empty] | 200.6958
9871 | [6 empty] | 200.684
9872 | [6 empty] | 200.6956
9873 | [6 empty] | 200.6925
9874 | [6 empty] | 200.7044
9875 | [6 empty] | 200.653
9876 | [6 empty] | 200.7368
9877 | [6 empty] | 200.7234
9878 | [6 empty] | 200.6704
9879 | [6 empty] | 200.6724
9880 | [6 empty] | 200.6795
9881 | [6 empty] | 200.6814
9882 | [6 empty] | 200.6846
9883 | [6 empty] | 200.7126
9884 | [6 empty] | 200.6932
9885 | [6 empty] | 200.7291
9886 | [6 empty] | 200.7402
9887 | [6 empty] | 200.7103
9888 | [6 empty] | 200.7464
9889 | [6 empty] | 200.6924
9890 | [6 empty] | 200.6662
9891 | [6 empty] | 200.7006
9892 | [6 empty] | 200.7094
9893 | [6 empty] | 200.7512
9894 | [6 empty] | 200.714
9895 | [6 empty] | 200.6666
9896 | [6 empty] | 200.7099
9897 | [6 empty] | 200.6976
9898 | [6 empty] | 200.709
9899 | [6 empty] | 200.718
9900 | [6 empty] | 200.6796
9901 | [6 empty] | 200.7056
9902 | [6 empty] | 200.6968
9903 | [6 empty] | 200.6987
9904 | [6 empty] | 200.6681
9905 | [6 empty] | 200.6978
9906 | [6 empty] | 200.6856
9907 | [6 empty] | 200.6822
9908 | [6 empty] | 200.6661
9909 | [6 empty] | 200.6933
9910 | [6 empty] | 200.692
9911 | [6 empty] | 200.6793
9912 | [6 empty] | 200.6577
9913 | [6 empty] | 200.6917
9914 | [6 empty] | 200.6853
9915 | [6 empty] | 200.6995
9916 | [6 empty] | 200.6848
9917 | [6 empty] | 200.7191
9918 | [6 empty] | 200.6573
9919 | [6 empty] | 200.6441
9920 | [6 empty] | 200.7784
9921 | [6 empty] | 200.725
9922 | [6 empty] | 200.7169
9923 | [6 empty] | 200.7005
9924 | [6 empty] | 200.6915
9925 | [6 empty] | 200.6729
9926 | [6 empty] | 200.6668
9927 | [6 empty] | 200.6736
9928 | [6 empty] | 200.6612
9929 | [6 empty] | 200.666
9930 | [6 empty] | 200.6501
9931 | [6 empty] | 200.6759
9932 | [6 empty] | 200.6956
9933 | [6 empty] | 200.6312
9934 | [6 empty] | 200.704
9935 | [6 empty] | 200.6668
9936 | [6 empty] | 200.7289
9937 | [6 empty] | 200.6714
9938 | [6 empty] | 200.6297
9939 | [6 empty] | 200.6309
9940 | [6 empty] | 200.6752
9941 | [6 empty] | 200.6576
9942 | [6 empty] | 200.6629
9943 | [6 empty] | 200.7276
9944 | [6 empty] | 200.6657
9945 | [6 empty] | 200.7159
9946 | [6 empty] | 200.7002
9947 | [6 empty] | 200.6605
9948 | [6 empty] | 200.6474
9949 | [6 empty] | 200.693
9950 | [6 empty] | 200.7385
9951 | [6 empty] | 200.6994
9952 | [6 empty] | 200.6922
9953 | [6 empty] | 200.6847
9954 | [6 empty] | 200.6862
9955 | [6 empty] | 200.6664
9956 | [6 empty] | 200.6874
9957 | [6 empty] | 200.6784
9958 | [6 empty] | 200.6672
9959 | [6 empty] | 200.6606
9960 | [6 empty] | 200.6362
9961 | [6 empty] | 200.7188
9962 | [6 empty] | 200.6467
9963 | [6 empty] | 200.6476
9964 | [6 empty] | 200.6488
9965 | [6 empty] | 200.6662
9966 | [6 empty] | 200.6718
9967 | [6 empty] | 200.6768
9968 | [6 empty] | 200.7039
9969 | [6 empty] | 200.6928
9970 | [6 empty] | 200.7124
9971 | [6 empty] | 200.7213
9972 | [6 empty] | 200.6621
9973 | [6 empty] | 200.7063
9974 | [6 empty] | 200.7139
9975 | [6 empty] | 200.7079
9976 | [6 empty] | 200.7484
9977 | [6 empty] | 200.708
9978 | [6 empty] | 200.6798
9979 | [6 empty] | 200.7041
9980 | [6 empty] | 200.6797
9981 | [6 empty] | 200.7045
9982 | [6 empty] | 200.6879
9983 | [6 empty] | 200.6879
9984 | [6 empty] | 200.718
9985 | [6 empty] | 200.6813
9986 | [6 empty] | 200.6718
9987 | [6 empty] | 200.7086
9988 | [6 empty] | 200.7093
9989 | [6 empty] | 200.6657
9990 | [6 empty] | 200.7549
9991 | [6 empty] | 200.7111
9992 | [6 empty] | 200.709
9993 | [6 empty] | 200.7064
9994 | [6 empty] | 200.715
9995 | [6 empty] | 200.6894
9996 | [6 empty] | 200.7389
9997 | [6 empty] | 200.6881
9998 | [6 empty] | 200.7213
9999 | [6 empty] | 200.651
10000 | [6 empty] | 200.716
10001 | [6 empty] | 200.6998
10002 | [6 empty] | 200.6766
10003 | [6 empty] | 200.6693
10004 | [6 empty] | 200.7291
10005 | [6 empty] | 200.7859
10006 | [6 empty] | 200.7202
10007 | [6 empty] | 200.7142
10008 | [6 empty] | 200.6546
10009 | [6 empty] | 200.7299
10010 | [6 empty] | 200.657
10011 | [6 empty] | 200.6417
10012 | [6 empty] | 200.6968
10013 | [6 empty] | 200.7133
10014 | [6 empty] | 200.6752
10015 | [6 empty] | 200.7288
10016 | [6 empty] | 200.6922
10017 | [6 empty] | 200.6331
10018 | [6 empty] | 200.7506
10019 | [6 empty] | 200.7158
10020 | [6 empty] | 200.7375
10021 | [6 empty] | 200.7355
10022 | [6 empty] | 200.6756
10023 | [6 empty] | 200.6936
10024 | [6 empty] | 200.6631
10025 | [6 empty] | 200.7049
10026 | [6 empty] | 200.6966
10027 | [6 empty] | 200.7455
10028 | [6 empty] | 200.6981
10029 | [6 empty] | 200.7045
10030 | [6 empty] | 200.7022
10031 | [6 empty] | 200.7391
10032 | [6 empty] | 200.7515
10033 | [6 empty] | 200.7225
10034 | [6 empty] | 200.6924
10035 | [6 empty] | 200.7029
10036 | [6 empty] | 200.6881
10037 | [6 empty] | 200.6714
10038 | [6 empty] | 200.6817
10039 | [6 empty] | 200.683
10040 | [6 empty] | 200.6788
10041 | [6 empty] | 200.718
10042 | [6 empty] | 200.7156
10043 | [6 empty] | 200.7144
10044 | [6 empty] | 200.715
10045 | [6 empty] | 200.6337
10046 | [6 empty] | 200.7264
10047 | [6 empty] | 200.6841
10048 | [6 empty] | 200.7089
10049 | [6 empty] | 200.7008
10050 | [6 empty] | 200.7135
10051 | [6 empty] | 200.7169
10052 | [6 empty] | 200.7166
10053 | [6 empty] | 200.7265
10054 | [6 empty] | 200.7402
10055 | [6 empty] | 200.7116
10056 | [6 empty] | 200.7292
10057 | [6 empty] | 200.7174
10058 | [6 empty] | 200.6601
10059 | [6 empty] | 200.6828
10060 | [6 empty] | 200.7154
10061 | [6 empty] | 200.6899
10062 | [6 empty] | 200.7141
10063 | [6 empty] | 200.7324
10064 | [6 empty] | 200.7009
10065 | [6 empty] | 200.771
10066 | [6 empty] | 200.7101
10067 | [6 empty] | 200.7089
10068 | [6 empty] | 200.7077
10069 | [6 empty] | 200.7004
10070 | [6 empty] | 200.7023
10071 | [6 empty] | 200.7102
10072 | [6 empty] | 200.6773
10073 | [6 empty] | 200.7112
10074 | [6 empty] | 200.6949
10075 | [6 empty] | 200.7371
10076 | [6 empty] | 200.698
10077 | [6 empty] | 200.6908
10078 | [6 empty] | 200.678
10079 | [6 empty] | 200.6792
10080 | [6 empty] | 200.6984
10081 | [6 empty] | 200.6904
10082 | [6 empty] | 200.6819
10083 | [6 empty] | 200.721
10084 | [6 empty] | 200.7183
10085 | [6 empty] | 200.7038
10086 | [6 empty] | 200.7355
10087 | [6 empty] | 200.7149
10088 | [6 empty] | 200.7035
10089 | [6 empty] | 200.7735
10090 | [6 empty] | 200.7226
10091 | [6 empty] | 200.7466
10092 | [6 empty] | 200.7262
10093 | [6 empty] | 200.7274
10094 | [6 empty] | 200.7328
10095 | [6 empty] | 200.6736
10096 | [6 empty] | 200.7043
10097 | [6 empty] | 200.7279
10098 | [6 empty] | 200.67
10099 | [6 empty] | 200.7052
10100 | [6 empty] | 200.7564
10101 | [6 empty] | 200.737
10102 | [6 empty] | 200.7165
10103 | [6 empty] | 200.6947
10104 | [6 empty] | 200.7112
10105 | [6 empty] | 200.8083
10106 | [6 empty] | 200.7992
10107 | [6 empty] | 200.7714
10108 | [6 empty] | 200.7161
10109 | [6 empty] | 200.7803
10110 | [6 empty] | 200.7273
10111 | [6 empty] | 200.7603
10112 | [6 empty] | 200.7928
10113 | [6 empty] | 200.7551
10114 | [6 empty] | 200.7601
10115 | [6 empty] | 200.7375
10116 | [6 empty] | 200.6896
10117 | [6 empty] | 200.745
10118 | [6 empty] | 200.7439
10119 | [6 empty] | 200.8037
10120 | [6 empty] | 200.754
10121 | [6 empty] | 200.7443
10122 | [6 empty] | 200.7896
10123 | [6 empty] | 200.7615
10124 | [6 empty] | 200.7635
10125 | [6 empty] | 200.7709
10126 | [6 empty] | 200.775
10127 | [6 empty] | 200.718
10128 | [6 empty] | 200.7767
10129 | [6 empty] | 200.743
10130 | [6 empty] | 200.734
10131 | [6 empty] | 200.7682
10132 | [6 empty] | 200.7497
10133 | [6 empty] | 200.7839
10134 | [6 empty] | 200.7422
10135 | [6 empty] | 200.7453
10136 | [6 empty] | 200.7729
10137 | [6 empty] | 200.7343
10138 | [6 empty] | 200.8128
10139 | [6 empty] | 200.7796
10140 | [6 empty] | 200.7324
10141 | [6 empty] | 200.7894
10142 | [6 empty] | 200.7898
10143 | [6 empty] | 200.8028
10144 | [6 empty] | 200.7574
10145 | [6 empty] | 200.7739
10146 | [6 empty] | 200.8333
10147 | [6 empty] | 200.7615
10148 | [6 empty] | 200.7869
10149 | [6 empty] | 200.7328
10150 | [6 empty] | 200.7746
10151 | [6 empty] | 200.8237
10152 | [6 empty] | 200.8029
10153 | [6 empty] | 200.8077
10154 | [6 empty] | 200.7808
10155 | [6 empty] | 200.7797
10156 | [6 empty] | 200.7835
10157 | [6 empty] | 200.7544
10158 | [6 empty] | 200.8113
10159 | [6 empty] | 200.7877
10160 | [6 empty] | 200.8323
10161 | [6 empty] | 200.7822
10162 | [6 empty] | 200.7938
10163 | [6 empty] | 200.7684
10164 | [6 empty] | 200.7888
10165 | [6 empty] | 200.795
10166 | [6 empty] | 200.8539
10167 | [6 empty] | 200.7733
10168 | [6 empty] | 200.7748
10169 | [6 empty] | 200.7528
10170 | [6 empty] | 200.7988
10171 | [6 empty] | 200.7939
10172 | [6 empty] | 200.8027
10173 | [6 empty] | 200.8139
10174 | [6 empty] | 200.7901
10175 | [6 empty] | 200.8168
10176 | [6 empty] | 200.7641
10177 | [6 empty] | 200.7829
10178 | [6 empty] | 200.8375
10179 | [6 empty] | 200.7749
10180 | [6 empty] | 200.7628
10181 | [6 empty] | 200.7894
10182 | [6 empty] | 200.7429
10183 | [6 empty] | 200.7663
10184 | [6 empty] | 200.8084
10185 | [6 empty] | 200.8
10186 | [6 empty] | 200.8038
10187 | [6 empty] | 200.8322
10188 | [6 empty] | 200.7926
10189 | [6 empty] | 200.7573
10190 | [6 empty] | 200.7561
10191 | [6 empty] | 200.7936
10192 | [6 empty] | 200.781
10193 | [6 empty] | 200.7832
10194 | [6 empty] | 200.7777
10195 | [6 empty] | 200.7388
10196 | [6 empty] | 200.7724
10197 | [6 empty] | 200.7669
10198 | [6 empty] | 200.7868
10199 | [6 empty] | 200.7764
10200 | [6 empty] | 200.7577
10201 | [6 empty] | 200.8033
10202 | [6 empty] | 200.7712
10203 | [6 empty] | 200.7524
10204 | [6 empty] | 200.8006
10205 | [6 empty] | 200.8146
10206 | [6 empty] | 200.8438
10207 | [6 empty] | 200.7665
10208 | [6 empty] | 200.7858
10209 | [6 empty] | 200.7418
10210 | [6 empty] | 200.7877
10211 | [6 empty] | 200.7495
10212 | [6 empty] | 200.7513
10213 | [6 empty] | 200.7763
10214 | [6 empty] | 200.8002
10215 | [6 empty] | 200.7838
10216 | [6 empty] | 200.8401
10217 | [6 empty] | 200.7974
10218 | [6 empty] | 200.7789
10219 | [6 empty] | 200.7882
10220 | [6 empty] | 200.7853
10221 | [6 empty] | 200.8065
10222 | [6 empty] | 200.8131
10223 | [6 empty] | 200.7939
10224 | [6 empty] | 200.7926
10225 | [6 empty] | 200.7538
10226 | [6 empty] | 200.7859
10227 | [6 empty] | 200.8123
10228 | [6 empty] | 200.7905
10229 | [6 empty] | 200.8081
10230 | [6 empty] | 200.7807
10231 | [6 empty] | 200.7696
10232 | [6 empty] | 200.7788
10233 | [6 empty] | 200.799
10234 | [6 empty] | 200.7844
10235 | [6 empty] | 200.813
10236 | [6 empty] | 200.7194
10237 | [6 empty] | 200.7914
10238 | [6 empty] | 200.7953
10239 | [6 empty] | 200.8034
10240 | [6 empty] | 200.8218
10241 | [6 empty] | 200.8403
10242 | [6 empty] | 200.8
10243 | [6 empty] | 200.8148
10244 | [6 empty] | 200.7932
10245 | [6 empty] | 200.8464
10246 | [6 empty] | 200.8089
10247 | [6 empty] | 200.8148
10248 | [6 empty] | 200.8001
10249 | [6 empty] | 200.8445
10250 | [6 empty] | 200.8452
10251 | [6 empty] | 200.8198
10252 | [6 empty] | 200.7766
10253 | [6 empty] | 200.8356
10254 | [6 empty] | 200.8267
10255 | [6 empty] | 200.8564
10256 | [6 empty] | 200.8209
10257 | [6 empty] | 200.8186
10258 | [6 empty] | 200.7711
10259 | [6 empty] | 200.8308
10260 | [6 empty] | 200.8327
10261 | [6 empty] | 200.8194
10262 | [6 empty] | 200.786
10263 | [6 empty] | 200.7999
10264 | [6 empty] | 200.8082
10265 | [6 empty] | 200.8622
10266 | [6 empty] | 200.8154
10267 | [6 empty] | 200.9144
10268 | [6 empty] | 200.8645
10269 | [6 empty] | 200.8357
10270 | [6 empty] | 200.8139
10271 | [6 empty] | 200.8533
10272 | [6 empty] | 200.8589
10273 | [6 empty] | 200.8368
10274 | [6 empty] | 200.8419
10275 | [6 empty] | 200.8643
10276 | [6 empty] | 200.8829
10277 | [6 empty] | 200.8651
10278 | [6 empty] | 200.8561
10279 | [6 empty] | 200.8439
10280 | [6 empty] | 200.8378
10281 | [6 empty] | 200.8435
10282 | [6 empty] | 200.8956
10283 | [6 empty] | 200.8876
10284 | [6 empty] | 200.8796
10285 | [6 empty] | 200.8536
10286 | [6 empty] | 200.8325
10287 | [6 empty] | 200.8505
10288 | [6 empty] | 200.8488
10289 | [6 empty] | 200.8398
10290 | [6 empty] | 200.8233
10291 | [6 empty] | 200.8251
10292 | [6 empty] | 200.8328
10293 | [6 empty] | 200.8042
10294 | [6 empty] | 200.8505
10295 | [6 empty] | 200.8149
10296 | [6 empty] | 200.8285
10297 | [6 empty] | 200.8435
10298 | [6 empty] | 200.8591
10299 | [6 empty] | 200.8268
10300 | [6 empty] | 200.8473
10301 | [6 empty] | 200.8163
10302 | [6 empty] | 200.8452
10303 | [6 empty] | 200.8423
10304 | [6 empty] | 200.8682
10305 | [6 empty] | 200.8324
10306 | [6 empty] | 200.8019
10307 | [6 empty] | 200.8886
10308 | [6 empty] | 200.826
10309 | [6 empty] | 200.7948
10310 | [6 empty] | 200.7896
10311 | [6 empty] | 200.8035
10312 | [6 empty] | 200.8235
10313 | [6 empty] | 200.8288
10314 | [6 empty] | 200.8103
10315 | [6 empty] | 200.8423
10316 | [6 empty] | 200.849
10317 | [6 empty] | 200.7894
10318 | [6 empty] | 200.8441
10319 | [6 empty] | 200.7926
10320 | [6 empty] | 200.8072
10321 | [6 empty] | 200.7909
10322 | [6 empty] | 200.8312
10323 | [6 empty] | 200.849
10324 | [6 empty] | 200.8324
10325 | [6 empty] | 200.8273
10326 | [6 empty] | 200.7961
10327 | [6 empty] | 200.8039
10328 | [6 empty] | 200.8437
10329 | [6 empty] | 200.8226
10330 | [6 empty] | 200.8141
10331 | [6 empty] | 200.8451
10332 | [6 empty] | 200.7897
10333 | [6 empty] | 200.7899
10334 | [6 empty] | 200.8494
10335 | [6 empty] | 200.8447
10336 | [6 empty] | 200.8216
10337 | [6 empty] | 200.7882
10338 | [6 empty] | 200.775
10339 | [6 empty] | 200.8457
10340 | [6 empty] | 200.8392
10341 | [6 empty] | 200.8126
10342 | [6 empty] | 200.7889
10343 | [6 empty] | 200.7967
10344 | [6 empty] | 200.8576
10345 | [6 empty] | 200.813
10346 | [6 empty] | 200.8273
10347 | [6 empty] | 200.8468
10348 | [6 empty] | 200.8617
10349 | [6 empty] | 200.7954
10350 | [6 empty] | 200.8423
10351 | [6 empty] | 200.819
10352 | [6 empty] | 200.8179
10353 | [6 empty] | 200.8423
10354 | [6 empty] | 200.8111
10355 | [6 empty] | 200.8342
10356 | [6 empty] | 200.8265
10357 | [6 empty] | 200.8397
10358 | [6 empty] | 200.7879
10359 | [6 empty] | 200.8
10360 | [6 empty] | 200.8776
10361 | [6 empty] | 200.7945
10362 | [6 empty] | 200.8446
10363 | [6 empty] | 200.8006
10364 | [6 empty] | 200.7897
10365 | [6 empty] | 200.8399
10366 | [6 empty] | 200.8117
10367 | [6 empty] | 200.8225
10368 | [6 empty] | 200.8303
10369 | [6 empty] | 200.8075
10370 | [6 empty] | 200.8725
10371 | [6 empty] | 200.8845
10372 | [6 empty] | 200.8869
10373 | [6 empty] | 200.7712
10374 | [6 empty] | 200.8159
10375 | [6 empty] | 200.834
10376 | [6 empty] | 200.8553
10377 | [6 empty] | 200.8078
10378 | [6 empty] | 200.8388
10379 | [6 empty] | 200.8541
10380 | [6 empty] | 200.8401
10381 | [6 empty] | 200.8325
10382 | [6 empty] | 200.8663
10383 | [6 empty] | 200.8832
10384 | [6 empty] | 200.8022
10385 | [6 empty] | 200.8804
10386 | [6 empty] | 200.8577
10387 | [6 empty] | 200.8644
10388 | [6 empty] | 200.8524
10389 | [6 empty] | 200.8659
10390 | [6 empty] | 200.8644
10391 | [6 empty] | 200.9221
10392 | [6 empty] | 200.9105
10393 | [6 empty] | 200.8946
10394 | [6 empty] | 200.8523
10395 | [6 empty] | 200.8489
10396 | [6 empty] | 200.8872
10397 | [6 empty] | 200.8421
10398 | [6 empty] | 200.8809
10399 | [6 empty] | 200.9001
10400 | [6 empty] | 200.8567
10401 | [6 empty] | 200.8316
10402 | [6 empty] | 200.8553
10403 | [6 empty] | 200.8448
10404 | [6 empty] | 200.8413
10405 | [6 empty] | 200.8871
10406 | [6 empty] | 200.826
10407 | [6 empty] | 200.857
10408 | [6 empty] | 200.8878
10409 | [6 empty] | 200.8773
10410 | [6 empty] | 200.9082
10411 | [6 empty] | 200.9183
10412 | [6 empty] | 200.8819
10413 | [6 empty] | 200.8496
10414 | [6 empty] | 200.9081
10415 | [6 empty] | 200.8759
10416 | [6 empty] | 200.9149
10417 | [6 empty] | 200.8585
10418 | [6 empty] | 200.8608
10419 | [6 empty] | 200.8427
10420 | [6 empty] | 200.8654
10421 | [6 empty] | 200.8976
10422 | [6 empty] | 200.8949
10423 | [6 empty] | 200.8603
10424 | [6 empty] | 200.8451
10425 | [6 empty] | 200.8888
10426 | [6 empty] | 200.8613
10427 | [6 empty] | 200.8879
10428 | [6 empty] | 200.9081
10429 | [6 empty] | 200.9114
10430 | [6 empty] | 200.9007
10431 | [6 empty] | 200.8856
10432 | [6 empty] | 200.8905
10433 | [6 empty] | 200.9169
10434 | [6 empty] | 200.8387
10435 | [6 empty] | 200.856
10436 | [6 empty] | 200.8705
10437 | [6 empty] | 200.8763
10438 | [6 empty] | 200.8689
10439 | [6 empty] | 200.9017
10440 | [6 empty] | 200.876
10441 | [6 empty] | 200.902
10442 | [6 empty] | 200.8924
10443 | [6 empty] | 200.9353
10444 | [6 empty] | 200.8951
10445 | [6 empty] | 200.8896
10446 | [6 empty] | 200.8804
10447 | [6 empty] | 200.8967
10448 | [6 empty] | 200.9241
10449 | [6 empty] | 200.9289
10450 | [6 empty] | 200.8659
10451 | [6 empty] | 200.8909
10452 | [6 empty] | 200.9239
10453 | [6 empty] | 200.8327
10454 | [6 empty] | 200.8845
10455 | [6 empty] | 200.9281
10456 | [6 empty] | 200.9224
10457 | [6 empty] | 200.8983
10458 | [6 empty] | 200.8811
10459 | [6 empty] | 200.8752
10460 | [6 empty] | 200.864
10461 | [6 empty] | 200.8557
10462 | [6 empty] | 200.9049
10463 | [6 empty] | 200.848
10464 | [6 empty] | 200.8509
10465 | [6 empty] | 200.8956
10466 | [6 empty] | 200.8711
10467 | [6 empty] | 200.8424
10468 | [6 empty] | 200.8436
10469 | [6 empty] | 200.8898
10470 | [6 empty] | 200.8549
10471 | [6 empty] | 200.9433
10472 | [6 empty] | 200.829
10473 | [6 empty] | 200.8978
10474 | [6 empty] | 200.8904
10475 | [6 empty] | 200.9037
10476 | [6 empty] | 200.8582
10477 | [6 empty] | 200.873
10478 | [6 empty] | 200.8787
10479 | [6 empty] | 200.8542
10480 | [6 empty] | 200.8525
10481 | [6 empty] | 200.8692
10482 | [6 empty] | 200.8241
10483 | [6 empty] | 200.8767
10484 | [6 empty] | 200.8232
10485 | [6 empty] | 200.8589
10486 | [6 empty] | 200.8449
10487 | [6 empty] | 200.8599
10488 | [6 empty] | 200.8109
10489 | [6 empty] | 200.842
10490 | [6 empty] | 200.8375
10491 | [6 empty] | 200.8539
10492 | [6 empty] | 200.815
10493 | [6 empty] | 200.8826
10494 | [6 empty] | 200.8515
10495 | [6 empty] | 200.8105
10496 | [6 empty] | 200.8334
10497 | [6 empty] | 200.8418
10498 | [6 empty] | 200.8678
10499 | [6 empty] | 200.8015
10500 | [6 empty] | 200.8832
10501 | [6 empty] | 200.8598
10502 | [6 empty] | 200.8335
10503 | [6 empty] | 200.8462
10504 | [6 empty] | 200.819
10505 | [6 empty] | 200.8148
10506 | [6 empty] | 200.8591
10507 | [6 empty] | 200.8597
10508 | [6 empty] | 200.8433
10509 | [6 empty] | 200.8373
10510 | [6 empty] | 200.7798
10511 | [6 empty] | 200.8387
10512 | [6 empty] | 200.8238
10513 | [6 empty] | 200.8858
10514 | [6 empty] | 200.8205
10515 | [6 empty] | 200.8841
10516 | [6 empty] | 200.8574
10517 | [6 empty] | 200.7965
10518 | [6 empty] | 200.8506
10519 | [6 empty] | 200.7905
10520 | [6 empty] | 200.8199
10521 | [6 empty] | 200.8377
10522 | [6 empty] | 200.8141
10523 | [6 empty] | 200.9036
10524 | [6 empty] | 200.8488
10525 | [6 empty] | 200.7965
10526 | [6 empty] | 200.8784
10527 | [6 empty] | 200.7836
10528 | [6 empty] | 200.8682
10529 | [6 empty] | 200.8311
10530 | [6 empty] | 200.8336
10531 | [6 empty] | 200.8657
10532 | [6 empty] | 200.753
10533 | [6 empty] | 200.8427
10534 | [6 empty] | 200.8309
10535 | [6 empty] | 200.8248
10536 | [6 empty] | 200.8253
10537 | [6 empty] | 200.8376
10538 | [6 empty] | 200.8009
10539 | [6 empty] | 200.8588
10540 | [6 empty] | 200.9157
10541 | [6 empty] | 200.8373
10542 | [6 empty] | 200.8093
10543 | [6 empty] | 200.8743
10544 | [6 empty] | 200.8762
10545 | [6 empty] | 200.8617
10546 | [6 empty] | 200.83
10547 | [6 empty] | 200.9002
10548 | [6 empty] | 200.7818
10549 | [6 empty] | 200.888
10550 | [6 empty] | 200.8422
10551 | [6 empty] | 200.8387
10552 | [6 empty] | 200.8949
10553 | [6 empty] | 200.8952
10554 | [6 empty] | 200.8707
10555 | [6 empty] | 200.7901
10556 | [6 empty] | 200.8521
10557 | [6 empty] | 200.8581
10558 | [6 empty] | 200.8163
10559 | [6 empty] | 200.8404
10560 | [6 empty] | 200.8853
10561 | [6 empty] | 200.8564
10562 | [6 empty] | 200.8363
10563 | [6 empty] | 200.8753
10564 | [6 empty] | 200.8548
10565 | [6 empty] | 200.8854
10566 | [6 empty] | 200.8365
10567 | [6 empty] | 200.8212
10568 | [6 empty] | 200.8476
10569 | [6 empty] | 200.8457
10570 | [6 empty] | 200.845
10571 | [6 empty] | 200.8159
10572 | [6 empty] | 200.869
10573 | [6 empty] | 200.7908
10574 | [6 empty] | 200.7635
10575 | [6 empty] | 200.8118
10576 | [6 empty] | 200.8077
10577 | [6 empty] | 200.8639
10578 | [6 empty] | 200.8246
10579 | [6 empty] | 200.8582
10580 | [6 empty] | 200.8003
10581 | [6 empty] | 200.8396
10582 | [6 empty] | 200.8464
10583 | [6 empty] | 200.7845
10584 | [6 empty] | 200.8419
10585 | [6 empty] | 200.7925
10586 | [6 empty] | 200.7843
10587 | [6 empty] | 200.7937
10588 | [6 empty] | 200.8141
10589 | [6 empty] | 200.8336
10590 | [6 empty] | 200.902
10591 | [6 empty] | 200.8632
10592 | [6 empty] | 200.8512
10593 | [6 empty] | 200.838
10594 | [6 empty] | 200.7944
10595 | [6 empty] | 200.8223
10596 | [6 empty] | 200.8328
10597 | [6 empty] | 200.8048
10598 | [6 empty] | 200.7991
10599 | [6 empty] | 200.7904
10600 | [6 empty] | 200.8528
10601 | [6 empty] | 200.7935
10602 | [6 empty] | 200.7602
10603 | [6 empty] | 200.8883
10604 | [6 empty] | 200.7913
10605 | [6 empty] | 200.7906
10606 | [6 empty] | 200.821
10607 | [6 empty] | 200.8055
10608 | [6 empty] | 200.8884
10609 | [6 empty] | 200.7551
10610 | [6 empty] | 200.8034
10611 | [6 empty] | 200.7938
10612 | [6 empty] | 200.8395
10613 | [6 empty] | 200.8273
10614 | [6 empty] | 200.8459
10615 | [6 empty] | 200.8458
10616 | [6 empty] | 200.841
10617 | [6 empty] | 200.8375
10618 | [6 empty] | 200.8463
10619 | [6 empty] | 200.8383
10620 | [6 empty] | 200.8377
10621 | [6 empty] | 200.8825
10622 | [6 empty] | 200.8298
10623 | [6 empty] | 200.8518
10624 | [6 empty] | 200.8432
10625 | [6 empty] | 200.8434
10626 | [6 empty] | 200.8413
10627 | [6 empty] | 200.8782
10628 | [6 empty] | 200.8858
10629 | [6 empty] | 200.8422
10630 | [6 empty] | 200.8121
10631 | [6 empty] | 200.8585
10632 | [6 empty] | 200.8739
10633 | [6 empty] | 200.8439
10634 | [6 empty] | 200.8699
10635 | [6 empty] | 200.8729
10636 | [6 empty] | 200.8151
10637 | [6 empty] | 200.8483
10638 | [6 empty] | 200.834
10639 | [6 empty] | 200.7969
10640 | [6 empty] | 200.7842
10641 | [6 empty] | 200.8681
10642 | [6 empty] | 200.8836
10643 | [6 empty] | 200.8546
10644 | [6 empty] | 200.8886
10645 | [6 empty] | 200.8639
10646 | [6 empty] | 200.8605
10647 | [6 empty] | 200.8888
10648 | [6 empty] | 200.8083
10649 | [6 empty] | 200.8506
10650 | [6 empty] | 200.8403
10651 | [6 empty] | 200.8714
10652 | [6 empty] | 200.8378
10653 | [6 empty] | 200.856
10654 | [6 empty] | 200.855
10655 | [6 empty] | 200.8085
10656 | [6 empty] | 200.8107
10657 | [6 empty] | 200.8467
10658 | [6 empty] | 200.8457
10659 | [6 empty] | 200.8592
10660 | [6 empty] | 200.8219
10661 | [6 empty] | 200.8613
10662 | [6 empty] | 200.83
10663 | [6 empty] | 200.8898
10664 | [6 empty] | 200.8226
10665 | [6 empty] | 200.9089
10666 | [6 empty] | 200.831
10667 | [6 empty] | 200.8884
10668 | [6 empty] | 200.8751
10669 | [6 empty] | 200.846
10670 | [6 empty] | 200.8501
10671 | [6 empty] | 200.8829
10672 | [6 empty] | 200.8401
10673 | [6 empty] | 200.8721
10674 | [6 empty] | 200.8553
10675 | [6 empty] | 200.8767
10676 | [6 empty] | 200.861
10677 | [6 empty] | 200.822
10678 | [6 empty] | 200.8548
10679 | [6 empty] | 200.8569
10680 | [6 empty] | 200.8757
10681 | [6 empty] | 200.8717
10682 | [6 empty] | 200.8585
10683 | [6 empty] | 200.8298
10684 | [6 empty] | 200.8025
10685 | [6 empty] | 200.819
10686 | [6 empty] | 200.8792
10687 | [6 empty] | 200.8475
10688 | [6 empty] | 200.8272
10689 | [6 empty] | 200.8469
10690 | [6 empty] | 200.8272
10691 | [6 empty] | 200.8163
10692 | [6 empty] | 200.8067
10693 | [6 empty] | 200.7852
10694 | [6 empty] | 200.8506
10695 | [6 empty] | 200.7948
10696 | [6 empty] | 200.7764
10697 | [6 empty] | 200.7919
10698 | [6 empty] | 200.8176
10699 | [6 empty] | 200.7851
10700 | [6 empty] | 200.7399
10701 | [6 empty] | 200.8315
10702 | [6 empty] | 200.8446
10703 | [6 empty] | 200.8075
10704 | [6 empty] | 200.8441
10705 | [6 empty] | 200.7315
10706 | [6 empty] | 200.7537
10707 | [6 empty] | 200.8066
10708 | [6 empty] | 200.8177
10709 | [6 empty] | 200.814
10710 | [6 empty] | 200.8371
10711 | [6 empty] | 200.7939
10712 | [6 empty] | 200.7974
10713 | [6 empty] | 200.8104
10714 | [6 empty] | 200.7954
10715 | [6 empty] | 200.8048
10716 | [6 empty] | 200.7855
10717 | [6 empty] | 200.7927
10718 | [6 empty] | 200.8044
10719 | [6 empty] | 200.8472
10720 | [6 empty] | 200.8342
10721 | [6 empty] | 200.8016
10722 | [6 empty] | 200.8078
10723 | [6 empty] | 200.8071
10724 | [6 empty] | 200.8158
10725 | [6 empty] | 200.7794
10726 | [6 empty] | 200.7579
10727 | [6 empty] | 200.8274
10728 | [6 empty] | 200.7789
10729 | [6 empty] | 200.8444
10730 | [6 empty] | 200.7785
10731 | [6 empty] | 200.7747
10732 | [6 empty] | 200.7699
10733 | [6 empty] | 200.7584
10734 | [6 empty] | 200.8124
10735 | [6 empty] | 200.8488
10736 | [6 empty] | 200.8518
10737 | [6 empty] | 200.8187
10738 | [6 empty] | 200.7616
10739 | [6 empty] | 200.7937
10740 | [6 empty] | 200.8243
10741 | [6 empty] | 200.7798
10742 | [6 empty] | 200.7811
10743 | [6 empty] | 200.8177
10744 | [6 empty] | 200.8011
10745 | [6 empty] | 200.8768
10746 | [6 empty] | 200.7991
10747 | [6 empty] | 200.7921
10748 | [6 empty] | 200.7939
10749 | [6 empty] | 200.8155
10750 | [6 empty] | 200.7942
10751 | [6 empty] | 200.8246
10752 | [6 empty] | 200.8507
10753 | [6 empty] | 200.7971
10754 | [6 empty] | 200.8618
10755 | [6 empty] | 200.8367
10756 | [6 empty] | 200.8008
10757 | [6 empty] | 200.8507
10758 | [6 empty] | 200.8281
10759 | [6 empty] | 200.8527
10760 | [6 empty] | 200.8282
10761 | [6 empty] | 200.8412
10762 | [6 empty] | 200.7955
10763 | [6 empty] | 200.8675
10764 | [6 empty] | 200.7782
10765 | [6 empty] | 200.8398
10766 | [6 empty] | 200.823
10767 | [6 empty] | 200.8182
10768 | [6 empty] | 200.8484
10769 | [6 empty] | 200.8238
10770 | [6 empty] | 200.8296
10771 | [6 empty] | 200.8556
10772 | [6 empty] | 200.8278
10773 | [6 empty] | 200.8251
10774 | [6 empty] | 200.8146
10775 | [6 empty] | 200.7895
10776 | [6 empty] | 200.8009
10777 | [6 empty] | 200.8087
10778 | [6 empty] | 200.7724
10779 | [6 empty] | 200.8501
10780 | [6 empty] | 200.8118
10781 | [6 empty] | 200.831
10782 | [6 empty] | 200.7821
10783 | [6 empty] | 200.7426
10784 | [6 empty] | 200.8349
10785 | [6 empty] | 200.8519
10786 | [6 empty] | 200.7854
10787 | [6 empty] | 200.7989
10788 | [6 empty] | 200.8186
10789 | [6 empty] | 200.8474
10790 | [6 empty] | 200.8558
10791 | [6 empty] | 200.834
10792 | [6 empty] | 200.8631
10793 | [6 empty] | 200.8421
10794 | [6 empty] | 200.8522
10795 | [6 empty] | 200.8779
10796 | [6 empty] | 200.8341
10797 | [6 empty] | 200.8544
10798 | [6 empty] | 200.8219
10799 | [6 empty] | 200.8008
10800 | [6 empty] | 200.8698
10801 | [6 empty] | 200.7955
10802 | [6 empty] | 200.809
10803 | [6 empty] | 200.8217
10804 | [6 empty] | 200.7778
10805 | [6 empty] | 200.8321
10806 | [6 empty] | 200.8296
10807 | [6 empty] | 200.8199
10808 | [6 empty] | 200.8084
10809 | [6 empty] | 200.8026
10810 | [6 empty] | 200.8573
10811 | [6 empty] | 200.8499
10812 | [6 empty] | 200.8842
10813 | [6 empty] | 200.8054
10814 | [6 empty] | 200.8855
10815 | [6 empty] | 200.8174
10816 | [6 empty] | 200.8196
10817 | [6 empty] | 200.867
10818 | [6 empty] | 200.8208
10819 | [6 empty] | 200.8468
10820 | [6 empty] | 200.8148
10821 | [6 empty] | 200.7747
10822 | [6 empty] | 200.8385
10823 | [6 empty] | 200.8297
10824 | [6 empty] | 200.8041
10825 | [6 empty] | 200.8273
10826 | [6 empty] | 200.8103
10827 | [6 empty] | 200.86
10828 | [6 empty] | 200.771
10829 | [6 empty] | 200.7548
10830 | [6 empty] | 200.8377
10831 | [6 empty] | 200.812
10832 | [6 empty] | 200.8175
10833 | [6 empty] | 200.8129
10834 | [6 empty] | 200.8072
10835 | [6 empty] | 200.8084
10836 | [6 empty] | 200.8311
10837 | [6 empty] | 200.8074
10838 | [6 empty] | 200.7964
10839 | [6 empty] | 200.8283
10840 | [6 empty] | 200.78
10841 | [6 empty] | 200.7486
10842 | [6 empty] | 200.8179
10843 | [6 empty] | 200.8703
10844 | [6 empty] | 200.8408
10845 | [6 empty] | 200.8309
10846 | [6 empty] | 200.7977
10847 | [6 empty] | 200.8645
10848 | [6 empty] | 200.8143
10849 | [6 empty] | 200.8296
10850 | [6 empty] | 200.85
10851 | [6 empty] | 200.8165
10852 | [6 empty] | 200.8093
10853 | [6 empty] | 200.8101
10854 | [6 empty] | 200.8344
10855 | [6 empty] | 200.8111
10856 | [6 empty] | 200.8172
10857 | [6 empty] | 200.8433
10858 | [6 empty] | 200.869
10859 | [6 empty] | 200.8316
10860 | [6 empty] | 200.8258
10861 | [6 empty] | 200.79
10862 | [6 empty] | 200.8048
10863 | [6 empty] | 200.8072
10864 | [6 empty] | 200.8219
10865 | [6 empty] | 200.7877
10866 | [6 empty] | 200.8119
10867 | [6 empty] | 200.825
10868 | [6 empty] | 200.8531
10869 | [6 empty] | 200.7988
10870 | [6 empty] | 200.8151
10871 | [6 empty] | 200.8202
10872 | [6 empty] | 200.7999
10873 | [6 empty] | 200.7534
10874 | [6 empty] | 200.8346
10875 | [6 empty] | 200.8328
10876 | [6 empty] | 200.8383
10877 | [6 empty] | 200.8646
10878 | [6 empty] | 200.7862
10879 | [6 empty] | 200.8191
10880 | [6 empty] | 200.8452
10881 | [6 empty] | 200.8552
10882 | [6 empty] | 200.8489
10883 | [6 empty] | 200.7926
10884 | [6 empty] | 200.8129
10885 | [6 empty] | 200.8447
10886 | [6 empty] | 200.8176
10887 | [6 empty] | 200.8396
10888 | [6 empty] | 200.8464
10889 | [6 empty] | 200.782
10890 | [6 empty] | 200.7952
10891 | [6 empty] | 200.8428
10892 | [6 empty] | 200.8649
10893 | [6 empty] | 200.8273
10894 | [6 empty] | 200.8244
10895 | [6 empty] | 200.8395
10896 | [6 empty] | 200.802
10897 | [6 empty] | 200.7707
10898 | [6 empty] | 200.86
10899 | [6 empty] | 200.8353
10900 | [6 empty] | 200.8034
10901 | [6 empty] | 200.811
10902 | [6 empty] | 200.8283
10903 | [6 empty] | 200.7706
10904 | [6 empty] | 200.7736
10905 | [6 empty] | 200.7645
10906 | [6 empty] | 200.8075
10907 | [6 empty] | 200.7839
10908 | [6 empty] | 200.8346
10909 | [6 empty] | 200.8192
10910 | [6 empty] | 200.772
10911 | [6 empty] | 200.7717
10912 | [6 empty] | 200.7767
10913 | [6 empty] | 200.7877
10914 | [6 empty] | 200.7866
10915 | [6 empty] | 200.8379
10916 | [6 empty] | 200.8139
10917 | [6 empty] | 200.7656
10918 | [6 empty] | 200.7977
10919 | [6 empty] | 200.8405
10920 | [6 empty] | 200.8372
10921 | [6 empty] | 200.8155
10922 | [6 empty] | 200.8582
10923 | [6 empty] | 200.7876
10924 | [6 empty] | 200.8125
10925 | [6 empty] | 200.7959
10926 | [6 empty] | 200.7896
10927 | [6 empty] | 200.7881
10928 | [6 empty] | 200.8177
10929 | [6 empty] | 200.8244
10930 | [6 empty] | 200.8162
10931 | [6 empty] | 200.7736
10932 | [6 empty] | 200.82
10933 | [6 empty] | 200.8026
10934 | [6 empty] | 200.8276
10935 | [6 empty] | 200.8773
10936 | [6 empty] | 200.8513
10937 | [6 empty] | 200.8828
10938 | [6 empty] | 200.8082
10939 | [6 empty] | 200.8121
10940 | [6 empty] | 200.7844
10941 | [6 empty] | 200.87
10942 | [6 empty] | 200.8183
10943 | [6 empty] | 200.8624
10944 | [6 empty] | 200.8143
10945 | [6 empty] | 200.8548
10946 | [6 empty] | 200.8291
10947 | [6 empty] | 200.872
10948 | [6 empty] | 200.8311
10949 | [6 empty] | 200.8168
10950 | [6 empty] | 200.813
10951 | [6 empty] | 200.9183
10952 | [6 empty] | 200.8741
10953 | [6 empty] | 200.8843
10954 | [6 empty] | 200.8591
10955 | [6 empty] | 200.8506
10956 | [6 empty] | 200.8649
10957 | [6 empty] | 200.9232
10958 | [6 empty] | 200.8778
10959 | [6 empty] | 200.8005
10960 | [6 empty] | 200.8698
10961 | [6 empty] | 200.8699
10962 | [6 empty] | 200.8796
10963 | [6 empty] | 200.8751
10964 | [6 empty] | 200.8832
10965 | [6 empty] | 200.931
10966 | [6 empty] | 200.9226
10967 | [6 empty] | 200.8829
10968 | [6 empty] | 200.9069
10969 | [6 empty] | 200.8961
10970 | [6 empty] | 200.9382
10971 | [6 empty] | 200.8748
10972 | [6 empty] | 200.881
10973 | [6 empty] | 200.9111
10974 | [6 empty] | 200.8802
10975 | [6 empty] | 200.8817
10976 | [6 empty] | 200.8863
10977 | [6 empty] | 200.8816
10978 | [6 empty] | 200.8901
10979 | [6 empty] | 200.8617
10980 | [6 empty] | 200.8899
10981 | [6 empty] | 200.8516
10982 | [6 empty] | 200.9338
10983 | [6 empty] | 200.8341
10984 | [6 empty] | 200.8767
10985 | [6 empty] | 200.8936
10986 | [6 empty] | 200.8509
10987 | [6 empty] | 200.8632
10988 | [6 empty] | 200.8976
10989 | [6 empty] | 200.8312
10990 | [6 empty] | 200.9165
10991 | [6 empty] | 200.8369
10992 | [6 empty] | 200.8387
10993 | [6 empty] | 200.8192
10994 | [6 empty] | 200.9001
10995 | [6 empty] | 200.9297
10996 | [6 empty] | 200.8567
10997 | [6 empty] | 200.9016
10998 | [6 empty] | 200.8712
10999 | [6 empty] | 200.8501
11000 | [6 empty] | 200.8785
11001 | [6 empty] | 200.8749
11002 | [6 empty] | 200.8697
11003 | [6 empty] | 200.8661
11004 | [6 empty] | 200.8999
11005 | [6 empty] | 200.8633
11006 | [6 empty] | 200.9079
11007 | [6 empty] | 200.9113
11008 | [6 empty] | 200.8991
11009 | [6 empty] | 200.8759
11010 | [6 empty] | 200.8595
11011 | [6 empty] | 200.8512
11012 | [6 empty] | 200.8275
11013 | [6 empty] | 200.8581
11014 | [6 empty] | 200.8703
11015 | [6 empty] | 200.8465
11016 | [6 empty] | 200.8218
11017 | [6 empty] | 200.8553
11018 | [6 empty] | 200.8956
11019 | [6 empty] | 200.8497
11020 | [6 empty] | 200.9331
11021 | [6 empty] | 200.8788
11022 | [6 empty] | 200.8779
11023 | [6 empty] | 200.8837
11024 | [6 empty] | 200.9008
11025 | [6 empty] | 200.9142
11026 | [6 empty] | 200.8736
11027 | [6 empty] | 200.9233
11028 | [6 empty] | 200.8727
11029 | [6 empty] | 200.9195
11030 | [6 empty] | 200.8525
11031 | [6 empty] | 200.9031
11032 | [6 empty] | 200.8942
11033 | [6 empty] | 200.8872
11034 | [6 empty] | 200.8379
11035 | [6 empty] | 200.9205
11036 | [6 empty] | 200.9278
11037 | [6 empty] | 200.8678
11038 | [6 empty] | 200.8985
11039 | [6 empty] | 200.8309
11040 | [6 empty] | 200.8502
11041 | [6 empty] | 200.8835
11042 | [6 empty] | 200.911
11043 | [6 empty] | 200.8874
11044 | [6 empty] | 200.8681
11045 | [6 empty] | 200.8695
11046 | [6 empty] | 200.909
11047 | [6 empty] | 200.8929
11048 | [6 empty] | 200.8771
11049 | [6 empty] | 200.9065
11050 | [6 empty] | 200.9146
11051 | [6 empty] | 200.8764
11052 | [6 empty] | 200.9043
11053 | [6 empty] | 200.9334
11054 | [6 empty] | 200.9258
11055 | [6 empty] | 200.9463
11056 | [6 empty] | 200.8838
11057 | [6 empty] | 200.9215
11058 | [6 empty] | 200.9217
11059 | [6 empty] | 200.8966
11060 | [6 empty] | 200.9494
11061 | [6 empty] | 200.9206
11062 | [6 empty] | 200.8711
11063 | [6 empty] | 200.8494
11064 | [6 empty] | 200.8396
11065 | [6 empty] | 200.8645
11066 | [6 empty] | 200.9319
11067 | [6 empty] | 200.89
11068 | [6 empty] | 200.9052
11069 | [6 empty] | 200.886
11070 | [6 empty] | 200.8711
11071 | [6 empty] | 200.8937
11072 | [6 empty] | 200.9329
11073 | [6 empty] | 200.9128
11074 | [6 empty] | 200.8875
11075 | [6 empty] | 200.9005
11076 | [6 empty] | 200.9234
11077 | [6 empty] | 200.9347
11078 | [6 empty] | 200.8631
11079 | [6 empty] | 200.8774
11080 | [6 empty] | 200.9272
11081 | [6 empty] | 200.9185
11082 | [6 empty] | 200.8945
11083 | [6 empty] | 200.9574
11084 | [6 empty] | 200.912
11085 | [6 empty] | 200.9646
11086 | [6 empty] | 200.9515
11087 | [6 empty] | 200.9705
11088 | [6 empty] | 201.0337
11089 | [6 empty] | 200.9495
11090 | [6 empty] | 200.9628
11091 | [6 empty] | 200.9158
11092 | [6 empty] | 200.9858
11093 | [6 empty] | 200.9201
11094 | [6 empty] | 200.861
11095 | [6 empty] | 200.9277
11096 | [6 empty] | 200.9429
11097 | [6 empty] | 200.9351
11098 | [6 empty] | 200.9446
11099 | [6 empty] | 200.8921
11100 | [6 empty] | 200.9468
11101 | [6 empty] | 200.9021
11102 | [6 empty] | 200.8872
11103 | [6 empty] | 200.9366
11104 | [6 empty] | 200.9365
11105 | [6 empty] | 200.9849
11106 | [6 empty] | 200.9603
11107 | [6 empty] | 200.9376
11108 | [6 empty] | 200.9925
11109 | [6 empty] | 200.9676
11110 | [6 empty] | 200.943
11111 | [6 empty] | 200.9431
11112 | [6 empty] | 200.9541
11113 | [6 empty] | 200.9061
11114 | [6 empty] | 201.0057
11115 | [6 empty] | 200.9816
11116 | [6 empty] | 200.9356
11117 | [6 empty] | 200.9243
11118 | [6 empty] | 200.9745
11119 | [6 empty] | 200.9792
11120 | [6 empty] | 200.9461
11121 | [6 empty] | 200.9521
11122 | [6 empty] | 200.9448
11123 | [6 empty] | 200.9632
11124 | [6 empty] | 200.9731
11125 | [6 empty] | 200.9633
11126 | [6 empty] | 200.9431
11127 | [6 empty] | 200.978
11128 | [6 empty] | 201.0205
11129 | [6 empty] | 201.0058
11130 | [6 empty] | 200.9833
11131 | [6 empty] | 200.9742
11132 | [6 empty] | 200.9999
11133 | [6 empty] | 200.9794
11134 | [6 empty] | 200.9772
11135 | [6 empty] | 201.0204
11136 | [6 empty] | 201.0317
11137 | [6 empty] | 200.9679
11138 | [6 empty] | 200.9594
11139 | [6 empty] | 200.9255
11140 | [6 empty] | 201.0218
11141 | [6 empty] | 200.9534
11142 | [6 empty] | 200.9791
11143 | [6 empty] | 200.9519
11144 | [6 empty] | 200.9339
11145 | [6 empty] | 200.9186
11146 | [6 empty] | 200.9849
11147 | [6 empty] | 200.9603
11148 | [6 empty] | 200.9873
11149 | [6 empty] | 200.9776
11150 | [6 empty] | 201.0255
11151 | [6 empty] | 200.9657
11152 | [6 empty] | 201.0245
11153 | [6 empty] | 200.998
11154 | [6 empty] | 200.9454
11155 | [6 empty] | 200.9699
11156 | [6 empty] | 201.0085
11157 | [6 empty] | 200.9761
11158 | [6 empty] | 201.0093
11159 | [6 empty] | 200.9777
11160 | [6 empty] | 201.0223
11161 | [6 empty] | 200.9379
11162 | [6 empty] | 200.9699
11163 | [6 empty] | 200.9823
11164 | [6 empty] | 200.9804
11165 | [6 empty] | 200.9804
11166 | [6 empty] | 200.9713
11167 | [6 empty] | 201.0112
11168 | [6 empty] | 200.9776
11169 | [6 empty] | 200.9719
11170 | [6 empty] | 201.0261
11171 | [6 empty] | 200.9911
11172 | [6 empty] | 201.0434
11173 | [6 empty] | 201.085
11174 | [6 empty] | 201.0935
11175 | [6 empty] | 201.0081
11176 | [6 empty] | 201.0297
11177 | [6 empty] | 201.0336
11178 | [6 empty] | 200.9787
11179 | [6 empty] | 200.9451
11180 | [6 empty] | 201.0312
11181 | [6 empty] | 200.9872
11182 | [6 empty] | 200.9816
11183 | [6 empty] | 201.0173
11184 | [6 empty] | 201.0167
11185 | [6 empty] | 201.0419
11186 | [6 empty] | 201.0182
11187 | [6 empty] | 200.9646
11188 | [6 empty] | 201.0065
11189 | [6 empty] | 201.073
11190 | [6 empty] | 200.9691
11191 | [6 empty] | 200.9698
11192 | [6 empty] | 201.0255
11193 | [6 empty] | 201.0253
11194 | [6 empty] | 201.0231
11195 | [6 empty] | 201.0069
11196 | [6 empty] | 201.0528
11197 | [6 empty] | 201.0471
11198 | [6 empty] | 201.0659
11199 | [6 empty] | 201.0244
11200 | [6 empty] | 201.0502
11201 | [6 empty] | 201.0026
11202 | [6 empty] | 201.0441
11203 | [6 empty] | 201.0668
11204 | [6 empty] | 201.0204
11205 | [6 empty] | 201.0338
11206 | [6 empty] | 201.1106
11207 | [6 empty] | 201.0804
11208 | [6 empty] | 201.0701
11209 | [6 empty] | 201.0627
11210 | [6 empty] | 201.0238
11211 | [6 empty] | 200.9973
11212 | [6 empty] | 201.0287
11213 | [6 empty] | 201.0219
11214 | [6 empty] | 200.9857
11215 | [6 empty] | 201.056
11216 | [6 empty] | 201.0283
11217 | [6 empty] | 201.0863
11218 | [6 empty] | 201.0652
11219 | [6 empty] | 201.077
11220 | [6 empty] | 201.06
11221 | [6 empty] | 201.0493
11222 | [6 empty] | 201.066
11223 | [6 empty] | 201.1077
11224 | [6 empty] | 201.0354
11225 | [6 empty] | 201.0976
11226 | [6 empty] | 201.0147
11227 | [6 empty] | 201.0735
11228 | [6 empty] | 201.0711
11229 | [6 empty] | 201.065
11230 | [6 empty] | 201.0916
11231 | [6 empty] | 201.071
11232 | [6 empty] | 201.058
11233 | [6 empty] | 201.0782
11234 | [6 empty] | 201.0573
11235 | [6 empty] | 201.1039
11236 | [6 empty] | 201.093
11237 | [6 empty] | 201.1193
11238 | [6 empty] | 201.0367
11239 | [6 empty] | 201.0888
11240 | [6 empty] | 201.0922
11241 | [6 empty] | 201.0583
11242 | [6 empty] | 201.1071
11243 | [6 empty] | 201.0425
11244 | [6 empty] | 201.0651
11245 | [6 empty] | 201.0461
11246 | [6 empty] | 201.1138
11247 | [6 empty] | 201.0372
11248 | [6 empty] | 200.9982
11249 | [6 empty] | 201.0832
11250 | [6 empty] | 201.0685
11251 | [6 empty] | 201.1003
11252 | [6 empty] | 201.088
11253 | [6 empty] | 201.0571
11254 | [6 empty] | 201.091
11255 | [6 empty] | 201.0717
11256 | [6 empty] | 201.0399
11257 | [6 empty] | 201.0689
11258 | [6 empty] | 201.0436
11259 | [6 empty] | 201.1084
11260 | [6 empty] | 201.0669
11261 | [6 empty] | 201.0896
11262 | [6 empty] | 201.0872
11263 | [6 empty] | 201.0397
11264 | [6 empty] | 201.1162
11265 | [6 empty] | 201.1066
11266 | [6 empty] | 201.1322
11267 | [6 empty] | 201.0121
11268 | [6 empty] | 201.1024
11269 | [6 empty] | 201.0845
11270 | [6 empty] | 201.0956
11271 | [6 empty] | 201.1
11272 | [6 empty] | 201.1174
11273 | [6 empty] | 201.1
11274 | [6 empty] | 201.0756
11275 | [6 empty] | 201.0907
11276 | [6 empty] | 201.0943
11277 | [6 empty] | 201.0793
11278 | [6 empty] | 201.0624
11279 | [6 empty] | 201.1241
11280 | [6 empty] | 201.0787
11281 | [6 empty] | 201.0714
11282 | [6 empty] | 201.0638
11283 | [6 empty] | 201.0484
11284 | [6 empty] | 201.0787
11285 | [6 empty] | 201.0961
11286 | [6 empty] | 201.0898
11287 | [6 empty] | 201.1162
11288 | [6 empty] | 201.1053
11289 | [6 empty] | 201.1102
11290 | [6 empty] | 201.077
11291 | [6 empty] | 201.0739
11292 | [6 empty] | 201.0802
11293 | [6 empty] | 201.1572
11294 | [6 empty] | 201.0864
11295 | [6 empty] | 201.1259
11296 | [6 empty] | 201.1107
11297 | [6 empty] | 201.1203
11298 | [6 empty] | 201.1343
11299 | [6 empty] | 201.1367
11300 | [6 empty] | 201.1321
11301 | [6 empty] | 201.1516
11302 | [6 empty] | 201.0985
11303 | [6 empty] | 201.1532
11304 | [6 empty] | 201.1346
11305 | [6 empty] | 201.1708
11306 | [6 empty] | 201.1621
11307 | [6 empty] | 201.1229
11308 | [6 empty] | 201.1277
11309 | [6 empty] | 201.1228
11310 | [6 empty] | 201.1425
11311 | [6 empty] | 201.1303
11312 | [6 empty] | 201.1528
11313 | [6 empty] | 201.094
11314 | [6 empty] | 201.119
11315 | [6 empty] | 201.1437
11316 | [6 empty] | 201.1667
11317 | [6 empty] | 201.2124
11318 | [6 empty] | 201.1259
11319 | [6 empty] | 201.144
11320 | [6 empty] | 201.1375
11321 | [6 empty] | 201.1805
11322 | [6 empty] | 201.1325
11323 | [6 empty] | 201.1594
11324 | [6 empty] | 201.1214
11325 | [6 empty] | 201.1548
11326 | [6 empty] | 201.0816
11327 | [6 empty] | 201.1651
11328 | [6 empty] | 201.1612
11329 | [6 empty] | 201.2047
11330 | [6 empty] | 201.1511
11331 | [6 empty] | 201.1189
11332 | [6 empty] | 201.1267
11333 | [6 empty] | 201.1196
11334 | [6 empty] | 201.1368
11335 | [6 empty] | 201.2009
11336 | [6 empty] | 201.1293
11337 | [6 empty] | 201.1463
11338 | [6 empty] | 201.175
11339 | [6 empty] | 201.1555
11340 | [6 empty] | 201.1293
11341 | [6 empty] | 201.1445
11342 | [6 empty] | 201.1759
11343 | [6 empty] | 201.162
11344 | [6 empty] | 201.1682
11345 | [6 empty] | 201.1956
11346 | [6 empty] | 201.1392
11347 | [6 empty] | 201.1106
11348 | [6 empty] | 201.1793
11349 | [6 empty] | 201.1693
11350 | [6 empty] | 201.0841
11351 | [6 empty] | 201.1524
11352 | [6 empty] | 201.1267
11353 | [6 empty] | 201.1711
11354 | [6 empty] | 201.1649
11355 | [6 empty] | 201.189
11356 | [6 empty] | 201.2008
11357 | [6 empty] | 201.1593
11358 | [6 empty] | 201.1401
11359 | [6 empty] | 201.1418
11360 | [6 empty] | 201.1312
11361 | [6 empty] | 201.196
11362 | [6 empty] | 201.1632
11363 | [6 empty] | 201.2286
11364 | [6 empty] | 201.2623
11365 | [6 empty] | 201.2845
11366 | [6 empty] | 201.2706
11367 | [6 empty] | 201.2765
11368 | [6 empty] | 201.2619
11369 | [6 empty] | 201.2739
11370 | [6 empty] | 201.2535
11371 | [6 empty] | 201.3112
11372 | [6 empty] | 201.3029
11373 | [6 empty] | 201.3098
11374 | [6 empty] | 201.3129
11375 | [6 empty] | 201.3438
11376 | [6 empty] | 201.2896
11377 | [6 empty] | 201.3374
11378 | [6 empty] | 201.3147
11379 | [6 empty] | 201.3538
11380 | [6 empty] | 201.3474
11381 | [6 empty] | 201.3328
11382 | [6 empty] | 201.3332
11383 | [6 empty] | 201.3386
11384 | [6 empty] | 201.3215
11385 | [6 empty] | 201.3357
11386 | [6 empty] | 201.3731
11387 | [6 empty] | 201.3535
11388 | [6 empty] | 201.3935
11389 | [6 empty] | 201.3768
11390 | [6 empty] | 201.3961
11391 | [6 empty] | 201.3447
11392 | [6 empty] | 201.4152
11393 | [6 empty] | 201.3916
11394 | [6 empty] | 201.4221
11395 | [6 empty] | 201.4089
11396 | [6 empty] | 201.3938
11397 | [6 empty] | 201.3966
11398 | [6 empty] | 201.4462
11399 | [6 empty] | 201.4054
11400 | [6 empty] | 201.3992
11401 | [6 empty] | 201.4512
11402 | [6 empty] | 201.4222
11403 | [6 empty] | 201.4178
11404 | [6 empty] | 201.392
11405 | [6 empty] | 201.4468
11406 | [6 empty] | 201.3559
11407 | [6 empty] | 201.4265
11408 | [6 empty] | 201.3557
11409 | [6 empty] | 201.4069
11410 | [6 empty] | 201.4561
11411 | [6 empty] | 201.4235
11412 | [6 empty] | 201.3962
11413 | [6 empty] | 201.4269
11414 | [6 empty] | 201.4466
11415 | [6 empty] | 201.4768
11416 | [6 empty] | 201.4892
11417 | [6 empty] | 201.5394
11418 | [6 empty] | 201.5163
11419 | [6 empty] | 201.511
11420 | [6 empty] | 201.5365
11421 | [6 empty] | 201.4842
11422 | [6 empty] | 201.5263
11423 | [6 empty] | 201.5329
11424 | [6 empty] | 201.504
11425 | [6 empty] | 201.5363
11426 | [6 empty] | 201.5237
11427 | [6 empty] | 201.5006
11428 | [6 empty] | 201.5321
11429 | [6 empty] | 201.5514
11430 | [6 empty] | 201.5484
11431 | [6 empty] | 201.5143
11432 | [6 empty] | 201.5323
11433 | [6 empty] | 201.5109
11434 | [6 empty] | 201.5656
11435 | [6 empty] | 201.6051
11436 | [6 empty] | 201.5432
11437 | [6 empty] | 201.607
11438 | [6 empty] | 201.5716
11439 | [6 empty] | 201.5555
11440 | [6 empty] | 201.5729
11441 | [6 empty] | 201.5564
11442 | [6 empty] | 201.5497
11443 | [6 empty] | 201.5745
11444 | [6 empty] | 201.527
11445 | [6 empty] | 201.5236
11446 | [6 empty] | 201.5401
11447 | [6 empty] | 201.5576
11448 | [6 empty] | 201.5487
11449 | [6 empty] | 201.6516
11450 | [6 empty] | 201.5446
11451 | [6 empty] | 201.6194
11452 | [6 empty] | 201.6268
11453 | [6 empty] | 201.5466
11454 | [6 empty] | 201.5793
11455 | [6 empty] | 201.5852
11456 | [6 empty] | 201.6031
11457 | [6 empty] | 201.6354
11458 | [6 empty] | 201.628
11459 | [6 empty] | 201.5732
11460 | [6 empty] | 201.5661
11461 | [6 empty] | 201.5607
11462 | [6 empty] | 201.5823
11463 | [6 empty] | 201.5645
11464 | [6 empty] | 201.5842
11465 | [6 empty] | 201.6475
11466 | [6 empty] | 201.6468
11467 | [6 empty] | 201.6509
11468 | [6 empty] | 201.674
11469 | [6 empty] | 201.5822
11470 | [6 empty] | 201.6541
11471 | [6 empty] | 201.5917
11472 | [6 empty] | 201.6145
11473 | [6 empty] | 201.6197
11474 | [6 empty] | 201.6287
11475 | [6 empty] | 201.6828
11476 | [6 empty] | 201.6791
11477 | [6 empty] | 201.6639
11478 | [6 empty] | 201.6519
11479 | [6 empty] | 201.6617
11480 | [6 empty] | 201.6494
11481 | [6 empty] | 201.6848
11482 | [6 empty] | 201.6178
11483 | [6 empty] | 201.6575
11484 | [6 empty] | 201.7062
11485 | [6 empty] | 201.7007
11486 | [6 empty] | 201.7121
11487 | [6 empty] | 201.7106
11488 | [6 empty] | 201.6616
11489 | [6 empty] | 201.711
11490 | [6 empty] | 201.6883
11491 | [6 empty] | 201.6583
11492 | [6 empty] | 201.7486
11493 | [6 empty] | 201.7376
11494 | [6 empty] | 201.6947
11495 | [6 empty] | 201.6859
11496 | [6 empty] | 201.6763
11497 | [6 empty] | 201.6909
11498 | [6 empty] | 201.7391
11499 | [6 empty] | 201.6998
11500 | [6 empty] | 201.7273
11501 | [6 empty] | 201.702
11502 | [6 empty] | 201.746
11503 | [6 empty] | 201.7423
11504 | [6 empty] | 201.7446
11505 | [6 empty] | 201.7522
11506 | [6 empty] | 201.7362
11507 | [6 empty] | 201.7113
11508 | [6 empty] | 201.6518
11509 | [6 empty] | 201.7182
11510 | [6 empty] | 201.742
11511 | [6 empty] | 201.756
11512 | [6 empty] | 201.7627
11513 | [6 empty] | 201.7493
11514 | [6 empty] | 201.7546
11515 | [6 empty] | 201.7798
11516 | [6 empty] | 201.6945
11517 | [6 empty] | 201.769
11518 | [6 empty] | 201.7234
11519 | [6 empty] | 201.7632
11520 | [6 empty] | 201.7909
11521 | [6 empty] | 201.7372
11522 | [6 empty] | 201.7506
11523 | [6 empty] | 201.7236
11524 | [6 empty] | 201.7567
11525 | [6 empty] | 201.8204
11526 | [6 empty] | 201.8423
11527 | [6 empty] | 201.763
11528 | [6 empty] | 201.7393
11529 | [6 empty] | 201.7804
11530 | [6 empty] | 201.8208
11531 | [6 empty] | 201.8226
11532 | [6 empty] | 201.7563
11533 | [6 empty] | 201.7357
11534 | [6 empty] | 201.7049
11535 | [6 empty] | 201.7293
11536 | [6 empty] | 201.6825
11537 | [6 empty] | 201.7519
11538 | [6 empty] | 201.678
11539 | [6 empty] | 201.6775
11540 | [6 empty] | 201.6572
11541 | [6 empty] | 201.7121
11542 | [6 empty] | 201.6569
11543 | [6 empty] | 201.7514
11544 | [6 empty] | 201.7221
11545 | [6 empty] | 201.7425
11546 | [6 empty] | 201.7782
11547 | [6 empty] | 201.7489
11548 | [6 empty] | 201.7649
11549 | [6 empty] | 201.7318
11550 | [6 empty] | 201.7835
11551 | [6 empty] | 201.8162
11552 | [6 empty] | 201.7698
11553 | [6 empty] | 201.774
11554 | [6 empty] | 201.7779
11555 | [6 empty] | 201.7984
11556 | [6 empty] | 201.8219
11557 | [6 empty] | 201.834
11558 | [6 empty] | 201.7657
11559 | [6 empty] | 201.8447
11560 | [6 empty] | 201.764
11561 | [6 empty] | 201.7973
11562 | [6 empty] | 201.7892
11563 | [6 empty] | 201.7916
11564 | [6 empty] | 201.8143
11565 | [6 empty] | 201.8003
11566 | [6 empty] | 201.7547
11567 | [6 empty] | 201.8582
11568 | [6 empty] | 201.8384
11569 | [6 empty] | 201.8577
11570 | [6 empty] | 201.8089
11571 | [6 empty] | 201.8749
11572 | [6 empty] | 201.816
11573 | [6 empty] | 201.7914
11574 | [6 empty] | 201.8566
11575 | [6 empty] | 201.8999
11576 | [6 empty] | 201.8499
11577 | [6 empty] | 201.8351
11578 | [6 empty] | 201.8875
11579 | [6 empty] | 201.7978
11580 | [6 empty] | 201.8225
11581 | [6 empty] | 201.7955
11582 | [6 empty] | 201.7952
11583 | [6 empty] | 201.8081
11584 | [6 empty] | 201.7574
11585 | [6 empty] | 201.7794
11586 | [6 empty] | 201.6772
11587 | [6 empty] | 201.5812
11588 | [6 empty] | 201.635
11589 | [6 empty] | 201.6118
11590 | [6 empty] | 201.6289
11591 | [6 empty] | 201.5557
11592 | [6 empty] | 201.5323
11593 | [6 empty] | 201.5881
11594 | [6 empty] | 201.5851
11595 | [6 empty] | 201.5934
11596 | [6 empty] | 201.5947
11597 | [6 empty] | 201.6167
11598 | [6 empty] | 201.6414
11599 | [6 empty] | 201.6026
11600 | [6 empty] | 201.6642
11601 | [6 empty] | 201.6595
11602 | [6 empty] | 201.6642
11603 | [6 empty] | 201.6977
11604 | [6 empty] | 201.7202
11605 | [6 empty] | 201.7114
11606 | [6 empty] | 201.683
11607 | [6 empty] | 201.7021
11608 | [6 empty] | 201.7733
11609 | [6 empty] | 201.7478
11610 | [6 empty] | 201.7322
11611 | [6 empty] | 201.7475
11612 | [6 empty] | 201.7532
11613 | [6 empty] | 201.8608
11614 | [6 empty] | 201.8684
11615 | [6 empty] | 201.7845
11616 | [6 empty] | 201.83
11617 | [6 empty] | 201.8275
11618 | [6 empty] | 201.8822
11619 | [6 empty] | 201.8739
11620 | [6 empty] | 201.8414
11621 | [6 empty] | 201.8416
11622 | [6 empty] | 201.8474
11623 | [6 empty] | 201.8654
11624 | [6 empty] | 201.8917
11625 | [6 empty] | 201.886
11626 | [6 empty] | 201.9171
11627 | [6 empty] | 201.922
11628 | [6 empty] | 201.9575
11629 | [6 empty] | 201.8945
11630 | [6 empty] | 201.9254
11631 | [6 empty] | 201.9235
11632 | [6 empty] | 201.9064
11633 | [6 empty] | 201.9329
11634 | [6 empty] | 201.9423
11635 | [6 empty] | 201.9638
11636 | [6 empty] | 201.8793
11637 | [6 empty] | 201.909
11638 | [6 empty] | 201.9452
11639 | [6 empty] | 201.9292
11640 | [6 empty] | 201.9187
11641 | [6 empty] | 201.9532
11642 | [6 empty] | 201.9193
11643 | [6 empty] | 201.8918
11644 | [6 empty] | 201.9357
11645 | [6 empty] | 201.9318
11646 | [6 empty] | 201.9032
11647 | [6 empty] | 201.9424
11648 | [6 empty] | 201.9464
11649 | [6 empty] | 201.9796
11650 | [6 empty] | 201.9274
11651 | [6 empty] | 202.0398
11652 | [6 empty] | 201.9779
11653 | [6 empty] | 201.9354
11654 | [6 empty] | 201.9798
11655 | [6 empty] | 201.9791
11656 | [6 empty] | 202.0064
11657 | [6 empty] | 201.9887
11658 | [6 empty] | 201.9613
11659 | [6 empty] | 201.9951
11660 | [6 empty] | 202.0144
11661 | [6 empty] | 201.9585
11662 | [6 empty] | 201.9356
11663 | [6 empty] | 201.9597
11664 | [6 empty] | 202.0091
11665 | [6 empty] | 201.959
11666 | [6 empty] | 201.986
11667 | [6 empty] | 201.9881
11668 | [6 empty] | 201.9759
11669 | [6 empty] | 202.0037
11670 | [6 empty] | 202.0876
11671 | [6 empty] | 201.9893
11672 | [6 empty] | 202.0644
11673 | [6 empty] | 202.0132
11674 | [6 empty] | 202.0673
11675 | [6 empty] | 202.0833
11676 | [6 empty] | 202.0976
11677 | [6 empty] | 202.0681
11678 | [6 empty] | 202.0427
11679 | [6 empty] | 202.0184
11680 | [6 empty] | 202.0142
11681 | [6 empty] | 202.0092
11682 | [6 empty] | 202.0305
11683 | [6 empty] | 202.0816
11684 | [6 empty] | 202.0005
11685 | [6 empty] | 202.0749
11686 | [6 empty] | 202.0027
11687 | [6 empty] | 202.0261
11688 | [6 empty] | 202.0476
11689 | [6 empty] | 202.0886
11690 | [6 empty] | 202.0498
11691 | [6 empty] | 202.0093
11692 | [6 empty] | 201.9891
11693 | [6 empty] | 202.0475
11694 | [6 empty] | 202.0475
11695 | [6 empty] | 202.1085
11696 | [6 empty] | 201.9916
11697 | [6 empty] | 202.1027
11698 | [6 empty] | 202.0358
11699 | [6 empty] | 202.0799
11700 | [6 empty] | 202.062
11701 | [6 empty] | 202.0204
11702 | [6 empty] | 202.0523
11703 | [6 empty] | 202.0483
11704 | [6 empty] | 202.0367
11705 | [6 empty] | 202.0456
11706 | [6 empty] | 202.0468
11707 | [6 empty] | 202.0469
11708 | [6 empty] | 202.0286
11709 | [6 empty] | 202.1094
11710 | [6 empty] | 202.0272
11711 | [6 empty] | 202.0235
11712 | [6 empty] | 202.0245
11713 | [6 empty] | 202.0573
11714 | [6 empty] | 202.0758
11715 | [6 empty] | 202.0151
11716 | [6 empty] | 202.0541
11717 | [6 empty] | 201.9894
11718 | [6 empty] | 202.052
11719 | [6 empty] | 202.0397
11720 | [6 empty] | 201.997
11721 | [6 empty] | 202.001
11722 | [6 empty] | 202.044
11723 | [6 empty] | 202.0246
11724 | [6 empty] | 202.0533
11725 | [6 empty] | 201.9971
11726 | [6 empty] | 202.0261
11727 | [6 empty] | 202.0023
11728 | [6 empty] | 202.013
11729 | [6 empty] | 202.0198
11730 | [6 empty] | 202.0794
11731 | [6 empty] | 202.054
11732 | [6 empty] | 202.017
11733 | [6 empty] | 202.0269
11734 | [6 empty] | 202.0342
11735 | [6 empty] | 202.0204
11736 | [6 empty] | 202.0314
11737 | [6 empty] | 202.0757
11738 | [6 empty] | 202.0762
11739 | [6 empty] | 202.0473
11740 | [6 empty] | 202.1524
11741 | [6 empty] | 202.1368
11742 | [6 empty] | 202.2269
11743 | [6 empty] | 202.224
11744 | [6 empty] | 202.2074
11745 | [6 empty] | 202.2899
11746 | [6 empty] | 202.2796
11747 | [6 empty] | 202.4077
11748 | [6 empty] | 202.4403
11749 | [6 empty] | 202.4742
11750 | [6 empty] | 202.4821
11751 | [6 empty] | 202.5034
11752 | [6 empty] | 202.5264
11753 | [6 empty] | 202.5549
11754 | [6 empty] | 202.614
11755 | [6 empty] | 202.5769
11756 | [6 empty] | 202.6857
11757 | [6 empty] | 202.6252
11758 | [6 empty] | 202.6538
11759 | [6 empty] | 202.7513
11760 | [6 empty] | 202.7313
11761 | [6 empty] | 202.7232
11762 | [6 empty] | 202.7822
11763 | [6 empty] | 202.8108
11764 | [6 empty] | 202.85
11765 | [6 empty] | 202.8568
11766 | [6 empty] | 202.9141
11767 | [6 empty] | 202.8632
11768 | [6 empty] | 202.8823
11769 | [6 empty] | 202.9237
11770 | [6 empty] | 202.8965
11771 | [6 empty] | 202.9593
11772 | [6 empty] | 202.9565
11773 | [6 empty] | 203.0366
11774 | [6 empty] | 203.0052
11775 | [6 empty] | 202.9603
11776 | [6 empty] | 203.047
11777 | [6 empty] | 203.0781
11778 | [6 empty] | 203.0223
11779 | [6 empty] | 203.0558
11780 | [6 empty] | 203.0195
11781 | [6 empty] | 203.0845
11782 | [6 empty] | 203.0996
11783 | [6 empty] | 203.0922
11784 | [6 empty] | 203.0914
11785 | [6 empty] | 203.0767
11786 | [6 empty] | 203.0661
11787 | [6 empty] | 203.0314
11788 | [6 empty] | 203.0834
11789 | [6 empty] | 203.0291
11790 | [6 empty] | 203.1093
11791 | [6 empty] | 203.0996
11792 | [6 empty] | 203.2146
11793 | [6 empty] | 203.1914
11794 | [6 empty] | 203.1789
11795 | [6 empty] | 203.2305
11796 | [6 empty] | 202.8581
11797 | [6 empty] | 202.8438
11798 | [6 empty] | 202.9338
11799 | [6 empty] | 203.0058
11800 | [6 empty] | 202.9543
11801 | [6 empty] | 202.9957
11802 | [6 empty] | 203.0051
11803 | [6 empty] | 202.9634
11804 | [6 empty] | 202.9688
11805 | [6 empty] | 202.9704
11806 | [6 empty] | 202.9568
11807 | [6 empty] | 202.8622
11808 | [6 empty] | 202.9199
11809 | [6 empty] | 202.9074
11810 | [6 empty] | 202.8628
11811 | [6 empty] | 202.8442
11812 | [6 empty] | 202.9331
11813 | [6 empty] | 202.8301
11814 | [6 empty] | 202.9124
11815 | [6 empty] | 202.8495
11816 | [6 empty] | 202.8214
11817 | [6 empty] | 202.8585
11818 | [6 empty] | 202.8857
11819 | [6 empty] | 202.8369
11820 | [6 empty] | 202.839
11821 | [6 empty] | 202.8311
11822 | [6 empty] | 202.746
11823 | [6 empty] | 202.7996
11824 | [6 empty] | 202.7814
11825 | [6 empty] | 202.7274
11826 | [6 empty] | 202.7416
11827 | [6 empty] | 202.7451
11828 | [6 empty] | 202.7097
11829 | [6 empty] | 202.7412
11830 | [6 empty] | 202.7302
11831 | [6 empty] | 202.722
11832 | [6 empty] | 202.6035
11833 | [6 empty] | 202.6628
11834 | [6 empty] | 202.6117
11835 | [6 empty] | 202.6398
11836 | [6 empty] | 202.5953
11837 | [6 empty] | 202.6143
11838 | [6 empty] | 202.6296
11839 | [6 empty] | 202.6796
11840 | [6 empty] | 202.7035
11841 | [6 empty] | 202.6947
11842 | [6 empty] | 202.6959
11843 | [6 empty] | 202.6633
11844 | [6 empty] | 202.7453
11845 | [6 empty] | 202.7449
11846 | [6 empty] | 202.7131
11847 | [6 empty] | 202.7454
11848 | [6 empty] | 202.669
11849 | [6 empty] | 202.6775
11850 | [6 empty] | 202.7296
11851 | [6 empty] | 202.6866
11852 | [6 empty] | 202.7782
11853 | [6 empty] | 202.7799
11854 | [6 empty] | 202.7348
11855 | [6 empty] | 202.7458
11856 | [6 empty] | 202.6976
11857 | [6 empty] | 202.7197
11858 | [6 empty] | 202.6958
11859 | [6 empty] | 202.7193
11860 | [6 empty] | 202.7289
11861 | [6 empty] | 202.7428
11862 | [6 empty] | 202.7743
11863 | [6 empty] | 202.7632
11864 | [6 empty] | 202.7708
11865 | [6 empty] | 202.7138
11866 | [6 empty] | 202.7309
11867 | [6 empty] | 202.717
11868 | [6 empty] | 202.6263
11869 | [6 empty] | 202.6705
11870 | [6 empty] | 202.6073
11871 | [6 empty] | 202.6436
11872 | [6 empty] | 202.651
11873 | [6 empty] | 202.5367
11874 | [6 empty] | 202.605
11875 | [6 empty] | 202.5116
11876 | [6 empty] | 202.5865
11877 | [6 empty] | 202.5382
11878 | [6 empty] | 202.5073
11879 | [6 empty] | 202.4616
11880 | [6 empty] | 202.4348
11881 | [6 empty] | 202.4307
11882 | [6 empty] | 202.3986
11883 | [6 empty] | 202.3712
11884 | [6 empty] | 202.3954
11885 | [6 empty] | 202.3492
11886 | [6 empty] | 202.3383
11887 | [6 empty] | 202.3114
11888 | [6 empty] | 202.272
11889 | [6 empty] | 202.2547
11890 | [6 empty] | 202.2623
11891 | [6 empty] | 202.2552
11892 | [6 empty] | 202.2412
11893 | [6 empty] | 202.2104
11894 | [6 empty] | 202.1896
11895 | [6 empty] | 202.1547
11896 | [6 empty] | 202.1534
11897 | [6 empty] | 202.1852
11898 | [6 empty] | 202.2179
11899 | [6 empty] | 202.1168
11900 | [6 empty] | 202.1643
11901 | [6 empty] | 202.2123
11902 | [6 empty] | 202.1994
11903 | [6 empty] | 202.2001
11904 | [6 empty] | 202.1793
11905 | [6 empty] | 202.2026
11906 | [6 empty] | 202.1707
11907 | [6 empty] | 202.2131
11908 | [6 empty] | 202.2244
11909 | [6 empty] | 202.2056
11910 | [6 empty] | 202.2568
11911 | [6 empty] | 202.2587
11912 | [6 empty] | 202.266
11913 | [6 empty] | 202.1399
11914 | [6 empty] | 202.2125
11915 | [6 empty] | 202.2184
11916 | [6 empty] | 202.16
11917 | [6 empty] | 202.1907
11918 | [6 empty] | 202.1862
11919 | [6 empty] | 202.127
11920 | [6 empty] | 202.1734
11921 | [6 empty] | 202.0638
11922 | [6 empty] | 202.0901
11923 | [6 empty] | 202.0794
11924 | [6 empty] | 202.1182
11925 | [6 empty] | 202.0444
11926 | [6 empty] | 202.0297
11927 | [6 empty] | 202.0606
11928 | [6 empty] | 201.9612
11929 | [6 empty] | 202.0287
11930 | [6 empty] | 201.9599
11931 | [6 empty] | 201.9408
11932 | [6 empty] | 201.9359
11933 | [6 empty] | 202.0135
11934 | [6 empty] | 201.9683
11935 | [6 empty] | 201.9133
11936 | [6 empty] | 201.9662
11937 | [6 empty] | 201.8956
11938 | [6 empty] | 201.8723
11939 | [6 empty] | 201.8505
11940 | [6 empty] | 201.8878
11941 | [6 empty] | 201.874
11942 | [6 empty] | 201.8513
11943 | [6 empty] | 201.8466
11944 | [6 empty] | 201.7983
11945 | [6 empty] | 201.7462
11946 | [6 empty] | 201.8148
11947 | [6 empty] | 201.7957
11948 | [6 empty] | 201.819
11949 | [6 empty] | 201.8118
11950 | [6 empty] | 201.7567
11951 | [6 empty] | 201.7789
11952 | [6 empty] | 201.7328
11953 | [6 empty] | 201.8059
11954 | [6 empty] | 201.8101
11955 | [6 empty] | 201.8362
11956 | [6 empty] | 201.7325
11957 | [6 empty] | 201.7324
11958 | [6 empty] | 201.673
11959 | [6 empty] | 201.715
11960 | [6 empty] | 201.7094
11961 | [6 empty] | 201.6725
11962 | [6 empty] | 201.7218
11963 | [6 empty] | 201.7183
11964 | [6 empty] | 201.6603
11965 | [6 empty] | 201.6884
11966 | [6 empty] | 201.6357
11967 | [6 empty] | 201.6673
11968 | [6 empty] | 201.6384
11969 | [6 empty] | 201.6705
11970 | [6 empty] | 201.6311
11971 | [6 empty] | 201.6488
11972 | [6 empty] | 201.6512
11973 | [6 empty] | 201.6232
11974 | [6 empty] | 201.6714
11975 | [6 empty] | 201.6988
11976 | [6 empty] | 201.7165
11977 | [6 empty] | 201.7082
11978 | [6 empty] | 201.7059
11979 | [6 empty] | 201.7048
11980 | [6 empty] | 201.7354
11981 | [6 empty] | 201.6879
11982 | [6 empty] | 201.6575
11983 | [6 empty] | 201.6216
11984 | [6 empty] | 201.6713
11985 | [6 empty] | 201.6966
11986 | [6 empty] | 201.6292
11987 | [6 empty] | 201.6484
11988 | [6 empty] | 201.6505
11989 | [6 empty] | 201.6374
11990 | [6 empty] | 201.5887
11991 | [6 empty] | 201.6101
11992 | [6 empty] | 201.5599
11993 | [6 empty] | 201.5839
11994 | [6 empty] | 201.5321
11995 | [6 empty] | 201.5437
11996 | [6 empty] | 201.5267
11997 | [6 empty] | 201.4776
11998 | [6 empty] | 201.5113
11999 | [6 empty] | 201.4618
12000 | [6 empty] | 201.504
12001 | [6 empty] | 201.4163
12002 | [6 empty] | 201.428
12003 | [6 empty] | 201.4244
12004 | [6 empty] | 201.4413
12005 | [6 empty] | 201.4293
12006 | [6 empty] | 201.4443
12007 | [6 empty] | 201.4679
12008 | [6 empty] | 201.4349
12009 | [6 empty] | 201.446
12010 | [6 empty] | 201.4349
12011 | [6 empty] | 201.3881
12012 | [6 empty] | 201.367
12013 | [6 empty] | 201.3798
12014 | [6 empty] | 201.3805
12015 | [6 empty] | 201.3528
12016 | [6 empty] | 201.3071
12017 | [6 empty] | 201.3835
12018 | [6 empty] | 201.3601
12019 | [6 empty] | 201.3086
12020 | [6 empty] | 201.2731
12021 | [6 empty] | 201.3091
12022 | [6 empty] | 201.2298
12023 | [6 empty] | 201.29
12024 | [6 empty] | 201.2884
12025 | [6 empty] | 201.3133
12026 | [6 empty] | 201.1975
12027 | [6 empty] | 201.2392
12028 | [6 empty] | 201.202
12029 | [6 empty] | 201.2874
12030 | [6 empty] | 201.2029
12031 | [6 empty] | 201.2578
12032 | [6 empty] | 201.2282
12033 | [6 empty] | 201.1548
12034 | [6 empty] | 201.182
12035 | [6 empty] | 201.1741
12036 | [6 empty] | 201.1494
12037 | [6 empty] | 201.1789
12038 | [6 empty] | 201.1666
12039 | [6 empty] | 201.1997
12040 | [6 empty] | 201.1164
12041 | [6 empty] | 201.1383
12042 | [6 empty] | 201.1316
12043 | [6 empty] | 201.1108
12044 | [6 empty] | 201.0503
12045 | [6 empty] | 201.0577
12046 | [6 empty] | 201.0751
12047 | [6 empty] | 201.0646
12048 | [6 empty] | 201.0479
12049 | [6 empty] | 201.0544
12050 | [6 empty] | 201.0425
12051 | [6 empty] | 201.008
12052 | [6 empty] | 201.028
12053 | [6 empty] | 200.9653
12054 | [6 empty] | 200.9689
12055 | [6 empty] | 200.959
12056 | [6 empty] | 200.8779
12057 | [6 empty] | 200.9945
12058 | [6 empty] | 200.9122
12059 | [6 empty] | 200.926
12060 | [6 empty] | 200.8541
12061 | [6 empty] | 200.8557
12062 | [6 empty] | 200.8999
12063 | [6 empty] | 200.8318
12064 | [6 empty] | 200.8243
12065 | [6 empty] | 200.7101
12066 | [6 empty] | 200.6452
12067 | [6 empty] | 200.7384
12068 | [6 empty] | 200.6397
12069 | [6 empty] | 200.6575
12070 | [6 empty] | 200.5848
12071 | [6 empty] | 200.5319
12072 | [6 empty] | 200.5259
12073 | [6 empty] | 200.4318
12074 | [6 empty] | 200.3621
12075 | [6 empty] | 200.3472
12076 | [6 empty] | 200.3165
12077 | [6 empty] | 200.332
12078 | [6 empty] | 200.2779
12079 | [6 empty] | 200.2315
12080 | [6 empty] | 200.2473
12081 | [6 empty] | 200.2255
12082 | [6 empty] | 200.2528
12083 | [6 empty] | 200.1899
12084 | [6 empty] | 200.1313
12085 | [6 empty] | 200.1729
12086 | [6 empty] | 200.076
12087 | [6 empty] | 200.082
12088 | [6 empty] | 200.0467
12089 | [6 empty] | 200.0237
12090 | [6 empty] | 200.016
12091 | [6 empty] | 200.0271
12092 | [6 empty] | 199.9355
12093 | [6 empty] | 199.9484
12094 | [6 empty] | 199.9288
12095 | [6 empty] | 199.9088
12096 | [6 empty] | 199.8951
12097 | [6 empty] | 199.7892
12098 | [6 empty] | 199.7837
12099 | [6 empty] | 199.7955
12100 | [6 empty] | 199.6843
12101 | [6 empty] | 199.733
12102 | [6 empty] | 199.7615
12103 | [6 empty] | 199.6905
12104 | [6 empty] | 199.6869
12105 | [6 empty] | 199.6315
12106 | [6 empty] | 199.6402
12107 | [6 empty] | 199.5782
12108 | [6 empty] | 199.6167
12109 | [6 empty] | 199.5345
12110 | [6 empty] | 199.6116
12111 | [6 empty] | 199.5978
12112 | [6 empty] | 199.5366
12113 | [6 empty] | 199.4991
12114 | [6 empty] | 199.5001
12115 | [6 empty] | 199.5954
12116 | [6 empty] | 199.5327
12117 | [6 empty] | 199.5421
12118 | [6 empty] | 199.5189
12119 | [6 empty] | 199.5239
12120 | [6 empty] | 199.5251
12121 | [6 empty] | 199.5267
12122 | [6 empty] | 199.5309
12123 | [6 empty] | 199.5117
12124 | [6 empty] | 199.4963
12125 | [6 empty] | 199.5017
12126 | [6 empty] | 199.4633
12127 | [6 empty] | 199.4939
12128 | [6 empty] | 199.4092
12129 | [6 empty] | 199.3564
12130 | [6 empty] | 199.3351
12131 | [6 empty] | 199.3563
12132 | [6 empty] | 199.2946
12133 | [6 empty] | 199.2734
12134 | [6 empty] | 199.1937
12135 | [6 empty] | 199.1832
12136 | [6 empty] | 199.1414
12137 | [6 empty] | 199.0914
12138 | [6 empty] | 199.0836
12139 | [6 empty] | 199.0734
12140 | [6 empty] | 199.0077
12141 | [6 empty] | 199.0702
12142 | [6 empty] | 199.0134
12143 | [6 empty] | 198.9695
12144 | [6 empty] | 198.934
12145 | [6 empty] | 198.8975
12146 | [6 empty] | 198.8804
12147 | [6 empty] | 198.9273
12148 | [6 empty] | 198.8164
12149 | [6 empty] | 198.8584
12150 | [6 empty] | 198.7676
12151 | [6 empty] | 198.7119
12152 | [6 empty] | 198.6227
12153 | [6 empty] | 198.5948
12154 | [6 empty] | 198.5166
12155 | [6 empty] | 198.4795
12156 | [6 empty] | 198.4457
12157 | [6 empty] | 198.404
12158 | [6 empty] | 198.3725
12159 | [6 empty] | 198.4445
12160 | [6 empty] | 198.4044
12161 | [6 empty] | 198.4382
12162 | [6 empty] | 198.3804
12163 | [6 empty] | 198.2782
12164 | [6 empty] | 198.4022
12165 | [6 empty] | 198.3538
12166 | [6 empty] | 198.3793
12167 | [6 empty] | 198.3706
12168 | [6 empty] | 198.3475
12169 | [6 empty] | 198.4305
12170 | [6 empty] | 198.4084
12171 | [6 empty] | 198.3955
12172 | [6 empty] | 198.4386
12173 | [6 empty] | 198.4887
12174 | [6 empty] | 198.4804
12175 | [6 empty] | 198.4968
12176 | [6 empty] | 198.3827
12177 | [6 empty] | 198.3572
12178 | [6 empty] | 198.3886
12179 | [6 empty] | 198.3192
12180 | [6 empty] | 198.3377
12181 | [6 empty] | 198.3634
12182 | [6 empty] | 198.2881
12183 | [6 empty] | 198.3952
12184 | [6 empty] | 198.3927
12185 | [6 empty] | 198.3355
12186 | [6 empty] | 198.3749
12187 | [6 empty] | 198.3646
12188 | [6 empty] | 198.4083
12189 | [6 empty] | 198.3955
12190 | [6 empty] | 198.4018
12191 | [6 empty] | 198.3999
12192 | [6 empty] | 198.347
12193 | [6 empty] | 198.3573
12194 | [6 empty] | 198.2869
12195 | [6 empty] | 198.2898
12196 | [6 empty] | 198.277
12197 | [6 empty] | 198.2253
12198 | [6 empty] | 198.2004
12199 | [6 empty] | 198.1285
12200 | [6 empty] | 198.152
12201 | [6 empty] | 198.1886
12202 | [6 empty] | 198.1399
12203 | [6 empty] | 198.0442
12204 | [6 empty] | 198.0387
12205 | [6 empty] | 198.0119
12206 | [6 empty] | 197.9744
12207 | [6 empty] | 198.0058
12208 | [6 empty] | 197.9317
12209 | [6 empty] | 197.9424
12210 | [6 empty] | 197.9008
12211 | [6 empty] | 197.8782
12212 | [6 empty] | 197.8393
12213 | [6 empty] | 197.8977
12214 | [6 empty] | 197.8272
12215 | [6 empty] | 197.8873
12216 | [6 empty] | 197.9061
12217 | [6 empty] | 197.9246
12218 | [6 empty] | 197.8709
12219 | [6 empty] | 197.853
12220 | [6 empty] | 197.8668
12221 | [6 empty] | 197.8934
12222 | [6 empty] | 197.8406
12223 | [6 empty] | 197.8851
12224 | [6 empty] | 197.8783
12225 | [6 empty] | 197.9261
12226 | [6 empty] | 197.8918
12227 | [6 empty] | 197.8948
12228 | [6 empty] | 197.8828
12229 | [6 empty] | 197.8927
12230 | [6 empty] | 197.8683
12231 | [6 empty] | 197.9169
12232 | [6 empty] | 197.9448
12233 | [6 empty] | 197.8882
12234 | [6 empty] | 197.881
12235 | [6 empty] | 197.8272
12236 | [6 empty] | 197.7594
12237 | [6 empty] | 197.7772
12238 | [6 empty] | 197.7745
12239 | [6 empty] | 197.8267
12240 | [6 empty] | 197.7798
12241 | [6 empty] | 197.7714
12242 | [6 empty] | 197.7727
12243 | [6 empty] | 197.7836
12244 | [6 empty] | 197.752
12245 | [6 empty] | 197.7872
12246 | [6 empty] | 197.8344
12247 | [6 empty] | 197.8507
12248 | [6 empty] | 197.7781
12249 | [6 empty] | 197.836
12250 | [6 empty] | 197.8497
12251 | [6 empty] | 197.8992
12252 | [6 empty] | 197.9323
12253 | [6 empty] | 197.8684
12254 | [6 empty] | 197.9095
12255 | [6 empty] | 197.9384
12256 | [6 empty] | 197.9213
12257 | [6 empty] | 197.8178
12258 | [6 empty] | 197.9108
12259 | [6 empty] | 197.6861
12260 | [6 empty] | 197.6764
12261 | [6 empty] | 197.6433
12262 | [6 empty] | 197.5546875
12263 | [6 empty] | 197.6215
12264 | [6 empty] | 197.5497
12265 | [6 empty] | 197.5674
12266 | [6 empty] | 197.4933
12267 | [6 empty] | 197.492
12268 | [6 empty] | 197.5079
12269 | [6 empty] | 197.4425
12270 | [6 empty] | 197.3957
12271 | [6 empty] | 197.4075
12272 | [6 empty] | 197.2857
12273 | [6 empty] | 197.3167
12274 | [6 empty] | 197.2849
12275 | [6 empty] | 197.2426
12276 | [6 empty] | 197.2127
12277 | [6 empty] | 197.1891
12278 | [6 empty] | 197.1386
12279 | [6 empty] | 197.1421
12280 | [6 empty] | 197.121
12281 | [6 empty] | 197.0586
12282 | [6 empty] | 197.0796
12283 | [6 empty] | 197.0355
12284 | [6 empty] | 197.0146
12285 | [6 empty] | 197.0187
12286 | [6 empty] | 197.0035
12287 | [6 empty] | 196.9161
12288 | [6 empty] | 196.8706
12289 | [6 empty] | 196.9111
12290 | [6 empty] | 196.8229
12291 | [6 empty] | 196.8485
12292 | [6 empty] | 196.8815
12293 | [6 empty] | 196.817
12294 | [6 empty] | 196.7677
12295 | [6 empty] | 196.8134
12296 | [6 empty] | 196.703
12297 | [6 empty] | 196.7046
12298 | [6 empty] | 196.6961
12299 | [6 empty] | 196.628
12300 | [6 empty] | 196.6078
12301 | [6 empty] | 196.6143
12302 | [6 empty] | 196.5652
12303 | [6 empty] | 196.5673
12304 | [6 empty] | 196.5459
12305 | [6 empty] | 196.5546
12306 | [6 empty] | 196.5396
12307 | [6 empty] | 196.5752
12308 | [6 empty] | 196.5354
12309 | [6 empty] | 196.5262
12310 | [6 empty] | 196.5541
12311 | [6 empty] | 196.586
12312 | [6 empty] | 196.6409
12313 | [6 empty] | 196.6192
12314 | [6 empty] | 196.6422
12315 | [6 empty] | 196.6361
12316 | [6 empty] | 196.636
12317 | [6 empty] | 196.7375
12318 | [6 empty] | 196.698
12319 | [6 empty] | 196.6863
12320 | [6 empty] | 196.7151
12321 | [6 empty] | 196.6494
12322 | [6 empty] | 196.5965
12323 | [6 empty] | 196.623
12324 | [6 empty] | 196.5859
12325 | [6 empty] | 196.6109
12326 | [6 empty] | 196.5783
12327 | [6 empty] | 196.6571
12328 | [6 empty] | 196.6199
12329 | [6 empty] | 196.6742
12330 | [6 empty] | 196.5876
12331 | [6 empty] | 196.5646
12332 | [6 empty] | 196.5715
12333 | [6 empty] | 196.5901
12334 | [6 empty] | 196.6193
12335 | [6 empty] | 196.5555
12336 | [6 empty] | 196.669
12337 | [6 empty] | 196.59
12338 | [6 empty] | 196.6097
12339 | [6 empty] | 196.6132
12340 | [6 empty] | 196.6175
12341 | [6 empty] | 196.598
12342 | [6 empty] | 196.5814
12343 | [6 empty] | 196.5644
12344 | [6 empty] | 196.4957
12345 | [6 empty] | 196.5608
12346 | [6 empty] | 196.5148
12347 | [6 empty] | 196.5567
12348 | [6 empty] | 196.5891
12349 | [6 empty] | 196.6308
12350 | [6 empty] | 196.5098
12351 | [6 empty] | 196.548
12352 | [6 empty] | 196.5303
12353 | [6 empty] | 196.5189
12354 | [6 empty] | 196.5677
12355 | [6 empty] | 196.5712
12356 | [6 empty] | 196.5415
12357 | [6 empty] | 196.5322
12358 | [6 empty] | 196.5049
12359 | [6 empty] | 196.5026
12360 | [6 empty] | 196.5383
12361 | [6 empty] | 196.4564
12362 | [6 empty] | 196.4419
12363 | [6 empty] | 196.4232
12364 | [6 empty] | 196.5316
12365 | [6 empty] | 196.4681
12366 | [6 empty] | 196.4218
12367 | [6 empty] | 196.4001
12368 | [6 empty] | 196.4127
12369 | [6 empty] | 196.3445
12370 | [6 empty] | 196.3792
12371 | [6 empty] | 196.2921
12372 | [6 empty] | 196.2924
12373 | [6 empty] | 196.2929
12374 | [6 empty] | 196.3098
12375 | [6 empty] | 196.3063
12376 | [6 empty] | 196.3218
12377 | [6 empty] | 196.2735
12378 | [6 empty] | 196.2679
12379 | [6 empty] | 196.2776
12380 | [6 empty] | 196.2802
12381 | [6 empty] | 196.2694
12382 | [6 empty] | 196.2042
12383 | [6 empty] | 196.2767
12384 | [6 empty] | 196.2476
12385 | [6 empty] | 196.2234
12386 | [6 empty] | 196.1363
12387 | [6 empty] | 196.1817
12388 | [6 empty] | 196.108
12389 | [6 empty] | 196.0877
12390 | [6 empty] | 196.0677
12391 | [6 empty] | 196.0947
12392 | [6 empty] | 196.0256
12393 | [6 empty] | 196.0031
12394 | [6 empty] | 195.9796
12395 | [6 empty] | 195.938
12396 | [6 empty] | 195.9188
12397 | [6 empty] | 195.9167
12398 | [6 empty] | 195.9554
12399 | [6 empty] | 195.8932
12400 | [6 empty] | 195.8922
12401 | [6 empty] | 195.837
12402 | [6 empty] | 195.8498
12403 | [6 empty] | 195.8695
12404 | [6 empty] | 195.8306
12405 | [6 empty] | 195.8985
12406 | [6 empty] | 195.8371
12407 | [6 empty] | 195.7607
12408 | [6 empty] | 195.804
12409 | [6 empty] | 195.7845
12410 | [6 empty] | 195.7767
12411 | [6 empty] | 195.7634
12412 | [6 empty] | 195.7285
12413 | [6 empty] | 195.7584
12414 | [6 empty] | 195.7263
12415 | [6 empty] | 195.6745
12416 | [6 empty] | 195.7051
12417 | [6 empty] | 195.6921
12418 | [6 empty] | 195.7052
12419 | [6 empty] | 195.7334
12420 | [6 empty] | 195.7418
12421 | [6 empty] | 195.664
12422 | [6 empty] | 195.6895
12423 | [6 empty] | 195.714
12424 | [6 empty] | 195.6845
12425 | [6 empty] | 195.7404
12426 | [6 empty] | 195.659
12427 | [6 empty] | 195.6343
12428 | [6 empty] | 195.5499
12429 | [6 empty] | 195.5906
12430 | [6 empty] | 186.197
12431 | [6 empty] | 5.877472e-39
12432 | [6 empty] | 202.0318
12433 | [6 empty] | 203.4327
12434 | [6 empty] | 204.1146
12435 | [6 empty] | 204.2239
12436 | [6 empty] | 204.428
12437 | [6 empty] | 204.4629
12438 | [6 empty] | 204.522
12439 | [6 empty] | 204.5631
12440 | [6 empty] | 204.6351
12441 | [6 empty] | 204.5919
12442 | [6 empty] | 204.5787
12443 | [6 empty] | 204.6451
12444 | [6 empty] | 204.667
12445 | [6 empty] | 204.5921
12446 | [6 empty] | 204.6444
12447 | [6 empty] | 204.6612
12448 | [6 empty] | 204.61
12449 | [6 empty] | 204.6507
12450 | [6 empty] | 204.6001
12451 | [6 empty] | 204.5955
12452 | [6 empty] | 204.6331
12453 | [6 empty] | 204.6362
12454 | [6 empty] | 204.602
12455 | [6 empty] | 204.6771
12456 | [6 empty] | 204.6711
12457 | [6 empty] | 204.6073
12458 | [6 empty] | 204.6419
12459 | [6 empty] | 204.661
12460 | [6 empty] | 204.6039
12461 | [6 empty] | 204.6228
12462 | [6 empty] | 204.6196
12463 | [6 empty] | 204.5862
12464 | [6 empty] | 204.618
12465 | [6 empty] | 204.5926
12466 | [6 empty] | 204.5976
12467 | [6 empty] | 204.5806
12468 | [6 empty] | 204.6097
12469 | [6 empty] | 204.489
12470 | [6 empty] | 204.5492
12471 | [6 empty] | 204.545
12472 | [6 empty] | 204.4641
12473 | [6 empty] | 205.8241
12474 | [6 empty] | 5.877472e-39
12475 | [6 empty] | 5.877472e-39
12476 | [6 empty] | 205.6173
12477 | [6 empty] | 203.4426
12478 | [6 empty] | 203.8672
12479 | [6 empty] | 204.1891
12480 | [6 empty] | 204.4141
12481 | [6 empty] | 204.5026
12482 | [6 empty] | 204.6241
12483 | [6 empty] | 204.7304
12484 | [6 empty] | 204.7805
12485 | [6 empty] | 204.7595
12486 | [6 empty] | 204.8733
12487 | [6 empty] | 204.8621
12488 | [6 empty] | 204.8316
12489 | [6 empty] | 204.8858
12490 | [6 empty] | 204.888
12491 | [6 empty] | 204.8788
12492 | [6 empty] | 204.9387
12493 | [6 empty] | 204.9133
12494 | [6 empty] | 204.8571
12495 | [6 empty] | 204.988
12496 | [6 empty] | 204.9718
12497 | [6 empty] | 204.8807
12498 | [6 empty] | 204.9236
12499 | [6 empty] | 204.9097
12500 | [6 empty] | 204.9439
12501 | [6 empty] | 204.9301
12502 | [6 empty] | 204.9215
12503 | [6 empty] | 204.9153
12504 | [6 empty] | 204.914
12505 | [6 empty] | 204.9287
12506 | [6 empty] | 204.9292
12507 | [6 empty] | 204.8862
12508 | [6 empty] | 204.9805
12509 | [6 empty] | 204.97
12510 | [6 empty] | 204.9336
12511 | [6 empty] | 204.9472
12512 | [6 empty] | 204.955
12513 | [6 empty] | 204.9328
12514 | [6 empty] | 204.9867
12515 | [6 empty] | 204.9829
12516 | [6 empty] | 204.9825
12517 | [6 empty] | 204.9608
12518 | [6 empty] | 204.9814
12519 | [6 empty] | 204.9976
12520 | [6 empty] | 204.993
12521 | [6 empty] | 205.0487
12522 | [6 empty] | 205.0301
12523 | [6 empty] | 205.1481
12524 | [6 empty] | 205.1901
12525 | [6 empty] | 205.2186
12526 | [6 empty] | 205.3095
12527 | [6 empty] | 205.3206
12528 | [6 empty] | 205.3468
12529 | [6 empty] | 205.4246
12530 | [6 empty] | 205.4032
12531 | [6 empty] | 205.4758
12532 | [6 empty] | 205.5438
12533 | [6 empty] | 205.5155
12534 | [6 empty] | 205.6346
12535 | [6 empty] | 205.6274
12536 | [6 empty] | 205.722
12537 | [6 empty] | 205.6504
12538 | [6 empty] | 205.7316
12539 | [6 empty] | 205.7722
12540 | [6 empty] | 205.7375
12541 | [6 empty] | 205.8083
12542 | [6 empty] | 205.802
12543 | [6 empty] | 205.8325
12544 | [6 empty] | 205.8866
12545 | [6 empty] | 205.8504
12546 | [6 empty] | 205.868
12547 | [6 empty] | 205.8553
12548 | [6 empty] | 205.8679
12549 | [6 empty] | 205.8581
12550 | [6 empty] | 205.9044
12551 | [6 empty] | 205.8714
12552 | [6 empty] | 205.9626
12553 | [6 empty] | 205.9878
12554 | [6 empty] | 205.9701
12555 | [6 empty] | 205.935
12556 | [6 empty] | 205.9709
12557 | [6 empty] | 205.9291
12558 | [6 empty] | 205.9338
12559 | [6 empty] | 205.9368
12560 | [6 empty] | 205.9665
12561 | [6 empty] | 205.9963
12562 | [6 empty] | 205.9782
12563 | [6 empty] | 206.0032
12564 | [6 empty] | 206.0209
12565 | [6 empty] | 206.0135
12566 | [6 empty] | 206.0228
12567 | [6 empty] | 206.0967
12568 | [6 empty] | 206.0491
12569 | [6 empty] | 206.0948
12570 | [6 empty] | 206.0836
12571 | [6 empty] | 206.1581
12572 | [6 empty] | 206.1546
12573 | [6 empty] | 206.1522
12574 | [6 empty] | 206.187
12575 | [6 empty] | 206.1324
12576 | [6 empty] | 206.1301
12577 | [6 empty] | 206.1112
12578 | [6 empty] | 206.1288
12579 | [6 empty] | 206.1621
12580 | [6 empty] | 206.2284
12581 | [6 empty] | 206.1648
12582 | [6 empty] | 206.1444
12583 | [6 empty] | 206.1256
12584 | [6 empty] | 206.1305
12585 | [6 empty] | 206.0851
12586 | [6 empty] | 206.1455
12587 | [6 empty] | 206.1201
12588 | [6 empty] | 206.0754
12589 | [6 empty] | 206.0627
12590 | [6 empty] | 206.0698
12591 | [6 empty] | 206.047
12592 | [6 empty] | 206.1297
12593 | [6 empty] | 206.0818
12594 | [6 empty] | 206.0775
12595 | [6 empty] | 206.0901
12596 | [6 empty] | 206.0359
12597 | [6 empty] | 206.1385
12598 | [6 empty] | 206.1506
12599 | [6 empty] | 206.1803
12600 | [6 empty] | 206.1301
12601 | [6 empty] | 206.2201
12602 | [6 empty] | 206.1371
12603 | [6 empty] | 206.2248
12604 | [6 empty] | 206.263
12605 | [6 empty] | 206.2545
12606 | [6 empty] | 206.311
12607 | [6 empty] | 206.3574
12608 | [6 empty] | 206.3409
12609 | [6 empty] | 206.3945
12610 | [6 empty] | 206.437
12611 | [6 empty] | 206.3859
12612 | [6 empty] | 206.3203
12613 | [6 empty] | 206.3622
12614 | [6 empty] | 206.3166
12615 | [6 empty] | 206.3529
12616 | [6 empty] | 206.4036
12617 | [6 empty] | 206.3582
12618 | [6 empty] | 206.3769
12619 | [6 empty] | 206.3783
12620 | [6 empty] | 206.3782
12621 | [6 empty] | 206.4133
12622 | [6 empty] | 206.4599
12623 | [6 empty] | 206.4966
12624 | [6 empty] | 206.4609
12625 | [6 empty] | 206.4787
12626 | [6 empty] | 206.5002
12627 | [6 empty] | 206.449
12628 | [6 empty] | 206.4591
12629 | [6 empty] | 206.4134
12630 | [6 empty] | 206.4362
12631 | [6 empty] | 206.5134
12632 | [6 empty] | 206.4706
12633 | [6 empty] | 206.5349
12634 | [6 empty] | 206.5001
12635 | [6 empty] | 206.5632
12636 | [6 empty] | 206.5229
12637 | [6 empty] | 206.5218
12638 | [6 empty] | 206.5289
12639 | [6 empty] | 206.5494
12640 | [6 empty] | 206.5665
12641 | [6 empty] | 206.5653
12642 | [6 empty] | 206.5527
12643 | [6 empty] | 206.5482
12644 | [6 empty] | 206.5998
12645 | [6 empty] | 206.5727
12646 | [6 empty] | 206.5795
12647 | [6 empty] | 206.6128
12648 | [6 empty] | 206.5473
12649 | [6 empty] | 206.5518
12650 | [6 empty] | 206.5882
12651 | [6 empty] | 206.6113
12652 | [6 empty] | 206.5714
12653 | [6 empty] | 206.5856
12654 | [6 empty] | 206.6395
12655 | [6 empty] | 206.6005
12656 | [6 empty] | 206.6251
12657 | [6 empty] | 206.5933
12658 | [6 empty] | 206.5692
12659 | [6 empty] | 206.6074
12660 | [6 empty] | 206.5782
12661 | [6 empty] | 206.5946
12662 | [6 empty] | 206.6367
12663 | [6 empty] | 206.5699
12664 | [6 empty] | 206.6237
12665 | [6 empty] | 206.6049
12666 | [6 empty] | 206.6077
12667 | [6 empty] | 206.5772
12668 | [6 empty] | 206.6146
12669 | [6 empty] | 206.5975
12670 | [6 empty] | 206.6119
12671 | [6 empty] | 206.5751
12672 | [6 empty] | 206.6392
12673 | [6 empty] | 206.6867
12674 | [6 empty] | 206.6952
12675 | [6 empty] | 206.6734
12676 | [6 empty] | 206.6664
12677 | [6 empty] | 206.7318
12678 | [6 empty] | 206.7149
12679 | [6 empty] | 206.6685
12680 | [6 empty] | 206.674
12681 | [6 empty] | 206.6936
12682 | [6 empty] | 206.6538
12683 | [6 empty] | 206.7094
12684 | [6 empty] | 206.642
12685 | [6 empty] | 206.7299
12686 | [6 empty] | 206.7325
12687 | [6 empty] | 206.7717
12688 | [6 empty] | 206.7657
12689 | [6 empty] | 206.7536
12690 | [6 empty] | 206.7923
12691 | [6 empty] | 206.7956
12692 | [6 empty] | 206.8453
12693 | [6 empty] | 206.8562
12694 | [6 empty] | 206.871
12695 | [6 empty] | 206.8488
12696 | [6 empty] | 206.8694
12697 | [6 empty] | 206.8237
12698 | [6 empty] | 206.8684
12699 | [6 empty] | 206.7961
12700 | [6 empty] | 206.8754
12701 | [6 empty] | 206.8912
12702 | [6 empty] | 206.8751
12703 | [6 empty] | 206.9127
12704 | [6 empty] | 206.9398
12705 | [6 empty] | 206.8897
12706 | [6 empty] | 206.9258
12707 | [6 empty] | 206.849
12708 | [6 empty] | 206.8316
12709 | [6 empty] | 206.7031
12710 | [6 empty] | 206.6442
12711 | [6 empty] | 206.6071
12712 | [6 empty] | 206.6235
12713 | [6 empty] | 206.6653
12714 | [6 empty] | 206.7352
12715 | [6 empty] | 206.7188
12716 | [6 empty] | 206.8684
12717 | [6 empty] | 206.9148
12718 | [6 empty] | 206.8875
12719 | [6 empty] | 206.9582
12720 | [6 empty] | 206.959
12721 | [6 empty] | 207.0139
12722 | [6 empty] | 207.0195
12723 | [6 empty] | 206.9927
12724 | [6 empty] | 206.9319
12725 | [6 empty] | 206.93
12726 | [6 empty] | 206.853
12727 | [6 empty] | 206.8429
12728 | [6 empty] | 206.7726
12729 | [6 empty] | 206.8123
12730 | [6 empty] | 206.876
12731 | [6 empty] | 206.8437
12732 | [6 empty] | 206.8252
12733 | [6 empty] | 206.8904
12734 | [6 empty] | 206.9732
12735 | [6 empty] | 206.9995
12736 | [6 empty] | 206.9598
12737 | [6 empty] | 206.9899
12738 | [6 empty] | 207.0725
12739 | [6 empty] | 207.0508
12740 | [6 empty] | 207.0708
12741 | [6 empty] | 207.0389
12742 | [6 empty] | 207.0569
12743 | [6 empty] | 207.0116
12744 | [6 empty] | 207.027
12745 | [6 empty] | 206.9725
12746 | [6 empty] | 206.9205
12747 | [6 empty] | 206.818
12748 | [6 empty] | 206.799
12749 | [6 empty] | 206.8517
12750 | [6 empty] | 206.9427
12751 | [6 empty] | 206.9619
12752 | [6 empty] | 207.0634
12753 | [6 empty] | 207.0568
12754 | [6 empty] | 207.0898
12755 | [6 empty] | 207.0822
12756 | [6 empty] | 207.175
12757 | [6 empty] | 207.1343
12758 | [6 empty] | 207.152
12759 | [6 empty] | 207.0959
12760 | [6 empty] | 207.1096
12761 | [6 empty] | 207.0324
12762 | [6 empty] | 206.9897
12763 | [6 empty] | 207.018
12764 | [6 empty] | 207.055
12765 | [6 empty] | 207.0779
12766 | [6 empty] | 207.1515
12767 | [6 empty] | 207.1854
12768 | [6 empty] | 207.1736
12769 | [6 empty] | 207.2211
12770 | [6 empty] | 207.2732
12771 | [6 empty] | 207.1892
12772 | [6 empty] | 207.2989
12773 | [6 empty] | 200.0435
12774 | [6 empty] | 200.0319
12775 | [6 empty] | 199.9952
12776 | [6 empty] | 199.9043
12777 | [6 empty] | 199.8505
12778 | [6 empty] | 199.8158
12779 | [6 empty] | 199.8125
12780 | [6 empty] | 199.84
12781 | [6 empty] | 199.8221
12782 | [6 empty] | 199.8627
12783 | [6 empty] | 199.9358
12784 | [6 empty] | 199.9493
12785 | [6 empty] | 199.978
12786 | [6 empty] | 200.075
12787 | [6 empty] | 200.0739
12788 | [6 empty] | 200.1242
12789 | [6 empty] | 200.1651
12790 | [6 empty] | 200.0814
12791 | [6 empty] | 200.0516
12792 | [6 empty] | 199.9107
12793 | [6 empty] | 199.801
12794 | [6 empty] | 199.7952
12795 | [6 empty] | 199.7463
12796 | [6 empty] | 199.7974
12797 | [6 empty] | 199.8474
12798 | [6 empty] | 199.8653
12799 | [6 empty] | 199.9039
12800 | [6 empty] | 199.9163
12801 | [6 empty] | 199.991
12802 | [6 empty] | 200.0725
12803 | [6 empty] | 200.0556
12804 | [6 empty] | 200.0878
12805 | [6 empty] | 200.0952
12806 | [6 empty] | 200.2078
12807 | [6 empty] | 200.2
12808 | [6 empty] | 200.2739
12809 | [6 empty] | 200.2295
12810 | [6 empty] | 200.1799
12811 | [6 empty] | 200.0987
12812 | [6 empty] | 200.0467
12813 | [6 empty] | 199.9276
12814 | [6 empty] | 199.8338
12815 | [6 empty] | 199.8445
12816 | [6 empty] | 199.8724
12817 | [6 empty] | 199.8701
12818 | [6 empty] | 199.9193
12819 | [6 empty] | 199.9212
12820 | [6 empty] | 199.9822
12821 | [6 empty] | 200.0219
12822 | [6 empty] | 200.1199
12823 | [6 empty] | 200.0515
12824 | [6 empty] | 200.0917
12825 | [6 empty] | 200.1166
12826 | [6 empty] | 200.0858
12827 | [6 empty] | 200.1399
12828 | [6 empty] | 199.9957
12829 | [6 empty] | 199.9043
12830 | [6 empty] | 199.8664
12831 | [6 empty] | 199.8423
12832 | [6 empty] | 199.8275
12833 | [6 empty] | 199.8151
12834 | [6 empty] | 199.8255
12835 | [6 empty] | 199.8259
12836 | [6 empty] | 199.8591
12837 | [6 empty] | 199.9019
12838 | [6 empty] | 199.9068
12839 | [6 empty] | 199.9571
12840 | [6 empty] | 199.9426
12841 | [6 empty] | 200.0061
12842 | [6 empty] | 199.9593
12843 | [6 empty] | 199.8788
12844 | [6 empty] | 199.7819
12845 | [6 empty] | 199.7527
12846 | [6 empty] | 199.6867
12847 | [6 empty] | 199.6982
12848 | [6 empty] | 199.812
12849 | [6 empty] | 199.831
12850 | [6 empty] | 199.8648
12851 | [6 empty] | 199.8618
12852 | [6 empty] | 199.9324
12853 | [6 empty] | 200.0173
12854 | [6 empty] | 200.0142
12855 | [6 empty] | 200.0443
12856 | [6 empty] | 200.1206
12857 | [6 empty] | 200.0958
12858 | [6 empty] | 200.1157
12859 | [6 empty] | 200.1386
12860 | [6 empty] | 200.1506
12861 | [6 empty] | 200.0853
12862 | [6 empty] | 200.0383
12863 | [6 empty] | 199.9803
12864 | [6 empty] | 199.9295
12865 | [6 empty] | 199.8736
12866 | [6 empty] | 199.8414
12867 | [6 empty] | 199.9014
12868 | [6 empty] | 199.9353
12869 | [6 empty] | 199.9642
12870 | [6 empty] | 199.9611
12871 | [6 empty] | 200.0527
12872 | [6 empty] | 200.0912
12873 | [6 empty] | 200.1954
12874 | [6 empty] | 200.2385
12875 | [6 empty] | 200.2042
12876 | [6 empty] | 200.2294
12877 | [6 empty] | 200.2607
12878 | [6 empty] | 200.1855
12879 | [6 empty] | 200.1631
12880 | [6 empty] | 200.0427
12881 | [6 empty] | 199.9794
12882 | [6 empty] | 199.9956
12883 | [6 empty] | 200.0228
12884 | [6 empty] | 199.9611
12885 | [6 empty] | 199.978
12886 | [6 empty] | 199.9645
12887 | [6 empty] | 200.0242
12888 | [6 empty] | 200.0321
12889 | [6 empty] | 200.1056
12890 | [6 empty] | 200.1233
12891 | [6 empty] | 200.2183
12892 | [6 empty] | 200.2735
12893 | [6 empty] | 200.291
12894 | [6 empty] | 200.3444
12895 | [6 empty] | 200.3538
12896 | [6 empty] | 200.3507
12897 | [6 empty] | 200.3556
12898 | [6 empty] | 200.3703
12899 | [6 empty] | 200.4167
12900 | [6 empty] | 200.4452
12901 | [6 empty] | 200.4792
12902 | [6 empty] | 200.4708
12903 | [6 empty] | 200.4688
12904 | [6 empty] | 200.5033
12905 | [6 empty] | 200.5178
12906 | [6 empty] | 200.528
12907 | [6 empty] | 200.5424
12908 | [6 empty] | 200.5436
12909 | [6 empty] | 200.5491
12910 | [6 empty] | 200.543
12911 | [6 empty] | 200.5028
12912 | [6 empty] | 200.3972
12913 | [6 empty] | 200.2922
12914 | [6 empty] | 200.2846
12915 | [6 empty] | 200.2144
12916 | [6 empty] | 200.1402
12917 | [6 empty] | 200.1275
12918 | [6 empty] | 200.0272
12919 | [6 empty] | 200.0102
12920 | [6 empty] | 199.9828
12921 | [6 empty] | 199.9685
12922 | [6 empty] | 199.9019
12923 | [6 empty] | 199.9483
12924 | [6 empty] | 199.9233
12925 | [6 empty] | 199.9429
12926 | [6 empty] | 199.9656
12927 | [6 empty] | 200.0403
12928 | [6 empty] | 200.0314
12929 | [6 empty] | 200.1483
12930 | [6 empty] | 200.2106
12931 | [6 empty] | 200.2559
12932 | [6 empty] | 200.2885
12933 | [6 empty] | 200.291
12934 | [6 empty] | 200.3322
12935 | [6 empty] | 200.3203
12936 | [6 empty] | 200.2974
12937 | [6 empty] | 200.2949
12938 | [6 empty] | 200.3117
12939 | [6 empty] | 200.2655
12940 | [6 empty] | 200.2294
12941 | [6 empty] | 200.2038
12942 | [6 empty] | 200.1667
12943 | [6 empty] | 200.1639
12944 | [6 empty] | 200.0839
12945 | [6 empty] | 200.0324
12946 | [6 empty] | 199.9107
12947 | [6 empty] | 199.9381
12948 | [6 empty] | 199.8989
12949 | [6 empty] | 199.8697
12950 | [6 empty] | 199.8829
12951 | [6 empty] | 199.919
12952 | [6 empty] | 199.9795
12953 | [6 empty] | 200.0135
12954 | [6 empty] | 200.1062
12955 | [6 empty] | 200.2057
12956 | [6 empty] | 200.2178
12957 | [6 empty] | 200.242
12958 | [6 empty] | 200.2885
12959 | [6 empty] | 200.2455
12960 | [6 empty] | 200.2987
12961 | [6 empty] | 200.2631
12962 | [6 empty] | 200.2801
12963 | [6 empty] | 200.2562
12964 | [6 empty] | 200.2591
12965 | [6 empty] | 200.2122
12966 | [6 empty] | 200.1329
12967 | [6 empty] | 200.1148
12968 | [6 empty] | 200.0378
12969 | [6 empty] | 200.0403
12970 | [6 empty] | 200.0309
12971 | [6 empty] | 199.934
12972 | [6 empty] | 199.9787
12973 | [6 empty] | 199.8878
12974 | [6 empty] | 199.891
12975 | [6 empty] | 199.9326
12976 | [6 empty] | 199.9057
12977 | [6 empty] | 199.942
12978 | [6 empty] | 200.0804
12979 | [6 empty] | 200.099
12980 | [6 empty] | 200.1977
12981 | [6 empty] | 200.3105
12982 | [6 empty] | 200.3381
12983 | [6 empty] | 200.4157
12984 | [6 empty] | 200.4388
12985 | [6 empty] | 200.4553
12986 | [6 empty] | 200.4187
12987 | [6 empty] | 200.4482
12988 | [6 empty] | 200.4508
12989 | [6 empty] | 200.5269
12990 | [6 empty] | 200.4808
12991 | [6 empty] | 200.4766
12992 | [6 empty] | 200.4787
12993 | [6 empty] | 200.412
12994 | [6 empty] | 200.4617
12995 | [6 empty] | 200.4291
12996 | [6 empty] | 200.4354
12997 | [6 empty] | 200.5062
12998 | [6 empty] | 200.5099
12999 | [6 empty] | 200.5466
13000 | [6 empty] | 200.536
13001 | [6 empty] | 200.5472
13002 | [6 empty] | 200.5464
13003 | [6 empty] | 200.5655
13004 | [6 empty] | 200.482
13005 | [6 empty] | 200.5329
13006 | [6 empty] | 200.5598
13007 | [6 empty] | 200.5014
13008 | [6 empty] | 200.5701
13009 | [6 empty] | 200.6117
13010 | [6 empty] | 200.5846
13011 | [6 empty] | 200.5501
13012 | [6 empty] | 200.6183
13013 | [6 empty] | 200.5745
13014 | [6 empty] | 200.5182
13015 | [6 empty] | 200.4288
13016 | [6 empty] | 200.3868
13017 | [6 empty] | 200.3056
13018 | [6 empty] | 200.2863
13019 | [6 empty] | 200.2879
13020 | [6 empty] | 200.3332
13021 | [6 empty] | 200.3044
13022 | [6 empty] | 200.2953
13023 | [6 empty] | 200.3858
13024 | [6 empty] | 200.4382
13025 | [6 empty] | 200.549
13026 | [6 empty] | 200.5582
13027 | [6 empty] | 200.6114
13028 | [6 empty] | 200.6509
13029 | [6 empty] | 200.6692
13030 | [6 empty] | 200.7032
13031 | [6 empty] | 200.7088
13032 | [6 empty] | 200.7364
13033 | [6 empty] | 200.7988
13034 | [6 empty] | 200.7707
13035 | [6 empty] | 200.734
13036 | [6 empty] | 200.7446
13037 | [6 empty] | 200.731
13038 | [6 empty] | 200.7536
13039 | [6 empty] | 200.687
13040 | [6 empty] | 200.5197
13041 | [6 empty] | 200.5107
13042 | [6 empty] | 200.4808
13043 | [6 empty] | 200.5142
13044 | [6 empty] | 200.4494
13045 | [6 empty] | 200.4953
13046 | [6 empty] | 200.5724
13047 | [6 empty] | 200.5258
13048 | [6 empty] | 200.6004
13049 | [6 empty] | 200.6125
13050 | [6 empty] | 200.6369
13051 | [6 empty] | 200.7009
13052 | [6 empty] | 200.6602
13053 | [6 empty] | 200.6601
13054 | [6 empty] | 200.5441
13055 | [6 empty] | 200.5281
13056 | [6 empty] | 200.4941
13057 | [6 empty] | 200.4151
13058 | [6 empty] | 200.3799
13059 | [6 empty] | 200.3405
13060 | [6 empty] | 200.3408
13061 | [6 empty] | 200.3757
13062 | [6 empty] | 200.4184
13063 | [6 empty] | 200.3914
13064 | [6 empty] | 200.4285
13065 | [6 empty] | 200.4549
13066 | [6 empty] | 200.5368
13067 | [6 empty] | 200.6317
13068 | [6 empty] | 200.6111
13069 | [6 empty] | 200.659
13070 | [6 empty] | 200.7168
13071 | [6 empty] | 200.7379
13072 | [6 empty] | 200.7737
13073 | [6 empty] | 200.8476
13074 | [6 empty] | 200.7699
13075 | [6 empty] | 200.6755
13076 | [6 empty] | 200.7103
13077 | [6 empty] | 200.5608
13078 | [6 empty] | 200.5974
13079 | [6 empty] | 200.5817
13080 | [6 empty] | 200.6102
13081 | [6 empty] | 200.5862
13082 | [6 empty] | 200.6098
13083 | [6 empty] | 200.6856
13084 | [6 empty] | 200.7388
13085 | [6 empty] | 200.7485
13086 | [6 empty] | 200.7675
13087 | [6 empty] | 200.7585
13088 | [6 empty] | 200.8484
13089 | [6 empty] | 200.7476
13090 | [6 empty] | 200.6296
13091 | [6 empty] | 200.6033
13092 | [6 empty] | 200.5075
13093 | [6 empty] | 200.6255
13094 | [6 empty] | 200.6179
13095 | [6 empty] | 200.6013
13096 | [6 empty] | 200.621
13097 | [6 empty] | 200.6529
13098 | [6 empty] | 200.7629
13099 | [6 empty] | 200.7467
13100 | [6 empty] | 200.8327
13101 | [6 empty] | 200.8004
13102 | [6 empty] | 200.8207
13103 | [6 empty] | 200.8687
13104 | [6 empty] | 200.8212
13105 | [6 empty] | 200.8564
13106 | [6 empty] | 200.8793
13107 | [6 empty] | 200.9187
13108 | [6 empty] | 200.8548
13109 | [6 empty] | 200.9267
13110 | [6 empty] | 200.8669
13111 | [6 empty] | 200.7643
13112 | [6 empty] | 200.7064
13113 | [6 empty] | 200.6447
13114 | [6 empty] | 200.6705
13115 | [6 empty] | 200.6596
13116 | [6 empty] | 200.715
13117 | [6 empty] | 200.7447
13118 | [6 empty] | 200.7889
13119 | [6 empty] | 200.8276
13120 | [6 empty] | 200.8406
13121 | [6 empty] | 200.9012
13122 | [6 empty] | 200.8673
13123 | [6 empty] | 200.9642
13124 | [6 empty] | 200.9109
13125 | [6 empty] | 200.8595
13126 | [6 empty] | 200.7507
13127 | [6 empty] | 200.6604
13128 | [6 empty] | 200.6344
13129 | [6 empty] | 200.6752
13130 | [6 empty] | 200.597
13131 | [6 empty] | 200.603
13132 | [6 empty] | 200.6014
13133 | [6 empty] | 200.6307
13134 | [6 empty] | 200.7126
13135 | [6 empty] | 200.7435
13136 | [6 empty] | 200.7448
13137 | [6 empty] | 200.8121
13138 | [6 empty] | 200.8584
13139 | [6 empty] | 200.9254
13140 | [6 empty] | 200.925
13141 | [6 empty] | 200.9491
13142 | [6 empty] | 200.8767
13143 | [6 empty] | 200.9738
13144 | [6 empty] | 200.9196
13145 | [6 empty] | 200.9057
13146 | [6 empty] | 200.8212
13147 | [6 empty] | 200.6673
13148 | [6 empty] | 200.5794
13149 | [6 empty] | 200.5708
13150 | [6 empty] | 200.5095
13151 | [6 empty] | 200.5673
13152 | [6 empty] | 200.5849
13153 | [6 empty] | 200.5784
13154 | [6 empty] | 200.6613
13155 | [6 empty] | 200.6307
13156 | [6 empty] | 200.6767
13157 | [6 empty] | 200.6385
13158 | [6 empty] | 200.733
13159 | [6 empty] | 200.6967
13160 | [6 empty] | 200.7037
13161 | [6 empty] | 200.7406
13162 | [6 empty] | 200.7231
13163 | [6 empty] | 200.787
13164 | [6 empty] | 200.7447
13165 | [6 empty] | 200.7621
13166 | [6 empty] | 200.7657
13167 | [6 empty] | 200.7366
13168 | [6 empty] | 200.5991
13169 | [6 empty] | 200.5725
13170 | [6 empty] | 200.5793
13171 | [6 empty] | 200.5627
13172 | [6 empty] | 200.5965
13173 | [6 empty] | 200.5777
13174 | [6 empty] | 200.555
13175 | [6 empty] | 200.6769
13176 | [6 empty] | 200.7465
13177 | [6 empty] | 200.6898
13178 | [6 empty] | 200.7417
13179 | [6 empty] | 200.7922
13180 | [6 empty] | 200.7944
13181 | [6 empty] | 200.8346
13182 | [6 empty] | 200.7556
13183 | [6 empty] | 200.6431
13184 | [6 empty] | 200.5868
13185 | [6 empty] | 200.4825
13186 | [6 empty] | 200.5256
13187 | [6 empty] | 200.4573
13188 | [6 empty] | 200.45
13189 | [6 empty] | 200.5417
13190 | [6 empty] | 200.5708
13191 | [6 empty] | 200.5841
13192 | [6 empty] | 200.6046
13193 | [6 empty] | 200.5618
13194 | [6 empty] | 200.6334
13195 | [6 empty] | 200.6755
13196 | [6 empty] | 200.8082
13197 | [6 empty] | 200.8215
13198 | [6 empty] | 200.8342
13199 | [6 empty] | 200.8772
13200 | [6 empty] | 200.8129
13201 | [6 empty] | 200.8725
13202 | [6 empty] | 200.842
13203 | [6 empty] | 200.7459
13204 | [6 empty] | 200.7635
13205 | [6 empty] | 200.7173
13206 | [6 empty] | 200.6583
13207 | [6 empty] | 200.6237
13208 | [6 empty] | 200.6185
13209 | [6 empty] | 200.674
13210 | [6 empty] | 200.6794
13211 | [6 empty] | 200.7352
13212 | [6 empty] | 200.7271
13213 | [6 empty] | 200.8291
13214 | [6 empty] | 200.7997
13215 | [6 empty] | 200.8683
13216 | [6 empty] | 200.9241
13217 | [6 empty] | 200.7795
13218 | [6 empty] | 200.7967
13219 | [6 empty] | 200.796
13220 | [6 empty] | 200.7095
13221 | [6 empty] | 200.6885
13222 | [6 empty] | 200.6769
13223 | [6 empty] | 200.7101
13224 | [6 empty] | 200.6577
13225 | [6 empty] | 200.7063
13226 | [6 empty] | 200.7783
13227 | [6 empty] | 200.8067
13228 | [6 empty] | 200.7782
13229 | [6 empty] | 200.9403
13230 | [6 empty] | 200.8986
13231 | [6 empty] | 200.9513
13232 | [6 empty] | 200.9248
13233 | [6 empty] | 200.9315
13234 | [6 empty] | 200.8841
13235 | [6 empty] | 200.9781
13236 | [6 empty] | 201.0174
13237 | [6 empty] | 201.0821
13238 | [6 empty] | 200.9672
13239 | [6 empty] | 200.9329
13240 | [6 empty] | 200.9019
13241 | [6 empty] | 200.9122
13242 | [6 empty] | 200.8089
13243 | [6 empty] | 200.8926
13244 | [6 empty] | 200.8234
13245 | [6 empty] | 200.8277
13246 | [6 empty] | 200.8733
13247 | [6 empty] | 200.9173
13248 | [6 empty] | 200.8851
13249 | [6 empty] | 200.9089
13250 | [6 empty] | 200.9428
13251 | [6 empty] | 201.0123
13252 | [6 empty] | 200.9835
13253 | [6 empty] | 200.9902
13254 | [6 empty] | 200.9608
13255 | [6 empty] | 200.9174
13256 | [6 empty] | 200.8411
13257 | [6 empty] | 200.8048
13258 | [6 empty] | 200.6978
13259 | [6 empty] | 200.6554
13260 | [6 empty] | 200.7451
13261 | [6 empty] | 200.6008
13262 | [6 empty] | 200.6449
13263 | [6 empty] | 200.606
13264 | [6 empty] | 200.5952
13265 | [6 empty] | 200.6533
13266 | [6 empty] | 200.7346
13267 | [6 empty] | 200.7778
13268 | [6 empty] | 200.8168
13269 | [6 empty] | 200.8096
13270 | [6 empty] | 200.8746
13271 | [6 empty] | 200.8517
13272 | [6 empty] | 200.9224
13273 | [6 empty] | 200.9355
13274 | [6 empty] | 200.9382
13275 | [6 empty] | 200.8693
13276 | [6 empty] | 200.8015
13277 | [6 empty] | 200.6873
13278 | [6 empty] | 200.7301
13279 | [6 empty] | 200.7143
13280 | [6 empty] | 200.6521
13281 | [6 empty] | 200.631
13282 | [6 empty] | 200.7337
13283 | [6 empty] | 200.7304
13284 | [6 empty] | 200.7743
13285 | [6 empty] | 200.815
13286 | [6 empty] | 200.7956
13287 | [6 empty] | 200.8631
13288 | [6 empty] | 200.868
13289 | [6 empty] | 200.9125
13290 | [6 empty] | 200.9262
13291 | [6 empty] | 200.9398
13292 | [6 empty] | 200.9632
13293 | [6 empty] | 200.9072
13294 | [6 empty] | 200.9091
13295 | [6 empty] | 200.8283
13296 | [6 empty] | 200.7319
13297 | [6 empty] | 200.7296
13298 | [6 empty] | 200.7162
13299 | [6 empty] | 200.7254
13300 | [6 empty] | 200.7227
13301 | [6 empty] | 200.8216
13302 | [6 empty] | 200.8747
13303 | [6 empty] | 200.886
13304 | [6 empty] | 200.8157
13305 | [6 empty] | 200.9185
13306 | [6 empty] | 200.9377
13307 | [6 empty] | 200.9256
13308 | [6 empty] | 200.9362
13309 | [6 empty] | 200.9741
13310 | [6 empty] | 200.9881
13311 | [6 empty] | 200.9604
13312 | [6 empty] | 200.9419
13313 | [6 empty] | 200.9221
13314 | [6 empty] | 200.9359
13315 | [6 empty] | 200.8318
13316 | [6 empty] | 200.7772
13317 | [6 empty] | 200.7595
13318 | [6 empty] | 200.7642
13319 | [6 empty] | 200.8009
13320 | [6 empty] | 200.8344
13321 | [6 empty] | 200.8593
13322 | [6 empty] | 200.9412
13323 | [6 empty] | 200.9887
13324 | [6 empty] | 200.9157
13325 | [6 empty] | 200.9953
13326 | [6 empty] | 201.0642
13327 | [6 empty] | 201.0798
13328 | [6 empty] | 201.0983
13329 | [6 empty] | 201.0366
13330 | [6 empty] | 201.0062
13331 | [6 empty] | 201.0917
13332 | [6 empty] | 201.0581
13333 | [6 empty] | 200.9376
13334 | [6 empty] | 200.8968
13335 | [6 empty] | 200.9182
13336 | [6 empty] | 200.9214
13337 | [6 empty] | 200.9511
13338 | [6 empty] | 200.8985
13339 | [6 empty] | 201.0143
13340 | [6 empty] | 200.9821
13341 | [6 empty] | 201.098
13342 | [6 empty] | 201.0558
13343 | [6 empty] | 201.0724
13344 | [6 empty] | 201.1128
13345 | [6 empty] | 201.1036
13346 | [6 empty] | 201.1022
13347 | [6 empty] | 201.1273
13348 | [6 empty] | 201.0964
13349 | [6 empty] | 201.0256
13350 | [6 empty] | 200.9713
13351 | [6 empty] | 200.9854
13352 | [6 empty] | 200.9798
13353 | [6 empty] | 200.9515
13354 | [6 empty] | 200.9084
13355 | [6 empty] | 200.969
13356 | [6 empty] | 200.97
13357 | [6 empty] | 200.9432
13358 | [6 empty] | 201.0036
13359 | [6 empty] | 201.0818
13360 | [6 empty] | 201.0905
13361 | [6 empty] | 201.1279
13362 | [6 empty] | 201.1376
13363 | [6 empty] | 201.1633
13364 | [6 empty] | 201.0932
13365 | [6 empty] | 201.0161
13366 | [6 empty] | 200.9159
13367 | [6 empty] | 200.8648
13368 | [6 empty] | 200.874
13369 | [6 empty] | 200.8422
13370 | [6 empty] | 200.95
13371 | [6 empty] | 200.9367
13372 | [6 empty] | 200.9528
13373 | [6 empty] | 200.993
13374 | [6 empty] | 201.0175
13375 | [6 empty] | 201.0188
13376 | [6 empty] | 201.0792
13377 | [6 empty] | 201.0126
13378 | [6 empty] | 201.0826
13379 | [6 empty] | 201.088
13380 | [6 empty] | 201.0757
13381 | [6 empty] | 201.0434
13382 | [6 empty] | 201.0422
13383 | [6 empty] | 200.9672
13384 | [6 empty] | 200.9214
13385 | [6 empty] | 200.8225
13386 | [6 empty] | 200.8701
13387 | [6 empty] | 200.804
13388 | [6 empty] | 200.8312
13389 | [6 empty] | 200.8042
13390 | [6 empty] | 200.8548
13391 | [6 empty] | 200.8761
13392 | [6 empty] | 200.8014
13393 | [6 empty] | 200.8036
13394 | [6 empty] | 200.8779
13395 | [6 empty] | 200.886
13396 | [6 empty] | 200.8615
13397 | [6 empty] | 200.846
13398 | [6 empty] | 200.772
13399 | [6 empty] | 200.6829
13400 | [6 empty] | 200.6639
13401 | [6 empty] | 200.6131
13402 | [6 empty] | 200.6787
13403 | [6 empty] | 200.6637
13404 | [6 empty] | 200.647
13405 | [6 empty] | 200.7446
13406 | [6 empty] | 200.7563
13407 | [6 empty] | 200.8622
13408 | [6 empty] | 200.795
13409 | [6 empty] | 200.8972
13410 | [6 empty] | 200.9395
13411 | [6 empty] | 200.9131
13412 | [6 empty] | 200.9257
13413 | [6 empty] | 200.8702
13414 | [6 empty] | 200.7915
13415 | [6 empty] | 200.733
13416 | [6 empty] | 200.7077
13417 | [6 empty] | 200.6991
13418 | [6 empty] | 200.7177
13419 | [6 empty] | 200.6786
13420 | [6 empty] | 200.7101
13421 | [6 empty] | 200.7693
13422 | [6 empty] | 200.7549
13423 | [6 empty] | 200.7542
13424 | [6 empty] | 200.8459
13425 | [6 empty] | 200.9286
13426 | [6 empty] | 200.9239
13427 | [6 empty] | 200.9627
13428 | [6 empty] | 200.983
13429 | [6 empty] | 201.0679
13430 | [6 empty] | 201.0273
13431 | [6 empty] | 201.0476
13432 | [6 empty] | 201.0813
13433 | [6 empty] | 201.0671
13434 | [6 empty] | 201.0705
13435 | [6 empty] | 200.9818
13436 | [6 empty] | 200.9219
13437 | [6 empty] | 200.868
13438 | [6 empty] | 200.8689
13439 | [6 empty] | 200.842
13440 | [6 empty] | 200.8793
13441 | [6 empty] | 200.9209
13442 | [6 empty] | 200.975
13443 | [6 empty] | 200.9987
13444 | [6 empty] | 201.0446
13445 | [6 empty] | 201.0903
13446 | [6 empty] | 201.1019
13447 | [6 empty] | 201.0676
13448 | [6 empty] | 201.0645
13449 | [6 empty] | 201.0531
13450 | [6 empty] | 200.9678
13451 | [6 empty] | 200.9332
13452 | [6 empty] | 200.885
13453 | [6 empty] | 200.9488
13454 | [6 empty] | 200.8581
13455 | [6 empty] | 200.9118
13456 | [6 empty] | 200.9052
13457 | [6 empty] | 200.982
13458 | [6 empty] | 201.0405
13459 | [6 empty] | 201.0636
13460 | [6 empty] | 201.0771
13461 | [6 empty] | 201.1509
13462 | [6 empty] | 201.1758
13463 | [6 empty] | 201.1997
13464 | [6 empty] | 201.2229
13465 | [6 empty] | 201.1717
13466 | [6 empty] | 201.1992
13467 | [6 empty] | 201.1652
13468 | [6 empty] | 201.1613
13469 | [6 empty] | 201.1823
13470 | [6 empty] | 201.1314
13471 | [6 empty] | 201.1349
13472 | [6 empty] | 201.107
13473 | [6 empty] | 201.1306
13474 | [6 empty] | 201.136
13475 | [6 empty] | 201.1617
13476 | [6 empty] | 201.2376
13477 | [6 empty] | 201.2202
13478 | [6 empty] | 201.2404
13479 | [6 empty] | 201.1858
13480 | [6 empty] | 201.2472
13481 | [6 empty] | 201.3078
13482 | [6 empty] | 201.2543
13483 | [6 empty] | 201.2729
13484 | [6 empty] | 201.3052
13485 | [6 empty] | 201.2472
13486 | [6 empty] | 201.1009
13487 | [6 empty] | 201.0508
13488 | [6 empty] | 201.0337
13489 | [6 empty] | 201.0157
13490 | [6 empty] | 201.0107
13491 | [6 empty] | 201.0894
13492 | [6 empty] | 201.0417
13493 | [6 empty] | 201.1019
13494 | [6 empty] | 201.0698
13495 | [6 empty] | 201.0018
13496 | [6 empty] | 201.1098
13497 | [6 empty] | 201.1329
13498 | [6 empty] | 201.1931
13499 | [6 empty] | 201.1722
13500 | [6 empty] | 201.2464
13501 | [6 empty] | 201.2278
13502 | [6 empty] | 201.1934
13503 | [6 empty] | 201.1935
13504 | [6 empty] | 201.1121
13505 | [6 empty] | 201.0573
13506 | [6 empty] | 201.0647
13507 | [6 empty] | 201.0639
13508 | [6 empty] | 201.1003
13509 | [6 empty] | 201.0838
13510 | [6 empty] | 201.18
13511 | [6 empty] | 201.1552
13512 | [6 empty] | 201.1407
13513 | [6 empty] | 201.2163
13514 | [6 empty] | 201.3146
13515 | [6 empty] | 201.3855
13516 | [6 empty] | 201.2825
13517 | [6 empty] | 201.3252
13518 | [6 empty] | 201.2827
13519 | [6 empty] | 201.2285
13520 | [6 empty] | 201.1982
13521 | [6 empty] | 201.2322
13522 | [6 empty] | 201.2204
13523 | [6 empty] | 201.2354
13524 | [6 empty] | 201.218
13525 | [6 empty] | 201.2604
13526 | [6 empty] | 201.3159
13527 | [6 empty] | 201.3394
13528 | [6 empty] | 201.279
13529 | [6 empty] | 201.3374
13530 | [6 empty] | 201.3705
13531 | [6 empty] | 201.3925
13532 | [6 empty] | 201.2713
13533 | [6 empty] | 201.3103
13534 | [6 empty] | 201.2919
13535 | [6 empty] | 201.2887
13536 | [6 empty] | 201.2565
13537 | [6 empty] | 201.214
13538 | [6 empty] | 201.2462
13539 | [6 empty] | 201.2589
13540 | [6 empty] | 201.2361
13541 | [6 empty] | 201.3116
13542 | [6 empty] | 201.3669
13543 | [6 empty] | 201.3601
13544 | [6 empty] | 201.3869
13545 | [6 empty] | 201.40625
13546 | [6 empty] | 201.4217
13547 | [6 empty] | 201.402
13548 | [6 empty] | 201.4448
13549 | [6 empty] | 201.4269
13550 | [6 empty] | 201.4679
13551 | [6 empty] | 201.4767
13552 | [6 empty] | 201.4707
13553 | [6 empty] | 201.4878
13554 | [6 empty] | 201.427
13555 | [6 empty] | 201.3625
13556 | [6 empty] | 201.3051
13557 | [6 empty] | 201.4045
13558 | [6 empty] | 201.2565
13559 | [6 empty] | 201.3102
13560 | [6 empty] | 201.3439
13561 | [6 empty] | 201.4012
13562 | [6 empty] | 201.4014
13563 | [6 empty] | 201.4282
13564 | [6 empty] | 201.5332
13565 | [6 empty] | 201.5114
13566 | [6 empty] | 201.489
13567 | [6 empty] | 201.5826
13568 | [6 empty] | 201.5137
13569 | [6 empty] | 201.4919
13570 | [6 empty] | 201.4169
13571 | [6 empty] | 201.3402
13572 | [6 empty] | 201.4241
13573 | [6 empty] | 201.3745
13574 | [6 empty] | 201.3696
13575 | [6 empty] | 201.3839
13576 | [6 empty] | 201.4168
13577 | [6 empty] | 201.386
13578 | [6 empty] | 201.5099
13579 | [6 empty] | 201.5352
13580 | [6 empty] | 201.5425
13581 | [6 empty] | 201.6284
13582 | [6 empty] | 201.5333
13583 | [6 empty] | 201.5778
13584 | [6 empty] | 201.6016
13585 | [6 empty] | 201.5688
13586 | [6 empty] | 201.5224
13587 | [6 empty] | 201.4203
13588 | [6 empty] | 201.4238
13589 | [6 empty] | 201.4688
13590 | [6 empty] | 201.4484
13591 | [6 empty] | 201.4421
13592 | [6 empty] | 201.4375
13593 | [6 empty] | 201.4203
13594 | [6 empty] | 201.4676
13595 | [6 empty] | 201.441
13596 | [6 empty] | 201.3974
13597 | [6 empty] | 201.3529
13598 | [6 empty] | 201.3493
13599 | [6 empty] | 201.314
13600 | [6 empty] | 201.3008
13601 | [6 empty] | 201.2486
13602 | [6 empty] | 201.1351
13603 | [6 empty] | 201.0883
13604 | [6 empty] | 200.9324
13605 | [6 empty] | 200.7703
13606 | [6 empty] | 200.7134
13607 | [6 empty] | 200.603
13608 | [6 empty] | 200.5039
13609 | [6 empty] | 200.4542
13610 | [6 empty] | 200.422
13611 | [6 empty] | 200.3902
13612 | [6 empty] | 200.4029
13613 | [6 empty] | 200.3752
13614 | [6 empty] | 200.3442
13615 | [6 empty] | 200.3434
13616 | [6 empty] | 200.442
13617 | [6 empty] | 200.3038
13618 | [6 empty] | 200.2869
13619 | [6 empty] | 200.2632
13620 | [6 empty] | 200.2293
13621 | [6 empty] | 200.1864
13622 | [6 empty] | 200.1744
13623 | [6 empty] | 200.1732
13624 | [6 empty] | 200.1326
13625 | [6 empty] | 200.1498
13626 | [6 empty] | 200.1073
13627 | [6 empty] | 200.1234
13628 | [6 empty] | 200.103
13629 | [6 empty] | 200.146
13630 | [6 empty] | 200.0399
13631 | [6 empty] | 200.0806
13632 | [6 empty] | 200.0511
13633 | [6 empty] | 200.0228
13634 | [6 empty] | 200.0693
13635 | [6 empty] | 200.026
13636 | [6 empty] | 200.019
13637 | [6 empty] | 199.9372
13638 | [6 empty] | 200.0255
13639 | [6 empty] | 200.005
13640 | [6 empty] | 200.008
13641 | [6 empty] | 199.9439
13642 | [6 empty] | 199.961
13643 | [6 empty] | 199.9163
13644 | [6 empty] | 199.9236
13645 | [6 empty] | 199.9696
13646 | [6 empty] | 199.9356
13647 | [6 empty] | 199.9368
13648 | [6 empty] | 199.89
13649 | [6 empty] | 199.9096
13650 | [6 empty] | 199.8219
13651 | [6 empty] | 199.8499
13652 | [6 empty] | 199.8648
13653 | [6 empty] | 199.8381
13654 | [6 empty] | 199.7997
13655 | [6 empty] | 199.863
13656 | [6 empty] | 199.8479
13657 | [6 empty] | 199.7872
13658 | [6 empty] | 199.7778
13659 | [6 empty] | 199.7672
13660 | [6 empty] | 199.7775
13661 | [6 empty] | 199.7043
13662 | [6 empty] | 199.8211
13663 | [6 empty] | 199.8064
13664 | [6 empty] | 199.8611
13665 | [6 empty] | 199.8789
13666 | [6 empty] | 199.903
13667 | [6 empty] | 199.9359
13668 | [6 empty] | 199.9329
13669 | [6 empty] | 199.9381
13670 | [6 empty] | 200.0349
13671 | [6 empty] | 200.0941
13672 | [6 empty] | 200.2111
13673 | [6 empty] | 200.5888
13674 | [6 empty] | 200.5146
13675 | [6 empty] | 200.599
13676 | [6 empty] | 200.5841
13677 | [6 empty] | 200.6075
13678 | [6 empty] | 200.6955
13679 | [6 empty] | 200.6412
13680 | [6 empty] | 200.6689
13681 | [6 empty] | 200.6741
13682 | [6 empty] | 200.7593
13683 | [6 empty] | 200.7514
13684 | [6 empty] | 200.7792
13685 | [6 empty] | 200.8049
13686 | [6 empty] | 200.7677
13687 | [6 empty] | 200.668
13688 | [6 empty] | 200.5801
13689 | [6 empty] | 200.522
13690 | [6 empty] | 200.4924
13691 | [6 empty] | 200.3944
13692 | [6 empty] | 200.3217
13693 | [6 empty] | 200.2193
13694 | [6 empty] | 200.1911
13695 | [6 empty] | 200.1504
13696 | [6 empty] | 200.1245
13697 | [6 empty] | 200.1136
13698 | [6 empty] | 200.1512
13699 | [6 empty] | 200.1386
13700 | [6 empty] | 200.1735
13701 | [6 empty] | 200.2209
13702 | [6 empty] | 200.2045
13703 | [6 empty] | 200.237
13704 | [6 empty] | 200.3047
13705 | [6 empty] | 200.2854
13706 | [6 empty] | 200.2258
13707 | [6 empty] | 200.2973
13708 | [6 empty] | 200.2781
13709 | [6 empty] | 200.341
13710 | [6 empty] | 200.3213
13711 | [6 empty] | 200.3177
13712 | [6 empty] | 200.2237
13713 | [6 empty] | 200.2617
13714 | [6 empty] | 200.2658
13715 | [6 empty] | 200.2462
13716 | [6 empty] | 200.264
13717 | [6 empty] | 200.2618
13718 | [6 empty] | 200.2416
13719 | [6 empty] | 200.2897
13720 | [6 empty] | 200.271
13721 | [6 empty] | 200.3688
13722 | [6 empty] | 200.418
13723 | [6 empty] | 200.4056
13724 | [6 empty] | 200.4424
13725 | [6 empty] | 200.4382
13726 | [6 empty] | 200.344
13727 | [6 empty] | 200.3315
13728 | [6 empty] | 200.325
13729 | [6 empty] | 200.3017
13730 | [6 empty] | 200.2457
13731 | [6 empty] | 200.1808
13732 | [6 empty] | 200.138
13733 | [6 empty] | 200.1286
13734 | [6 empty] | 200.0524
13735 | [6 empty] | 200.078
13736 | [6 empty] | 200.0058
13737 | [6 empty] | 200.0208
13738 | [6 empty] | 200.0477
13739 | [6 empty] | 199.9736
13740 | [6 empty] | 199.8908
13741 | [6 empty] | 199.824
13742 | [6 empty] | 199.8702
13743 | [6 empty] | 199.835
13744 | [6 empty] | 199.7875
13745 | [6 empty] | 199.8371
13746 | [6 empty] | 199.7632
13747 | [6 empty] | 199.7166
13748 | [6 empty] | 199.6897
13749 | [6 empty] | 199.7438
13750 | [6 empty] | 199.7273
13751 | [6 empty] | 199.6385
13752 | [6 empty] | 199.7044
13753 | [6 empty] | 199.6546
13754 | [6 empty] | 199.5824
13755 | [6 empty] | 199.5602
13756 | [6 empty] | 199.6285
13757 | [6 empty] | 199.5533
13758 | [6 empty] | 199.5831
13759 | [6 empty] | 199.6247
13760 | [6 empty] | 199.6314
13761 | [6 empty] | 199.599
13762 | [6 empty] | 199.5829
13763 | [6 empty] | 199.598
13764 | [6 empty] | 199.5718
13765 | [6 empty] | 199.6188
13766 | [6 empty] | 199.5639
13767 | [6 empty] | 199.59
13768 | [6 empty] | 199.6057
13769 | [6 empty] | 199.506
13770 | [6 empty] | 199.5071
13771 | [6 empty] | 199.5154
13772 | [6 empty] | 199.4886
13773 | [6 empty] | 199.47
13774 | [6 empty] | 199.4239
13775 | [6 empty] | 199.3777
13776 | [6 empty] | 199.4053
13777 | [6 empty] | 199.4119
13778 | [6 empty] | 199.4141
13779 | [6 empty] | 199.4891
13780 | [6 empty] | 199.3749
13781 | [6 empty] | 199.4613
13782 | [6 empty] | 199.4417
13783 | [6 empty] | 199.4277
13784 | [6 empty] | 199.4673
13785 | [6 empty] | 199.4511
13786 | [6 empty] | 199.451
13787 | [6 empty] | 199.5203
13788 | [6 empty] | 199.4896
13789 | [6 empty] | 199.5011
13790 | [6 empty] | 199.5041
13791 | [6 empty] | 199.5569
13792 | [6 empty] | 199.5448
13793 | [6 empty] | 199.5779
13794 | [6 empty] | 199.5877
13795 | [6 empty] | 199.5762
13796 | [6 empty] | 199.6098
13797 | [6 empty] | 199.5181
13798 | [6 empty] | 199.5866
13799 | [6 empty] | 199.5327
13800 | [6 empty] | 199.4653
13801 | [6 empty] | 199.4972
13802 | [6 empty] | 199.4037
13803 | [6 empty] | 199.4548
13804 | [6 empty] | 199.421875
13805 | [6 empty] | 199.4239
13806 | [6 empty] | 199.3737
13807 | [6 empty] | 199.3595
13808 | [6 empty] | 199.3796
13809 | [6 empty] | 199.3222
13810 | [6 empty] | 199.3002
13811 | [6 empty] | 199.3477
13812 | [6 empty] | 199.3406
13813 | [6 empty] | 199.3742
13814 | [6 empty] | 199.4836
13815 | [6 empty] | 199.4859
13816 | [6 empty] | 199.4388
13817 | [6 empty] | 199.5267
13818 | [6 empty] | 199.5214
13819 | [6 empty] | 199.4839
13820 | [6 empty] | 199.4032
13821 | [6 empty] | 199.3995
13822 | [6 empty] | 199.4274
13823 | [6 empty] | 199.3117
13824 | [6 empty] | 199.3189
13825 | [6 empty] | 199.3799
13826 | [6 empty] | 199.3098
13827 | [6 empty] | 199.3274
13828 | [6 empty] | 199.3121
13829 | [6 empty] | 199.3071
13830 | [6 empty] | 199.3353
13831 | [6 empty] | 199.2078
13832 | [6 empty] | 199.2401
13833 | [6 empty] | 199.1962
13834 | [6 empty] | 199.2005
13835 | [6 empty] | 199.2063
13836 | [6 empty] | 199.0976
13837 | [6 empty] | 199.0981
13838 | [6 empty] | 199.159
13839 | [6 empty] | 199.1421
13840 | [6 empty] | 199.1784
13841 | [6 empty] | 199.2196
13842 | [6 empty] | 199.2502
13843 | [6 empty] | 199.2519
13844 | [6 empty] | 199.2768
13845 | [6 empty] | 199.2975
13846 | [6 empty] | 199.3446
13847 | [6 empty] | 199.336
13848 | [6 empty] | 199.2941
13849 | [6 empty] | 199.4609
13850 | [6 empty] | 199.3638
13851 | [6 empty] | 199.3781
13852 | [6 empty] | 199.4035
13853 | [6 empty] | 199.4373
13854 | [6 empty] | 199.3752
13855 | [6 empty] | 199.4205
13856 | [6 empty] | 199.4152
13857 | [6 empty] | 199.4508
13858 | [6 empty] | 199.4685
13859 | [6 empty] | 199.4579
13860 | [6 empty] | 199.5114
13861 | [6 empty] | 199.4715
13862 | [6 empty] | 199.586
13863 | [6 empty] | 199.564
13864 | [6 empty] | 199.6576
13865 | [6 empty] | 199.6487
13866 | [6 empty] | 199.6061
13867 | [6 empty] | 199.4996
13868 | [6 empty] | 199.5637
13869 | [6 empty] | 199.5018
13870 | [6 empty] | 199.5103
13871 | [6 empty] | 199.5561
13872 | [6 empty] | 199.5597
13873 | [6 empty] | 199.5092
13874 | [6 empty] | 199.4608
13875 | [6 empty] | 199.4889
13876 | [6 empty] | 199.3954
13877 | [6 empty] | 199.3534
13878 | [6 empty] | 199.3152
13879 | [6 empty] | 199.2799
13880 | [6 empty] | 199.2868
13881 | [6 empty] | 199.2869
13882 | [6 empty] | 199.2772
13883 | [6 empty] | 199.3204
13884 | [6 empty] | 199.4003
13885 | [6 empty] | 199.4492
13886 | [6 empty] | 199.4379
13887 | [6 empty] | 199.4248
13888 | [6 empty] | 199.3986
13889 | [6 empty] | 199.5043
13890 | [6 empty] | 199.4576
13891 | [6 empty] | 199.4574
13892 | [6 empty] | 199.5196
13893 | [6 empty] | 199.5264
13894 | [6 empty] | 199.4795
13895 | [6 empty] | 199.4308
13896 | [6 empty] | 199.4505
13897 | [6 empty] | 199.5031
13898 | [6 empty] | 199.5655
13899 | [6 empty] | 199.5075
13900 | [6 empty] | 199.5814
13901 | [6 empty] | 199.559
13902 | [6 empty] | 199.6502
13903 | [6 empty] | 199.6695
13904 | [6 empty] | 199.6228
13905 | [6 empty] | 199.6229
13906 | [6 empty] | 199.7226
13907 | [6 empty] | 199.706
13908 | [6 empty] | 199.6926
13909 | [6 empty] | 199.671
13910 | [6 empty] | 199.6642
13911 | [6 empty] | 199.669
13912 | [6 empty] | 199.7378
13913 | [6 empty] | 199.7196
13914 | [6 empty] | 199.7566
13915 | [6 empty] | 199.7309
13916 | [6 empty] | 199.7582
13917 | [6 empty] | 199.8514
13918 | [6 empty] | 199.8834
13919 | [6 empty] | 199.8277
13920 | [6 empty] | 199.8831
13921 | [6 empty] | 199.8984
13922 | [6 empty] | 199.885
13923 | [6 empty] | 199.8862
13924 | [6 empty] | 199.8168
13925 | [6 empty] | 199.7625
13926 | [6 empty] | 199.7787
13927 | [6 empty] | 199.7451
13928 | [6 empty] | 199.6694
13929 | [6 empty] | 199.6403
13930 | [6 empty] | 199.589
13931 | [6 empty] | 199.5803
13932 | [6 empty] | 199.5618
13933 | [6 empty] | 199.4861
13934 | [6 empty] | 199.5005
13935 | [6 empty] | 199.5493
13936 | [6 empty] | 199.5366
13937 | [6 empty] | 199.4773
13938 | [6 empty] | 199.5119
13939 | [6 empty] | 199.5157
13940 | [6 empty] | 199.567
13941 | [6 empty] | 199.5615
13942 | [6 empty] | 199.5263
13943 | [6 empty] | 199.4239
13944 | [6 empty] | 199.4779
13945 | [6 empty] | 199.4767
13946 | [6 empty] | 199.5018
13947 | [6 empty] | 199.4464
13948 | [6 empty] | 199.4275
13949 | [6 empty] | 199.4421
13950 | [6 empty] | 199.4069
13951 | [6 empty] | 199.4774
13952 | [6 empty] | 199.4648
13953 | [6 empty] | 199.5591
13954 | [6 empty] | 199.6009
13955 | [6 empty] | 199.6811
13956 | [6 empty] | 199.6815
13957 | [6 empty] | 199.6516
13958 | [6 empty] | 199.6876
13959 | [6 empty] | 199.7268
13960 | [6 empty] | 199.7129
13961 | [6 empty] | 199.7352
13962 | [6 empty] | 199.7308
13963 | [6 empty] | 199.7943
13964 | [6 empty] | 199.7828
13965 | [6 empty] | 199.7467
13966 | [6 empty] | 199.7419
13967 | [6 empty] | 199.7486
13968 | [6 empty] | 199.6472
13969 | [6 empty] | 199.6473
13970 | [6 empty] | 199.6257
13971 | [6 empty] | 199.5967
13972 | [6 empty] | 199.5767
13973 | [6 empty] | 199.5314
13974 | [6 empty] | 199.504
13975 | [6 empty] | 199.4785
13976 | [6 empty] | 199.4843
13977 | [6 empty] | 199.3877
13978 | [6 empty] | 199.3866
13979 | [6 empty] | 199.3166
13980 | [6 empty] | 199.2713
13981 | [6 empty] | 199.2543
13982 | [6 empty] | 199.2827
13983 | [6 empty] | 199.2057
13984 | [6 empty] | 199.1695
13985 | [6 empty] | 199.1684
13986 | [6 empty] | 199.166
13987 | [6 empty] | 199.15625
13988 | [6 empty] | 199.1275
13989 | [6 empty] | 199.1089
13990 | [6 empty] | 199.0713
13991 | [6 empty] | 199.0887
13992 | [6 empty] | 199.0249
13993 | [6 empty] | 199.0265
13994 | [6 empty] | 199.0184
13995 | [6 empty] | 198.9841
13996 | [6 empty] | 198.9485
13997 | [6 empty] | 198.9714
13998 | [6 empty] | 198.9426
13999 | [6 empty] | 198.8996
14000 | [6 empty] | 198.8819
14001 | [6 empty] | 198.9196
14002 | [6 empty] | 198.9413
14003 | [6 empty] | 198.9046
14004 | [6 empty] | 198.9283
14005 | [6 empty] | 198.9248
14006 | [6 empty] | 198.8938
14007 | [6 empty] | 198.9241
14008 | [6 empty] | 198.9132
14009 | [6 empty] | 198.8822
14010 | [6 empty] | 198.8629
14011 | [6 empty] | 198.8709
14012 | [6 empty] | 198.85
14013 | [6 empty] | 198.858
14014 | [6 empty] | 198.85
14015 | [6 empty] | 198.9079
14016 | [6 empty] | 198.8254
14017 | [6 empty] | 198.8365
14018 | [6 empty] | 198.8345
14019 | [6 empty] | 198.7687
14020 | [6 empty] | 198.8123
14021 | [6 empty] | 198.8071
14022 | [6 empty] | 198.8433
14023 | [6 empty] | 198.867
14024 | [6 empty] | 198.8377
14025 | [6 empty] | 198.7786
14026 | [6 empty] | 198.8058
14027 | [6 empty] | 198.8152
14028 | [6 empty] | 198.7998
14029 | [6 empty] | 198.8002
14030 | [6 empty] | 198.7993
14031 | [6 empty] | 198.7862
14032 | [6 empty] | 198.7748
14033 | [6 empty] | 198.8398
14034 | [6 empty] | 198.7105
14035 | [6 empty] | 198.7379
14036 | [6 empty] | 198.7377
14037 | [6 empty] | 198.6886
14038 | [6 empty] | 198.7164
14039 | [6 empty] | 198.7195
14040 | [6 empty] | 198.6815
14041 | [6 empty] | 198.6952
14042 | [6 empty] | 198.7396
14043 | [6 empty] | 198.7336
14044 | [6 empty] | 198.6284
14045 | [6 empty] | 198.6369
14046 | [6 empty] | 198.6166
14047 | [6 empty] | 198.6363
14048 | [6 empty] | 198.6369
14049 | [6 empty] | 198.533
14050 | [6 empty] | 198.5196
14051 | [6 empty] | 198.6075
14052 | [6 empty] | 198.575
14053 | [6 empty] | 198.5514
14054 | [6 empty] | 198.5255
14055 | [6 empty] | 198.515
14056 | [6 empty] | 198.5231
14057 | [6 empty] | 198.6141
14058 | [6 empty] | 198.54
14059 | [6 empty] | 198.5264
14060 | [6 empty] | 198.5241
14061 | [6 empty] | 198.6138
14062 | [6 empty] | 198.6308
14063 | [6 empty] | 198.5975
14064 | [6 empty] | 198.6265
14065 | [6 empty] | 198.5682
14066 | [6 empty] | 198.5752
14067 | [6 empty] | 198.5542
14068 | [6 empty] | 198.5584
14069 | [6 empty] | 198.5021
14070 | [6 empty] | 198.6086
14071 | [6 empty] | 198.6308
14072 | [6 empty] | 198.5596
14073 | [6 empty] | 198.5378
14074 | [6 empty] | 198.4701
14075 | [6 empty] | 198.446
14076 | [6 empty] | 198.493
14077 | [6 empty] | 198.3667
14078 | [6 empty] | 198.4124
14079 | [6 empty] | 198.3731
14080 | [6 empty] | 198.3625
14081 | [6 empty] | 198.4015
14082 | [6 empty] | 198.3975
14083 | [6 empty] | 198.4073
14084 | [6 empty] | 198.3997
14085 | [6 empty] | 198.4036
14086 | [6 empty] | 198.4684
14087 | [6 empty] | 198.5057
14088 | [6 empty] | 198.5641
14089 | [6 empty] | 198.4943
14090 | [6 empty] | 198.4735
14091 | [6 empty] | 198.3716
14092 | [6 empty] | 198.3088
14093 | [6 empty] | 198.3087
14094 | [6 empty] | 198.3655
14095 | [6 empty] | 198.4107
14096 | [6 empty] | 198.3929
14097 | [6 empty] | 198.46875
14098 | [6 empty] | 198.4339
14099 | [6 empty] | 198.4371
14100 | [6 empty] | 198.4402
14101 | [6 empty] | 198.4496
14102 | [6 empty] | 198.4225
14103 | [6 empty] | 198.4241
14104 | [6 empty] | 198.3519
14105 | [6 empty] | 198.4117
14106 | [6 empty] | 198.4249
14107 | [6 empty] | 198.4202
14108 | [6 empty] | 198.3346
14109 | [6 empty] | 198.3688
14110 | [6 empty] | 198.401
14111 | [6 empty] | 198.4368
14112 | [6 empty] | 198.3341
14113 | [6 empty] | 198.3795
14114 | [6 empty] | 198.4026
14115 | [6 empty] | 198.4603
14116 | [6 empty] | 198.4545
14117 | [6 empty] | 198.4037
14118 | [6 empty] | 198.3747
14119 | [6 empty] | 198.3834
14120 | [6 empty] | 198.3608
14121 | [6 empty] | 198.4104
14122 | [6 empty] | 198.3557
14123 | [6 empty] | 198.4039
14124 | [6 empty] | 198.4431
14125 | [6 empty] | 198.5366
14126 | [6 empty] | 198.557
14127 | [6 empty] | 198.6361
14128 | [6 empty] | 198.6683
14129 | [6 empty] | 198.7311
14130 | [6 empty] | 198.8197
14131 | [6 empty] | 198.9015
14132 | [6 empty] | 199.002
14133 | [6 empty] | 199.0693
14134 | [6 empty] | 199.178
14135 | [6 empty] | 199.1946
14136 | [6 empty] | 199.3442
14137 | [6 empty] | 199.2978
14138 | [6 empty] | 199.3692
14139 | [6 empty] | 199.3831
14140 | [6 empty] | 199.4483
14141 | [6 empty] | 199.3724
14142 | [6 empty] | 199.3656
14143 | [6 empty] | 199.4262
14144 | [6 empty] | 199.44
14145 | [6 empty] | 199.4174
14146 | [6 empty] | 199.5114
14147 | [6 empty] | 199.433
14148 | [6 empty] | 199.4667
14149 | [6 empty] | 199.5022
14150 | [6 empty] | 199.549
14151 | [6 empty] | 199.5656
14152 | [6 empty] | 199.5763
14153 | [6 empty] | 199.5459
14154 | [6 empty] | 199.598
14155 | [6 empty] | 199.6116
14156 | [6 empty] | 199.5345
14157 | [6 empty] | 199.5665
14158 | [6 empty] | 199.621
14159 | [6 empty] | 199.7057
14160 | [6 empty] | 199.6493
14161 | [6 empty] | 199.6686
14162 | [6 empty] | 199.723
14163 | [6 empty] | 199.7426
14164 | [6 empty] | 199.7113
14165 | [6 empty] | 199.774
14166 | [6 empty] | 199.8189
14167 | [6 empty] | 199.7859
14168 | [6 empty] | 199.8268
14169 | [6 empty] | 199.8142
14170 | [6 empty] | 199.8378
14171 | [6 empty] | 199.7764
14172 | [6 empty] | 199.7606
14173 | [6 empty] | 199.8282
14174 | [6 empty] | 199.8729
14175 | [6 empty] | 199.8784
14176 | [6 empty] | 199.8776
14177 | [6 empty] | 199.9324
14178 | [6 empty] | 199.9399
14179 | [6 empty] | 199.9688
14180 | [6 empty] | 200.0084
14181 | [6 empty] | 199.963
14182 | [6 empty] | 200.0267
14183 | [6 empty] | 200.0748
14184 | [6 empty] | 199.987
14185 | [6 empty] | 200.0776
14186 | [6 empty] | 200.0167
14187 | [6 empty] | 200.021
14188 | [6 empty] | 199.9779
14189 | [6 empty] | 200.0391
14190 | [6 empty] | 200.0963
14191 | [6 empty] | 200.0716
14192 | [6 empty] | 200.1406
14193 | [6 empty] | 200.1288
14194 | [6 empty] | 200.127
14195 | [6 empty] | 200.1577
14196 | [6 empty] | 200.1817
14197 | [6 empty] | 200.1596
14198 | [6 empty] | 200.2706
14199 | [6 empty] | 200.2622
14200 | [6 empty] | 200.2389
14201 | [6 empty] | 200.205
14202 | [6 empty] | 200.2208
14203 | [6 empty] | 200.1597
14204 | [6 empty] | 200.2011
14205 | [6 empty] | 200.276
14206 | [6 empty] | 200.2912
14207 | [6 empty] | 200.3209
14208 | [6 empty] | 200.2916
14209 | [6 empty] | 200.2767
14210 | [6 empty] | 200.4405
14211 | [6 empty] | 200.4665
14212 | [6 empty] | 200.451
14213 | [6 empty] | 200.4733
14214 | [6 empty] | 200.4459
14215 | [6 empty] | 200.4877
14216 | [6 empty] | 200.471
14217 | [6 empty] | 200.5519
14218 | [6 empty] | 200.5617
14219 | [6 empty] | 200.5492
14220 | [6 empty] | 200.5425
14221 | [6 empty] | 200.5719
14222 | [6 empty] | 200.6487
14223 | [6 empty] | 200.6447
14224 | [6 empty] | 200.6473
14225 | [6 empty] | 200.6851
14226 | [6 empty] | 200.697
14227 | [6 empty] | 200.6851
14228 | [6 empty] | 200.6574
14229 | [6 empty] | 200.6727
14230 | [6 empty] | 200.59
14231 | [6 empty] | 200.654
14232 | [6 empty] | 200.6848
14233 | [6 empty] | 200.6642
14234 | [6 empty] | 200.7152
14235 | [6 empty] | 200.7597
14236 | [6 empty] | 200.7586
14237 | [6 empty] | 200.7721
14238 | [6 empty] | 200.7283
14239 | [6 empty] | 200.6919
14240 | [6 empty] | 200.7601
14241 | [6 empty] | 200.7708
14242 | [6 empty] | 200.7914
14243 | [6 empty] | 200.8
14244 | [6 empty] | 200.846
14245 | [6 empty] | 200.8753
14246 | [6 empty] | 200.9566
14247 | [6 empty] | 200.8737
14248 | [6 empty] | 200.8369
14249 | [6 empty] | 200.841
14250 | [6 empty] | 200.8733
14251 | [6 empty] | 200.8994
14252 | [6 empty] | 200.9183
14253 | [6 empty] | 200.923
14254 | [6 empty] | 200.9547
14255 | [6 empty] | 200.9614
14256 | [6 empty] | 201.0002
14257 | [6 empty] | 201.0074
14258 | [6 empty] | 201.0394
14259 | [6 empty] | 201.093
14260 | [6 empty] | 201.0685
14261 | [6 empty] | 201.0894
14262 | [6 empty] | 201.0724
14263 | [6 empty] | 201.1286
14264 | [6 empty] | 201.1123
14265 | [6 empty] | 201.0856
14266 | [6 empty] | 201.0233
14267 | [6 empty] | 201.1254
14268 | [6 empty] | 201.0994
14269 | [6 empty] | 201.1092
14270 | [6 empty] | 201.1693
14271 | [6 empty] | 201.1885
14272 | [6 empty] | 201.1724
14273 | [6 empty] | 201.2053
14274 | [6 empty] | 201.147
14275 | [6 empty] | 201.155
14276 | [6 empty] | 201.1425
14277 | [6 empty] | 201.1559
14278 | [6 empty] | 201.1317
14279 | [6 empty] | 196.765
14280 | [6 empty] | 5.877472e-39
14281 | [6 empty] | 202.0759
14282 | [6 empty] | 202.2677
14283 | [6 empty] | 202.8309
14284 | [6 empty] | 203.0148
14285 | [6 empty] | 203.1121
14286 | [6 empty] | 203.2499
14287 | [6 empty] | 203.3748
14288 | [6 empty] | 201.2997
14289 | [6 empty] | 201.327
14290 | [6 empty] | 201.3151
14291 | [6 empty] | 201.2058
14292 | [6 empty] | 201.2191
14293 | [6 empty] | 201.3131
14294 | [6 empty] | 201.3025
14295 | [6 empty] | 201.3284
14296 | [6 empty] | 201.365
14297 | [6 empty] | 201.4144
14298 | [6 empty] | 201.3859
14299 | [6 empty] | 201.4592
14300 | [6 empty] | 201.4843
14301 | [6 empty] | 201.6215
14302 | [6 empty] | 201.6105
14303 | [6 empty] | 201.6423
14304 | [6 empty] | 201.7327
14305 | [6 empty] | 201.5599
14306 | [6 empty] | 201.5601
14307 | [6 empty] | 201.6399
14308 | [6 empty] | 201.5722
14309 | [6 empty] | 201.5626
14310 | [6 empty] | 201.5911
14311 | [6 empty] | 201.6273
14312 | [6 empty] | 201.5753
14313 | [6 empty] | 201.6326
14314 | [6 empty] | 201.674
14315 | [6 empty] | 201.632
14316 | [6 empty] | 201.6477
14317 | [6 empty] | 201.7654
14318 | [6 empty] | 201.8271
14319 | [6 empty] | 201.7819
14320 | [6 empty] | 201.7853
14321 | [6 empty] | 201.7312
14322 | [6 empty] | 201.6597
14323 | [6 empty] | 201.7202
14324 | [6 empty] | 201.8524
14325 | [6 empty] | 201.8652
14326 | [6 empty] | 201.8391
14327 | [6 empty] | 201.8818
14328 | [6 empty] | 202.0404
14329 | [6 empty] | 201.9719
14330 | [6 empty] | 202.053
14331 | [6 empty] | 202.0588
14332 | [6 empty] | 202.1356
14333 | [6 empty] | 202.1718
14334 | [6 empty] | 202.1895
14335 | [6 empty] | 202.2311
14336 | [6 empty] | 202.1282
14337 | [6 empty] | 202.0959
14338 | [6 empty] | 202.1699
14339 | [6 empty] | 202.1242
14340 | [6 empty] | 202.125
14341 | [6 empty] | 202.1713
14342 | [6 empty] | 202.1692
14343 | [6 empty] | 202.1607
14344 | [6 empty] | 202.271
14345 | [6 empty] | 202.2931
14346 | [6 empty] | 202.27
14347 | [6 empty] | 202.3004
14348 | [6 empty] | 202.2191
14349 | [6 empty] | 202.228
14350 | [6 empty] | 202.2924
14351 | [6 empty] | 202.3469
14352 | [6 empty] | 202.3933
14353 | [6 empty] | 202.3513
14354 | [6 empty] | 202.4149
14355 | [6 empty] | 202.4226
14356 | [6 empty] | 202.4191
14357 | [6 empty] | 202.4446
14358 | [6 empty] | 202.3971
14359 | [6 empty] | 202.3673
14360 | [6 empty] | 202.4221
14361 | [6 empty] | 202.4413
14362 | [6 empty] | 202.4061
14363 | [6 empty] | 202.3784
14364 | [6 empty] | 202.4863
14365 | [6 empty] | 202.5548
14366 | [6 empty] | 202.4986
14367 | [6 empty] | 202.4803
14368 | [6 empty] | 202.5488
14369 | [6 empty] | 202.5473
14370 | [6 empty] | 202.4849
14371 | [6 empty] | 202.4299
14372 | [6 empty] | 202.5904
14373 | [6 empty] | 202.5004
14374 | [6 empty] | 202.5747
14375 | [6 empty] | 202.6427
14376 | [6 empty] | 202.6176
14377 | [6 empty] | 202.6362
14378 | [6 empty] | 202.6389
14379 | [6 empty] | 202.6478
14380 | [6 empty] | 202.6648
14381 | [6 empty] | 202.5692
14382 | [6 empty] | 202.6565
14383 | [6 empty] | 202.5323
14384 | [6 empty] | 202.6466
14385 | [6 empty] | 202.7006
14386 | [6 empty] | 202.7158
14387 | [6 empty] | 202.6586
14388 | [6 empty] | 202.7777
14389 | [6 empty] | 202.7946
14390 | [6 empty] | 202.724
14391 | [6 empty] | 202.7889
14392 | [6 empty] | 202.7246
14393 | [6 empty] | 202.6564
14394 | [6 empty] | 202.7418
14395 | [6 empty] | 202.794
14396 | [6 empty] | 202.828
14397 | [6 empty] | 202.8041
14398 | [6 empty] | 202.8381
14399 | [6 empty] | 202.8945
14400 | [6 empty] | 202.8506
14401 | [6 empty] | 202.8807
14402 | [6 empty] | 202.8751
14403 | [6 empty] | 202.8034
14404 | [6 empty] | 202.8386
14405 | [6 empty] | 202.9148
14406 | [6 empty] | 202.9098
14407 | [6 empty] | 202.9112
14408 | [6 empty] | 202.9486
14409 | [6 empty] | 202.9732
14410 | [6 empty] | 202.973
14411 | [6 empty] | 203.0154
14412 | [6 empty] | 202.977
14413 | [6 empty] | 202.9689
14414 | [6 empty] | 202.9265
14415 | [6 empty] | 202.9485
14416 | [6 empty] | 202.9587
14417 | [6 empty] | 203.0106
14418 | [6 empty] | 203.0194
14419 | [6 empty] | 202.9966
14420 | [6 empty] | 203.1059
14421 | [6 empty] | 203.1455
14422 | [6 empty] | 202.9988
14423 | [6 empty] | 203.0838
14424 | [6 empty] | 203.0585
14425 | [6 empty] | 203.0155
14426 | [6 empty] | 203.0514
14427 | [6 empty] | 203.0597
14428 | [6 empty] | 203.0085
14429 | [6 empty] | 203.0942
14430 | [6 empty] | 203.0913
14431 | [6 empty] | 203.1079
14432 | [6 empty] | 203.1683
14433 | [6 empty] | 203.1999
14434 | [6 empty] | 203.1889
14435 | [6 empty] | 203.1365
14436 | [6 empty] | 203.173
14437 | [6 empty] | 203.1143
14438 | [6 empty] | 203.1852
14439 | [6 empty] | 203.0901
14440 | [6 empty] | 203.1221
14441 | [6 empty] | 203.0954
14442 | [6 empty] | 203.1878
14443 | [6 empty] | 203.211
14444 | [6 empty] | 203.1815
14445 | [6 empty] | 203.2262
14446 | [6 empty] | 203.1331
14447 | [6 empty] | 203.0246
14448 | [6 empty] | 203.1705
14449 | [6 empty] | 203.1841
14450 | [6 empty] | 203.1675
14451 | [6 empty] | 203.1941
14452 | [6 empty] | 203.2424
14453 | [6 empty] | 203.3002
14454 | [6 empty] | 203.315
14455 | [6 empty] | 203.2713
14456 | [6 empty] | 203.214
14457 | [6 empty] | 203.1598
14458 | [6 empty] | 203.2229
14459 | [6 empty] | 203.1179
14460 | [6 empty] | 203.1646
14461 | [6 empty] | 203.1483
14462 | [6 empty] | 203.0966
14463 | [6 empty] | 203.0358
14464 | [6 empty] | 203.1324
14465 | [6 empty] | 203.0651
14466 | [6 empty] | 203.0439
14467 | [6 empty] | 203.0129
14468 | [6 empty] | 202.9021
14469 | [6 empty] | 202.9431
14470 | [6 empty] | 203.0056
14471 | [6 empty] | 202.9774
14472 | [6 empty] | 202.9915
14473 | [6 empty] | 203.0618
14474 | [6 empty] | 203.053
14475 | [6 empty] | 203.1073
14476 | [6 empty] | 203.1904
14477 | [6 empty] | 203.0736
14478 | [6 empty] | 203.2022
14479 | [6 empty] | 203.1136
14480 | [6 empty] | 203.0525
14481 | [6 empty] | 203.1558
14482 | [6 empty] | 203.1057
14483 | [6 empty] | 203.1395
14484 | [6 empty] | 203.2111
14485 | [6 empty] | 203.2292
14486 | [6 empty] | 203.252
14487 | [6 empty] | 203.2765
14488 | [6 empty] | 203.3123
14489 | [6 empty] | 203.353
14490 | [6 empty] | 203.3696
14491 | [6 empty] | 203.3829
14492 | [6 empty] | 203.3748
14493 | [6 empty] | 203.4456
14494 | [6 empty] | 203.3629
14495 | [6 empty] | 203.2719
14496 | [6 empty] | 203.3573
14497 | [6 empty] | 203.3411
14498 | [6 empty] | 203.2847
14499 | [6 empty] | 203.3267
14500 | [6 empty] | 203.4327
14501 | [6 empty] | 203.3827
14502 | [6 empty] | 203.4919
14503 | [6 empty] | 203.4408
14504 | [6 empty] | 203.3964
14505 | [6 empty] | 203.3713
14506 | [6 empty] | 203.4239
14507 | [6 empty] | 203.3436
14508 | [6 empty] | 203.326
14509 | [6 empty] | 203.4054
14510 | [6 empty] | 203.4142
14511 | [6 empty] | 203.4577
14512 | [6 empty] | 203.556
14513 | [6 empty] | 203.4504
14514 | [6 empty] | 203.5653
14515 | [6 empty] | 203.5196
14516 | [6 empty] | 203.4443
14517 | [6 empty] | 203.4736
14518 | [6 empty] | 203.4671
14519 | [6 empty] | 203.4225
14520 | [6 empty] | 203.4595
14521 | [6 empty] | 203.4967
14522 | [6 empty] | 203.5195
14523 | [6 empty] | 203.5287
14524 | [6 empty] | 203.5745
14525 | [6 empty] | 203.5145
14526 | [6 empty] | 203.5077
14527 | [6 empty] | 203.52
14528 | [6 empty] | 203.4809
14529 | [6 empty] | 203.4569
14530 | [6 empty] | 203.4207
14531 | [6 empty] | 203.4034
14532 | [6 empty] | 203.3629
14533 | [6 empty] | 203.3732
14534 | [6 empty] | 203.3653
14535 | [6 empty] | 203.3316
14536 | [6 empty] | 203.4232
14537 | [6 empty] | 203.4165
14538 | [6 empty] | 203.4289
14539 | [6 empty] | 203.5842
14540 | [6 empty] | 203.5829
14541 | [6 empty] | 203.5312
14542 | [6 empty] | 203.595
14543 | [6 empty] | 203.5196
14544 | [6 empty] | 203.4814
14545 | [6 empty] | 203.4816
14546 | [6 empty] | 203.5797
14547 | [6 empty] | 203.5373
14548 | [6 empty] | 203.5933
14549 | [6 empty] | 203.5867
14550 | [6 empty] | 203.5425
14551 | [6 empty] | 203.6093
14552 | [6 empty] | 203.6335
14553 | [6 empty] | 203.472
14554 | [6 empty] | 203.5859
14555 | [6 empty] | 203.5251
14556 | [6 empty] | 203.4693
14557 | [6 empty] | 203.519
14558 | [6 empty] | 203.5888
14559 | [6 empty] | 203.5303
14560 | [6 empty] | 203.6205
14561 | [6 empty] | 203.6776
14562 | [6 empty] | 203.6455
14563 | [6 empty] | 203.6573
14564 | [6 empty] | 203.6341
14565 | [6 empty] | 203.5838
14566 | [6 empty] | 203.6233
14567 | [6 empty] | 203.6248
14568 | [6 empty] | 203.6851
14569 | [6 empty] | 203.7325
14570 | [6 empty] | 203.7128
14571 | [6 empty] | 203.6481
14572 | [6 empty] | 203.7762
14573 | [6 empty] | 203.7287
14574 | [6 empty] | 203.6892
14575 | [6 empty] | 203.7378
14576 | [6 empty] | 203.7274
14577 | [6 empty] | 203.6606
14578 | [6 empty] | 203.714
14579 | [6 empty] | 203.7259
14580 | [6 empty] | 203.6755
14581 | [6 empty] | 203.7809
14582 | [6 empty] | 203.789
14583 | [6 empty] | 203.7458
14584 | [6 empty] | 203.7501
14585 | [6 empty] | 203.7689
14586 | [6 empty] | 203.6909
14587 | [6 empty] | 203.6306
14588 | [6 empty] | 203.6924
14589 | [6 empty] | 203.6445
14590 | [6 empty] | 203.7245
14591 | [6 empty] | 203.779
14592 | [6 empty] | 203.7437
14593 | [6 empty] | 203.7438
14594 | [6 empty] | 203.7654
14595 | [6 empty] | 203.7336
14596 | [6 empty] | 203.6967
14597 | [6 empty] | 203.7346
14598 | [6 empty] | 203.6407
14599 | [6 empty] | 203.6933
14600 | [6 empty] | 203.7058
14601 | [6 empty] | 203.7223
14602 | [6 empty] | 203.7147
14603 | [6 empty] | 203.7612
14604 | [6 empty] | 203.7587
14605 | [6 empty] | 203.802
14606 | [6 empty] | 203.8112
14607 | [6 empty] | 203.7694
14608 | [6 empty] | 203.7381
14609 | [6 empty] | 203.8344
14610 | [6 empty] | 203.7547
14611 | [6 empty] | 203.8473
14612 | [6 empty] | 203.7996
14613 | [6 empty] | 203.8258
14614 | [6 empty] | 203.8822
14615 | [6 empty] | 203.7882
14616 | [6 empty] | 203.7918
14617 | [6 empty] | 203.888
14618 | [6 empty] | 203.8728
14619 | [6 empty] | 203.8638
14620 | [6 empty] | 203.8576
14621 | [6 empty] | 203.8703
14622 | [6 empty] | 203.8609
14623 | [6 empty] | 203.918
14624 | [6 empty] | 203.8925
14625 | [6 empty] | 203.9499
14626 | [6 empty] | 203.9639
14627 | [6 empty] | 203.8378
14628 | [6 empty] | 203.8807
14629 | [6 empty] | 203.8934
14630 | [6 empty] | 203.9268
14631 | [6 empty] | 203.8789
14632 | [6 empty] | 203.8769
14633 | [6 empty] | 203.7922
14634 | [6 empty] | 203.8124
14635 | [6 empty] | 203.8978
14636 | [6 empty] | 203.8645
14637 | [6 empty] | 203.8556
14638 | [6 empty] | 203.9292
14639 | [6 empty] | 203.8927
14640 | [6 empty] | 203.9164
14641 | [6 empty] | 204.0037
14642 | [6 empty] | 203.907
14643 | [6 empty] | 203.935
14644 | [6 empty] | 203.9334
14645 | [6 empty] | 203.962
14646 | [6 empty] | 203.925
14647 | [6 empty] | 203.9901
14648 | [6 empty] | 203.9326
14649 | [6 empty] | 203.9968
14650 | [6 empty] | 204.0197
14651 | [6 empty] | 203.9332
14652 | [6 empty] | 204.0104
14653 | [6 empty] | 203.9604
14654 | [6 empty] | 203.9544
14655 | [6 empty] | 204.0083
14656 | [6 empty] | 203.9289
14657 | [6 empty] | 203.9924
14658 | [6 empty] | 204.0217
14659 | [6 empty] | 203.9408
14660 | [6 empty] | 203.9339
14661 | [6 empty] | 203.9581
14662 | [6 empty] | 203.923
14663 | [6 empty] | 203.8841
14664 | [6 empty] | 203.9624
14665 | [6 empty] | 203.9301
14666 | [6 empty] | 204.0713
14667 | [6 empty] | 204.0252
14668 | [6 empty] | 204.0222
14669 | [6 empty] | 204.0749
14670 | [6 empty] | 204.0723
14671 | [6 empty] | 203.9842
14672 | [6 empty] | 203.9909
14673 | [6 empty] | 204.0076
14674 | [6 empty] | 203.9462
14675 | [6 empty] | 204.0134
14676 | [6 empty] | 203.9851
14677 | [6 empty] | 203.9783
14678 | [6 empty] | 203.9706
14679 | [6 empty] | 204.0221
14680 | [6 empty] | 203.9103
14681 | [6 empty] | 203.9724
14682 | [6 empty] | 204.02
14683 | [6 empty] | 204.0034
14684 | [6 empty] | 204.0394
14685 | [6 empty] | 204.0441
14686 | [6 empty] | 204.0033
14687 | [6 empty] | 204.0104
14688 | [6 empty] | 203.9528
14689 | [6 empty] | 204.034
14690 | [6 empty] | 204.0783
14691 | [6 empty] | 203.942
14692 | [6 empty] | 203.8905
14693 | [6 empty] | 203.9547
14694 | [6 empty] | 203.949
14695 | [6 empty] | 203.9776
14696 | [6 empty] | 204.0378
14697 | [6 empty] | 203.9822
14698 | [6 empty] | 203.9909
14699 | [6 empty] | 204.0873
14700 | [6 empty] | 204.0251
14701 | [6 empty] | 204.0176
14702 | [6 empty] | 204.0655
14703 | [6 empty] | 203.9816
14704 | [6 empty] | 204.0176
14705 | [6 empty] | 204.0107
14706 | [6 empty] | 203.953125
14707 | [6 empty] | 203.99
14708 | [6 empty] | 203.9841
14709 | [6 empty] | 203.9802
14710 | [6 empty] | 204.0097
14711 | [6 empty] | 204.0078
14712 | [6 empty] | 204.0669
14713 | [6 empty] | 204.129
14714 | [6 empty] | 204.0546
14715 | [6 empty] | 204.1133
14716 | [6 empty] | 204.1212
14717 | [6 empty] | 204.0574
14718 | [6 empty] | 204.0909
14719 | [6 empty] | 204.1366
14720 | [6 empty] | 204.0265
14721 | [6 empty] | 204.0416
14722 | [6 empty] | 204.1125
14723 | [6 empty] | 204.0182
14724 | [6 empty] | 204.062
14725 | [6 empty] | 203.9988
14726 | [6 empty] | 204.0343
14727 | [6 empty] | 204.132
14728 | [6 empty] | 204.1201
14729 | [6 empty] | 204.1698
14730 | [6 empty] | 204.2264
14731 | [6 empty] | 204.1583
14732 | [6 empty] | 204.1842
14733 | [6 empty] | 204.223
14734 | [6 empty] | 204.1593
14735 | [6 empty] | 204.1995
14736 | [6 empty] | 204.2321
14737 | [6 empty] | 204.1658
14738 | [6 empty] | 204.1805
14739 | [6 empty] | 204.2323
14740 | [6 empty] | 204.2234
14741 | [6 empty] | 204.2746
14742 | [6 empty] | 204.2495
14743 | [6 empty] | 204.2203
14744 | [6 empty] | 204.291
14745 | [6 empty] | 204.2119
14746 | [6 empty] | 204.2828
14747 | [6 empty] | 204.2961
14748 | [6 empty] | 204.248
14749 | [6 empty] | 204.2828
14750 | [6 empty] | 204.2755
14751 | [6 empty] | 204.2569
14752 | [6 empty] | 204.2642
14753 | [6 empty] | 204.2415
14754 | [6 empty] | 204.2579
14755 | [6 empty] | 204.2622
14756 | [6 empty] | 204.3338
14757 | [6 empty] | 204.2815
14758 | [6 empty] | 204.3446
14759 | [6 empty] | 204.3292
14760 | [6 empty] | 204.2849
14761 | [6 empty] | 204.3398
14762 | [6 empty] | 204.3122
14763 | [6 empty] | 204.3826
14764 | [6 empty] | 204.3483
14765 | [6 empty] | 204.2982
14766 | [6 empty] | 204.3085
14767 | [6 empty] | 204.3234
14768 | [6 empty] | 204.2241
14769 | [6 empty] | 204.2827
14770 | [6 empty] | 204.2591
14771 | [6 empty] | 204.2441
14772 | [6 empty] | 204.3064
14773 | [6 empty] | 204.3323
14774 | [6 empty] | 204.3557
14775 | [6 empty] | 204.3539
14776 | [6 empty] | 204.302
14777 | [6 empty] | 204.3102
14778 | [6 empty] | 204.3336
14779 | [6 empty] | 204.2738
14780 | [6 empty] | 204.2913
14781 | [6 empty] | 204.3358
14782 | [6 empty] | 204.306
14783 | [6 empty] | 204.3207
14784 | [6 empty] | 204.294
14785 | [6 empty] | 204.1919
14786 | [6 empty] | 204.2066
14787 | [6 empty] | 204.1769
14788 | [6 empty] | 204.1004
14789 | [6 empty] | 204.1913
14790 | [6 empty] | 204.1736
14791 | [6 empty] | 204.1852
14792 | [6 empty] | 204.2648
14793 | [6 empty] | 204.1827
14794 | [6 empty] | 204.2303
14795 | [6 empty] | 204.3181
14796 | [6 empty] | 204.2592
14797 | [6 empty] | 204.258
14798 | [6 empty] | 204.393
14799 | [6 empty] | 204.3582
14800 | [6 empty] | 204.3525
14801 | [6 empty] | 204.3501
14802 | [6 empty] | 204.3378
14803 | [6 empty] | 204.3477
14804 | [6 empty] | 204.2563
14805 | [6 empty] | 204.2906
14806 | [6 empty] | 204.2715
14807 | [6 empty] | 204.2325
14808 | [6 empty] | 204.2666
14809 | [6 empty] | 204.3432
14810 | [6 empty] | 204.3002
14811 | [6 empty] | 204.3636
14812 | [6 empty] | 204.3541
14813 | [6 empty] | 204.3655
14814 | [6 empty] | 204.4022
14815 | [6 empty] | 204.3969
14816 | [6 empty] | 204.4412
14817 | [6 empty] | 204.4499
14818 | [6 empty] | 204.4291
14819 | [6 empty] | 204.4458
14820 | [6 empty] | 204.3552
14821 | [6 empty] | 204.2952
14822 | [6 empty] | 204.3427
14823 | [6 empty] | 204.3278
14824 | [6 empty] | 204.2062
14825 | [6 empty] | 204.3255
14826 | [6 empty] | 204.3571
14827 | [6 empty] | 204.2864
14828 | [6 empty] | 204.3753
14829 | [6 empty] | 204.3347
14830 | [6 empty] | 204.3655
14831 | [6 empty] | 204.3678
14832 | [6 empty] | 204.3004
14833 | [6 empty] | 204.346
14834 | [6 empty] | 204.3183
14835 | [6 empty] | 204.2848
14836 | [6 empty] | 204.3273
14837 | [6 empty] | 204.3497
14838 | [6 empty] | 204.3631
14839 | [6 empty] | 204.3424
14840 | [6 empty] | 204.4592
14841 | [6 empty] | 204.4107
14842 | [6 empty] | 204.4425
14843 | [6 empty] | 204.3765
14844 | [6 empty] | 204.4624
14845 | [6 empty] | 204.4702
14846 | [6 empty] | 204.3552
14847 | [6 empty] | 204.4391
14848 | [6 empty] | 204.3509
14849 | [6 empty] | 204.2887
14850 | [6 empty] | 204.3122
14851 | [6 empty] | 204.2271
14852 | [6 empty] | 204.2962
14853 | [6 empty] | 204.4265
14854 | [6 empty] | 204.3639
14855 | [6 empty] | 204.4339
14856 | [6 empty] | 204.3974
14857 | [6 empty] | 204.5325
14858 | [6 empty] | 204.5173
14859 | [6 empty] | 204.4626
14860 | [6 empty] | 204.531
14861 | [6 empty] | 204.5306
14862 | [6 empty] | 204.5079
14863 | [6 empty] | 204.5176
14864 | [6 empty] | 204.4837
14865 | [6 empty] | 204.5051
14866 | [6 empty] | 204.4249
14867 | [6 empty] | 204.3855
14868 | [6 empty] | 204.3306
14869 | [6 empty] | 204.3869
14870 | [6 empty] | 204.3568
14871 | [6 empty] | 204.343
14872 | [6 empty] | 204.427
14873 | [6 empty] | 204.3916
14874 | [6 empty] | 204.3926
14875 | [6 empty] | 204.3624
14876 | [6 empty] | 204.4452
14877 | [6 empty] | 204.4677
14878 | [6 empty] | 204.4547
14879 | [6 empty] | 204.4611
14880 | [6 empty] | 204.5108
14881 | [6 empty] | 204.4803
14882 | [6 empty] | 204.563
14883 | [6 empty] | 204.4869
14884 | [6 empty] | 204.5084
14885 | [6 empty] | 204.5185
14886 | [6 empty] | 204.5087
14887 | [6 empty] | 204.5586
14888 | [6 empty] | 204.4707
14889 | [6 empty] | 204.646
14890 | [6 empty] | 204.5452
14891 | [6 empty] | 204.524
14892 | [6 empty] | 204.5516
14893 | [6 empty] | 204.4732
14894 | [6 empty] | 204.5463
14895 | [6 empty] | 204.5255
14896 | [6 empty] | 204.484
14897 | [6 empty] | 204.5863
14898 | [6 empty] | 204.5554
14899 | [6 empty] | 204.4856
14900 | [6 empty] | 204.5192
14901 | [6 empty] | 204.4394
14902 | [6 empty] | 204.5406
14903 | [6 empty] | 204.4519
14904 | [6 empty] | 204.4119
14905 | [6 empty] | 204.4624
14906 | [6 empty] | 204.3659
14907 | [6 empty] | 204.3541
14908 | [6 empty] | 204.3352
14909 | [6 empty] | 204.3644
14910 | [6 empty] | 204.3065
14911 | [6 empty] | 204.2995
14912 | [6 empty] | 204.3529
14913 | [6 empty] | 204.4024
14914 | [6 empty] | 204.3812
14915 | [6 empty] | 204.4301
14916 | [6 empty] | 204.3991
14917 | [6 empty] | 204.4308
14918 | [6 empty] | 204.4648
14919 | [6 empty] | 204.4441
14920 | [6 empty] | 204.5195
14921 | [6 empty] | 204.4562
14922 | [6 empty] | 204.4708
14923 | [6 empty] | 204.5653
14924 | [6 empty] | 204.5463
14925 | [6 empty] | 204.5369
14926 | [6 empty] | 204.6484
14927 | [6 empty] | 204.5
14928 | [6 empty] | 204.6133
14929 | [6 empty] | 204.5634
14930 | [6 empty] | 204.585
14931 | [6 empty] | 204.6614
14932 | [6 empty] | 204.5913
14933 | [6 empty] | 204.6463
14934 | [6 empty] | 204.6402
14935 | [6 empty] | 204.6658
14936 | [6 empty] | 204.6826
14937 | [6 empty] | 204.6712
14938 | [6 empty] | 204.6849
14939 | [6 empty] | 204.6654
14940 | [6 empty] | 204.6036
14941 | [6 empty] | 204.7036
14942 | [6 empty] | 204.6932
14943 | [6 empty] | 204.6561
14944 | [6 empty] | 204.7116
14945 | [6 empty] | 204.6608
14946 | [6 empty] | 204.7097
14947 | [6 empty] | 204.7079
14948 | [6 empty] | 204.6468
14949 | [6 empty] | 204.7226
14950 | [6 empty] | 204.7005
14951 | [6 empty] | 204.6822
14952 | [6 empty] | 204.7066
14953 | [6 empty] | 204.6393
14954 | [6 empty] | 204.6561
14955 | [6 empty] | 204.7168
14956 | [6 empty] | 204.5687
14957 | [6 empty] | 204.6197
14958 | [6 empty] | 204.6684
14959 | [6 empty] | 204.6243
14960 | [6 empty] | 204.6588
14961 | [6 empty] | 204.6647
14962 | [6 empty] | 204.7198
14963 | [6 empty] | 204.7287
14964 | [6 empty] | 204.6943
14965 | [6 empty] | 204.7548
14966 | [6 empty] | 204.6947
14967 | [6 empty] | 204.692
14968 | [6 empty] | 204.6844
14969 | [6 empty] | 204.696
14970 | [6 empty] | 204.6915
14971 | [6 empty] | 204.7499
14972 | [6 empty] | 204.5929
14973 | [6 empty] | 204.6653
14974 | [6 empty] | 204.622
14975 | [6 empty] | 204.6
14976 | [6 empty] | 204.6596
14977 | [6 empty] | 204.6213
14978 | [6 empty] | 204.6128
14979 | [6 empty] | 204.5855
14980 | [6 empty] | 204.6372
14981 | [6 empty] | 204.6122
14982 | [6 empty] | 204.5941
14983 | [6 empty] | 204.6477
14984 | [6 empty] | 204.6936
14985 | [6 empty] | 204.7058
14986 | [6 empty] | 204.6929
14987 | [6 empty] | 204.6798
14988 | [6 empty] | 204.7016
14989 | [6 empty] | 204.7524
14990 | [6 empty] | 204.747
14991 | [6 empty] | 204.7036
14992 | [6 empty] | 204.7538
14993 | [6 empty] | 204.6823
14994 | [6 empty] | 204.7113
14995 | [6 empty] | 204.6463
14996 | [6 empty] | 204.7313
14997 | [6 empty] | 204.7302
14998 | [6 empty] | 204.7988
14999 | [6 empty] | 204.7578
15000 | [6 empty] | 204.7367
15001 | [6 empty] | 204.7882
15002 | [6 empty] | 204.7996
15003 | [6 empty] | 204.7791
15004 | [6 empty] | 204.7596
15005 | [6 empty] | 204.8041
15006 | [6 empty] | 204.7172
15007 | [6 empty] | 204.7385
15008 | [6 empty] | 204.7596
15009 | [6 empty] | 204.6596
15010 | [6 empty] | 204.7436
15011 | [6 empty] | 204.6493
15012 | [6 empty] | 204.6895
15013 | [6 empty] | 204.7323
15014 | [6 empty] | 204.6766
15015 | [6 empty] | 204.7469
15016 | [6 empty] | 204.7679
15017 | [6 empty] | 204.7905
15018 | [6 empty] | 204.8084
15019 | [6 empty] | 204.7812
15020 | [6 empty] | 204.7112
15021 | [6 empty] | 204.735
15022 | [6 empty] | 204.75
15023 | [6 empty] | 204.8232
15024 | [6 empty] | 204.7805
15025 | [6 empty] | 204.7584
15026 | [6 empty] | 204.7989
15027 | [6 empty] | 204.7797
15028 | [6 empty] | 204.8967
15029 | [6 empty] | 204.8282
15030 | [6 empty] | 204.8544
15031 | [6 empty] | 204.8281
15032 | [6 empty] | 204.8039
15033 | [6 empty] | 204.8097
15034 | [6 empty] | 204.7582
15035 | [6 empty] | 204.7946
15036 | [6 empty] | 204.9161
15037 | [6 empty] | 204.8219
15038 | [6 empty] | 204.8702
15039 | [6 empty] | 204.8588
15040 | [6 empty] | 204.8376
15041 | [6 empty] | 204.903
15042 | [6 empty] | 204.8395
15043 | [6 empty] | 204.8473
15044 | [6 empty] | 204.8875
15045 | [6 empty] | 204.9034
15046 | [6 empty] | 204.8772
15047 | [6 empty] | 204.8273
15048 | [6 empty] | 204.9493
15049 | [6 empty] | 204.864
15050 | [6 empty] | 204.8465
15051 | [6 empty] | 204.9404
15052 | [6 empty] | 204.8491
15053 | [6 empty] | 204.9491
15054 | [6 empty] | 204.9391
15055 | [6 empty] | 204.8628
15056 | [6 empty] | 204.8535
15057 | [6 empty] | 204.8955
15058 | [6 empty] | 204.8858
15059 | [6 empty] | 204.951
15060 | [6 empty] | 204.8724
15061 | [6 empty] | 204.9285
15062 | [6 empty] | 204.8873
15063 | [6 empty] | 204.9167
15064 | [6 empty] | 204.9312
15065 | [6 empty] | 204.9222
15066 | [6 empty] | 204.8817
15067 | [6 empty] | 204.8911
15068 | [6 empty] | 204.8744
15069 | [6 empty] | 204.9682
15070 | [6 empty] | 204.8857
15071 | [6 empty] | 204.9744
15072 | [6 empty] | 204.9913
15073 | [6 empty] | 204.9707
15074 | [6 empty] | 205.0279
15075 | [6 empty] | 204.961
15076 | [6 empty] | 204.9144
15077 | [6 empty] | 205.0181
15078 | [6 empty] | 204.9579
15079 | [6 empty] | 204.944
15080 | [6 empty] | 204.9413
15081 | [6 empty] | 204.9505
15082 | [6 empty] | 205.0053
15083 | [6 empty] | 204.9699
15084 | [6 empty] | 205.0698
15085 | [6 empty] | 204.9562
15086 | [6 empty] | 205.0239
15087 | [6 empty] | 205.0282
15088 | [6 empty] | 204.9858
15089 | [6 empty] | 205.0643
15090 | [6 empty] | 205.0625
15091 | [6 empty] | 205.0381
15092 | [6 empty] | 205.1008
15093 | [6 empty] | 204.9612
15094 | [6 empty] | 205.0814
15095 | [6 empty] | 205.0042
15096 | [6 empty] | 204.9702
15097 | [6 empty] | 205.0496
15098 | [6 empty] | 204.9261
15099 | [6 empty] | 205.0066
15100 | [6 empty] | 204.9978
15101 | [6 empty] | 204.9201
15102 | [6 empty] | 204.9656
15103 | [6 empty] | 204.9782
15104 | [6 empty] | 204.9612
15105 | [6 empty] | 204.9543
15106 | [6 empty] | 204.8881
15107 | [6 empty] | 204.9471
15108 | [6 empty] | 204.9182
15109 | [6 empty] | 204.8958
15110 | [6 empty] | 204.9002
15111 | [6 empty] | 204.7832
15112 | [6 empty] | 204.813
15113 | [6 empty] | 204.8389
15114 | [6 empty] | 204.8234
15115 | [6 empty] | 204.9402
15116 | [6 empty] | 204.8554
15117 | [6 empty] | 204.8645
15118 | [6 empty] | 204.7351
15119 | [6 empty] | 204.7627
15120 | [6 empty] | 204.7844
15121 | [6 empty] | 204.6835
15122 | [6 empty] | 204.6498
15123 | [6 empty] | 204.5402
15124 | [6 empty] | 204.5027
15125 | [6 empty] | 204.4694
15126 | [6 empty] | 204.3703
15127 | [6 empty] | 204.3357
15128 | [6 empty] | 204.347
15129 | [6 empty] | 204.3168
15130 | [6 empty] | 204.3066
15131 | [6 empty] | 204.1933
15132 | [6 empty] | 204.1853
15133 | [6 empty] | 204.1989
15134 | [6 empty] | 204.1296
15135 | [6 empty] | 204.233
15136 | [6 empty] | 204.1599
15137 | [6 empty] | 204.2288
15138 | [6 empty] | 204.1807
15139 | [6 empty] | 204.2637
15140 | [6 empty] | 204.2597
15141 | [6 empty] | 204.2089
15142 | [6 empty] | 204.2502
15143 | [6 empty] | 204.2609
15144 | [6 empty] | 204.2025
15145 | [6 empty] | 204.2579
15146 | [6 empty] | 204.2079
15147 | [6 empty] | 204.2195
15148 | [6 empty] | 204.1967
15149 | [6 empty] | 204.1464
15150 | [6 empty] | 204.17
15151 | [6 empty] | 204.2544
15152 | [6 empty] | 204.2025
15153 | [6 empty] | 204.2431
15154 | [6 empty] | 204.2813
15155 | [6 empty] | 204.3053
15156 | [6 empty] | 204.3648
15157 | [6 empty] | 204.3494
15158 | [6 empty] | 204.4274
15159 | [6 empty] | 204.4052
15160 | [6 empty] | 204.4518
15161 | [6 empty] | 204.4901
15162 | [6 empty] | 204.45
15163 | [6 empty] | 204.4622
15164 | [6 empty] | 204.4283
15165 | [6 empty] | 204.489
15166 | [6 empty] | 204.4433
15167 | [6 empty] | 204.4679
15168 | [6 empty] | 204.4931
15169 | [6 empty] | 204.5013
15170 | [6 empty] | 204.44
15171 | [6 empty] | 204.5279
15172 | [6 empty] | 204.5227
15173 | [6 empty] | 204.4808
15174 | [6 empty] | 204.553
15175 | [6 empty] | 204.5529
15176 | [6 empty] | 204.5856
15177 | [6 empty] | 204.5538
15178 | [6 empty] | 204.5603
15179 | [6 empty] | 204.5655
15180 | [6 empty] | 204.5697
15181 | [6 empty] | 204.5442
15182 | [6 empty] | 204.4328
15183 | [6 empty] | 204.3368
15184 | [6 empty] | 204.329
15185 | [6 empty] | 204.2288
15186 | [6 empty] | 204.1265
15187 | [6 empty] | 204.0862
15188 | [6 empty] | 204.0645
15189 | [6 empty] | 204.1052
15190 | [6 empty] | 204.0288
15191 | [6 empty] | 204.0366
15192 | [6 empty] | 203.9645
15193 | [6 empty] | 203.9669
15194 | [6 empty] | 203.9781
15195 | [6 empty] | 203.9409
15196 | [6 empty] | 204.0272
15197 | [6 empty] | 203.9718
15198 | [6 empty] | 203.9246
15199 | [6 empty] | 204.0272
15200 | [6 empty] | 203.9827
15201 | [6 empty] | 203.9969
15202 | [6 empty] | 204.024
15203 | [6 empty] | 203.9747
15204 | [6 empty] | 203.9781
15205 | [6 empty] | 203.9645
15206 | [6 empty] | 203.992
15207 | [6 empty] | 203.959
15208 | [6 empty] | 203.9159
15209 | [6 empty] | 203.8618
15210 | [6 empty] | 203.8763
15211 | [6 empty] | 203.8347
15212 | [6 empty] | 203.8671875
15213 | [6 empty] | 203.8443
15214 | [6 empty] | 203.8745
15215 | [6 empty] | 203.8148
15216 | [6 empty] | 203.8557
15217 | [6 empty] | 203.8704
15218 | [6 empty] | 203.8737
15219 | [6 empty] | 203.8792
15220 | [6 empty] | 203.9075
15221 | [6 empty] | 203.8531
15222 | [6 empty] | 203.8887
15223 | [6 empty] | 203.8583
15224 | [6 empty] | 203.802
15225 | [6 empty] | 203.786
15226 | [6 empty] | 203.7473
15227 | [6 empty] | 203.7256
15228 | [6 empty] | 203.7631
15229 | [6 empty] | 203.7184
15230 | [6 empty] | 203.7348
15231 | [6 empty] | 203.7126
15232 | [6 empty] | 203.7273
15233 | [6 empty] | 203.7108
15234 | [6 empty] | 203.7037
15235 | [6 empty] | 203.8038
15236 | [6 empty] | 203.8209
15237 | [6 empty] | 203.8419
15238 | [6 empty] | 203.793
15239 | [6 empty] | 203.8331
15240 | [6 empty] | 203.8123
15241 | [6 empty] | 203.9664
15242 | [6 empty] | 203.8611
15243 | [6 empty] | 203.8964
15244 | [6 empty] | 203.8177
15245 | [6 empty] | 203.7701
15246 | [6 empty] | 203.7851
15247 | [6 empty] | 203.7545
15248 | [6 empty] | 203.7665
15249 | [6 empty] | 203.7091
15250 | [6 empty] | 203.768
15251 | [6 empty] | 203.8752
15252 | [6 empty] | 203.8815
15253 | [6 empty] | 203.883
15254 | [6 empty] | 204.0061
15255 | [6 empty] | 203.9551
15256 | [6 empty] | 204.1192
15257 | [6 empty] | 204.1293
15258 | [6 empty] | 204.1048
15259 | [6 empty] | 204.2014
15260 | [6 empty] | 204.2017
15261 | [6 empty] | 204.2507
15262 | [6 empty] | 204.2729
15263 | [6 empty] | 204.2962
15264 | [6 empty] | 204.3074
15265 | [6 empty] | 204.1832
15266 | [6 empty] | 204.1572
15267 | [6 empty] | 204.1655
15268 | [6 empty] | 204.1434
15269 | [6 empty] | 204.0828
15270 | [6 empty] | 204.0389
15271 | [6 empty] | 204.0095
15272 | [6 empty] | 204.0224
15273 | [6 empty] | 203.9961
15274 | [6 empty] | 203.9873
15275 | [6 empty] | 204.1037
15276 | [6 empty] | 204.0923
15277 | [6 empty] | 204.1183
15278 | [6 empty] | 204.0537
15279 | [6 empty] | 204.0501
15280 | [6 empty] | 204.1349
15281 | [6 empty] | 204.1857
15282 | [6 empty] | 204.2155
15283 | [6 empty] | 204.2307
15284 | [6 empty] | 204.1841
15285 | [6 empty] | 204.2283
15286 | [6 empty] | 204.2499
15287 | [6 empty] | 204.2978
15288 | [6 empty] | 204.2393
15289 | [6 empty] | 204.2976
15290 | [6 empty] | 204.321
15291 | [6 empty] | 204.3133
15292 | [6 empty] | 204.3923
15293 | [6 empty] | 204.3876
15294 | [6 empty] | 204.4009
15295 | [6 empty] | 204.4091
15296 | [6 empty] | 204.4501
15297 | [6 empty] | 204.3612
15298 | [6 empty] | 204.4441
15299 | [6 empty] | 204.3822
15300 | [6 empty] | 204.4448
15301 | [6 empty] | 204.4338
15302 | [6 empty] | 204.4752
15303 | [6 empty] | 204.4742
15304 | [6 empty] | 204.4686
15305 | [6 empty] | 204.4698
15306 | [6 empty] | 204.4726
15307 | [6 empty] | 204.482
15308 | [6 empty] | 204.4903
15309 | [6 empty] | 204.5314
15310 | [6 empty] | 204.5152
15311 | [6 empty] | 204.5361
15312 | [6 empty] | 204.4471
15313 | [6 empty] | 204.4323
15314 | [6 empty] | 204.4932
15315 | [6 empty] | 204.4666
15316 | [6 empty] | 204.494
15317 | [6 empty] | 204.4642
15318 | [6 empty] | 204.3869
15319 | [6 empty] | 204.4123
15320 | [6 empty] | 204.2569
15321 | [6 empty] | 204.258
15322 | [6 empty] | 204.1027
15323 | [6 empty] | 204.0828
15324 | [6 empty] | 204.057
15325 | [6 empty] | 203.9331
15326 | [6 empty] | 203.947
15327 | [6 empty] | 203.9232
15328 | [6 empty] | 203.911
15329 | [6 empty] | 203.9138
15330 | [6 empty] | 203.787
15331 | [6 empty] | 203.8034
15332 | [6 empty] | 203.8126
15333 | [6 empty] | 203.8078
15334 | [6 empty] | 203.7665
15335 | [6 empty] | 204.2639
15336 | [6 empty] | 204.1292
15337 | [6 empty] | 204.0831
15338 | [6 empty] | 204.0087
15339 | [6 empty] | 203.9748
15340 | [6 empty] | 203.9711
15341 | [6 empty] | 203.878
15342 | [6 empty] | 203.9257
15343 | [6 empty] | 203.7747
15344 | [6 empty] | 203.7599
15345 | [6 empty] | 203.7227
15346 | [6 empty] | 203.6233
15347 | [6 empty] | 203.5901
15348 | [6 empty] | 203.5491
15349 | [6 empty] | 203.5369
15350 | [6 empty] | 203.5085
15351 | [6 empty] | 203.4332
15352 | [6 empty] | 203.4605
15353 | [6 empty] | 203.4591
15354 | [6 empty] | 203.3827
15355 | [6 empty] | 203.4252
15356 | [6 empty] | 203.3507
15357 | [6 empty] | 203.3713
15358 | [6 empty] | 203.3572
15359 | [6 empty] | 203.3172
15360 | [6 empty] | 203.3011
15361 | [6 empty] | 203.3022
15362 | [6 empty] | 203.3046
15363 | [6 empty] | 203.3094
15364 | [6 empty] | 203.2435
15365 | [6 empty] | 203.2752
15366 | [6 empty] | 203.2592
15367 | [6 empty] | 203.1637
15368 | [6 empty] | 203.2096
15369 | [6 empty] | 203.211
15370 | [6 empty] | 203.1761
15371 | [6 empty] | 203.2047
15372 | [6 empty] | 203.2822
15373 | [6 empty] | 203.2957
15374 | [6 empty] | 203.353
15375 | [6 empty] | 203.3586
15376 | [6 empty] | 203.4168
15377 | [6 empty] | 203.537
15378 | [6 empty] | 203.4651
15379 | [6 empty] | 203.5097
15380 | [6 empty] | 203.5886
15381 | [6 empty] | 203.477
15382 | [6 empty] | 203.5424
15383 | [6 empty] | 203.3829
15384 | [6 empty] | 203.3006
15385 | [6 empty] | 203.3184