## 4. 5.0 kV_cm
| E+ [kV/cm] | P2 [uC/cm2] | Strain2 []
0 | -0.04956496 | -25.728 | 0
1 | -0.02884274 | -25.72646 | 1.519313e-06
2 | 0.05702589 | -25.71854 | 1.1613e-07
3 | 0.1113722 | -25.70158 | 5.191987e-07
4 | 0.2125346 | -25.67614 | 1.58733e-06
5 | 0.2853424 | -25.64333 | -3.502072e-08
6 | 0.3639667 | -25.60393 | -1.783331e-06
7 | 0.4507702 | -25.55833 | -3.045728e-07
8 | 0.5258889 | -25.50668 | 8.592876e-07
9 | 0.6050324 | -25.44928 | 1.337932e-06
10 | 0.6838124 | -25.38603 | 3.730863e-07
11 | 0.7664874 | -25.31714 | 4.108739e-07
12 | 0.8350367 | -25.24292 | 1.536286e-08
13 | 0.920438 | -25.16346 | 5.191987e-07
14 | 1.001945 | -25.07879 | 2.723191e-07
15 | 1.076362 | -24.98906 | 4.411041e-07
16 | 1.120244 | -24.8944 | -5.464139e-07
17 | 1.221848 | -24.79459 | 8.589987e-08
18 | 1.30364 | -24.6897 | 3.730863e-07
19 | 1.359337 | -24.57975 | 2.370507e-07
20 | 1.443699 | -24.46463 | -5.010687e-07
21 | 1.529282 | -24.34427 | 1.660387e-06
22 | 1.593625 | -24.21862 | 8.895178e-07
23 | 1.671133 | -24.08762 | 4.461424e-07
24 | 1.748043 | -23.95116 | 2.156665e-06
25 | 1.813477 | -23.80934 | -1.574239e-06
26 | 1.888492 | -23.66213 | -9.948278e-07
27 | 1.956081 | -23.5094 | 5.998413e-06
28 | 2.004377 | -23.35106 | 7.257713e-07
29 | 2.10058 | -23.18702 | -2.995346e-07
30 | 2.165598 | -23.0173 | -1.030096e-06
31 | 2.251104 | -22.84197 | -3.020537e-07
32 | 2.317524 | -22.66093 | -6.371043e-07
33 | 2.384283 | -22.4741 | 5.286146e-09
34 | 2.448885 | -22.28161 | 6.325617e-07
35 | 2.548228 | -22.08347 | 1.413218e-07
36 | 2.579285 | -21.87953 | -5.136646e-07
37 | 2.653313 | -21.66986 | 1.423584e-06
38 | 2.723913 | -21.45448 | 1.015477e-06
39 | 2.787165 | -21.23338 | 3.632904e-06
40 | 2.831724 | -21.00661 | 9.90285e-07
41 | 2.909933 | -20.77423 | 1.000362e-06
42 | 2.986972 | -20.53626 | 2.766967e-09
43 | 3.029946 | -20.29272 | 1.236875e-07
44 | 3.109452 | -20.04371 | -1.357879e-07
45 | 3.149648 | -19.78918 | -2.189207e-07
46 | 3.221339 | -19.52929 | -3.211704e-06
47 | 3.266311 | -19.26399 | 1.285029e-06
48 | 3.341637 | -18.99336 | 7.811933e-07
49 | 3.389154 | -18.71753 | -4.935113e-07
50 | 3.445241 | -18.43629 | 1.204415e-06
51 | 3.506104 | -18.14995 | 3.83163e-07
52 | 3.558191 | -17.85856 | -2.944961e-07
53 | 3.622665 | -17.56204 | -1.075442e-06
54 | 3.66782 | -17.26065 | -5.212222e-07
55 | 3.738707 | -16.95438 | 8.567685e-07
56 | 3.7715 | -16.64336 | 7.207328e-07
57 | 3.82408 | -16.32769 | -3.751098e-07
58 | 3.882141 | -16.00732 | -2.164016e-07
59 | 3.925867 | -15.6823 | 2.9099e-06
60 | 3.96762 | -15.35285 | 1.330374e-06
61 | 4.01215 | -15.01897 | 1.239684e-06
62 | 4.061122 | -14.6807 | -1.397896e-06
63 | 4.103861 | -14.33827 | -9.998661e-07
64 | 4.140863 | -13.9916 | 1.514274e-06
65 | 4.187913 | -13.64085 | 3.227026e-07
66 | 4.236676 | -13.28618 | -1.012462e-06
67 | 4.269083 | -12.92756 | -2.541893e-07
68 | 4.316754 | -12.56525 | 1.264875e-06
69 | 4.33597 | -12.19933 | 2.257433e-06
70 | 4.386135 | -11.8298 | 4.007972e-07
71 | 4.433107 | -11.45674 | -3.753989e-08
72 | 4.466396 | -11.08029 | 1.86667e-07
73 | 4.487635 | -10.70066 | -7.605441e-07
74 | 4.522663 | -10.31792 | 1.194338e-06
75 | 4.546654 | -9.93208 | 6.376e-07
76 | 4.580878 | -9.543228 | 8.841904e-08
77 | 4.615802 | -9.15149 | 1.086014e-06
78 | 4.647739 | -8.757051 | 1.181743e-06
79 | 4.679054 | -8.360062 | 1.816287e-07
80 | 4.699385 | -7.960566 | 1.038149e-06
81 | 4.717354 | -7.558558 | 9.345739e-08
82 | 4.743813 | -7.15413 | 5.620246e-07
83 | 4.755237 | -6.747523 | 7.988274e-07
84 | 4.792939 | -6.338953 | 1.060533e-07
85 | 4.81122 | -5.928353 | 2.975109e-07
86 | 4.836276 | -5.515845 | -1.967231e-06
87 | 4.847415 | -5.101732 | -2.718235e-07
88 | 4.861957 | -4.686051 | 2.065974e-06
89 | 4.878835 | -4.268797 | 1.547023e-06
90 | 4.895478 | -3.850027 | -8.461963e-07
91 | 4.900463 | -3.430068 | -1.803484e-06
92 | 4.907398 | -3.0091 | -3.096111e-07
93 | 4.92952 | -2.5871 | 1.824133e-06
94 | 4.928559 | -2.16413 | 7.761548e-07
95 | 4.938191 | -1.740251 | 8.114233e-07
96 | 4.943541 | -1.315741 | -1.181536e-07
97 | 4.960965 | -0.8908619 | 1.552062e-06
98 | 4.958991 | -0.4655413 | 4.5593e-08
99 | 4.979322 | -0.03971301 | 1.300144e-06
100 | 4.964339 | 0.3864271 | 1.49664e-06
101 | 4.99633 | 0.812531 | 1.211684e-07
102 | 4.970441 | 1.238311 | 5.267561e-07
103 | 4.962185 | 1.663845 | 1.023034e-06
104 | 4.962963 | 2.089309 | -2.289974e-07
105 | 4.95133 | 2.51453 | 5.018452e-06
106 | 4.963326 | 2.939057 | 1.627637e-06
107 | 4.943852 | 3.362747 | 1.814057e-06
108 | 4.95642 | 3.785717 | 6.93022e-07
109 | 4.929235 | 4.207849 | 2.406063e-06
110 | 4.911474 | 4.629053 | -1.11071e-06
111 | 4.89992 | 5.049069 | 1.516793e-06
112 | 4.896622 | 5.467702 | -3.534161e-06
113 | 4.880237 | 5.884948 | 5.645439e-07
114 | 4.863983 | 6.300731 | 7.408863e-07
115 | 4.837498 | 6.714982 | 1.236875e-07
116 | 4.817557 | 7.127465 | 2.055898e-06
117 | 4.812491 | 7.537984 | -5.464139e-07
118 | 4.786709 | 7.946444 | -5.33818e-07
119 | 4.768246 | 8.352882 | -1.168651e-06
120 | 4.758302 | 8.757213 | 1.562138e-06
121 | 4.724339 | 9.159096 | 1.118763e-06
122 | 4.693413 | 9.558515 | -2.264783e-07
123 | 4.66415 | 9.955415 | -1.811331e-07
124 | 4.647843 | 10.3497 | -3.549563e-07
125 | 4.628265 | 10.74122 | 9.701315e-07
126 | 4.58228 | 11.12979 | 2.758748e-06
127 | 4.54437 | 11.51543 | 1.176704e-06
128 | 4.531698 | 11.89796 | -1.002385e-06
129 | 4.489011 | 12.27726 | 1.12884e-06
130 | 4.445752 | 12.65326 | 1.227088e-06
131 | 4.421967 | 13.02587 | 2.320122e-07
132 | 4.380189 | 13.39496 | 1.715519e-07
133 | 4.347826 | 13.76043 | 8.36615e-07
134 | 4.310965 | 14.12229 | 1.151512e-06
135 | 4.275807 | 14.48027 | 1.345489e-06
136 | 4.225017 | 14.83428 | 5.191987e-07
137 | 4.190041 | 15.18425 | 2.572039e-07
138 | 4.145693 | 15.5301 | 1.632676e-06
139 | 4.097759 | 15.87175 | -5.287798e-07
140 | 4.062524 | 16.20909 | 1.146474e-06
141 | 4.012359 | 16.54202 | 1.441218e-06
142 | 3.964583 | 16.87045 | 6.476767e-07
143 | 3.912052 | 17.1944 | 1.68054e-06
144 | 3.880193 | 17.51371 | 1.667944e-06
145 | 3.830104 | 17.82816 | 5.141602e-07
146 | 3.771604 | 18.1377 | 3.579711e-07
147 | 3.707728 | 18.44247 | 5.544672e-07
148 | 3.652654 | 18.7423 | 1.060822e-06
149 | 3.607865 | 19.03691 | 1.849325e-06
150 | 3.559152 | 19.32635 | -9.828926e-09
151 | 3.498237 | 19.61068 | -9.847511e-07
152 | 3.442852 | 19.88982 | -7.028922e-08
153 | 3.370746 | 20.16355 | 1.715519e-07
154 | 3.342702 | 20.43166 | 1.660387e-06
155 | 3.261378 | 20.69429 | 9.597659e-08
156 | 3.223572 | 20.95142 | -2.491509e-07
157 | 3.148739 | 21.2029 | -1.861714e-07
158 | 3.08637 | 21.44864 | 3.229835e-06
159 | 3.027998 | 21.68865 | -3.574757e-07
160 | 2.954852 | 21.92304 | -5.265496e-08
161 | 2.9205 | 22.15174 | 2.975109e-07
162 | 2.844291 | 22.37488 | 5.620246e-07
163 | 2.793865 | 22.59209 | 8.945563e-07
164 | 2.707139 | 22.80281 | -1.929443e-06
165 | 2.650146 | 23.00718 | -2.236783e-06
166 | 2.581154 | 23.20549 | -5.640483e-07
167 | 2.510604 | 23.3976 | 2.292039e-08
168 | 2.443015 | 23.58316 | -4.532043e-07
169 | 2.384698 | 23.76246 | 6.426383e-07
170 | 2.311733 | 23.93557 | -2.995346e-07
171 | 2.24147 | 24.1022 | -4.179359e-07
172 | 2.162379 | 24.26234 | -2.189207e-07
173 | 2.109071 | 24.41622 | 2.000476e-06
174 | 2.015023 | 24.56372 | 2.549657e-06
175 | 1.95551 | 24.70452 | -5.265496e-08
176 | 1.879949 | 24.83878 | -9.671167e-07
177 | 1.816385 | 24.96652 | 7.08137e-07
178 | 1.727972 | 25.08767 | -4.811383e-06
179 | 1.634729 | 25.20219 | 3.781246e-07
180 | 1.58877 | 25.31006 | -7.280839e-08
181 | 1.52074 | 25.41127 | -9.016183e-07
182 | 1.460577 | 25.50574 | 8.76922e-07
183 | 1.358843 | 25.59367 | 3.101067e-07
184 | 1.301978 | 25.67498 | 3.047793e-08
185 | 1.204295 | 25.74959 | -1.297129e-06
186 | 1.097083 | 25.81745 | 1.513985e-07
187 | 1.066911 | 25.87865 | 2.320122e-07
188 | 0.9705261 | 25.93331 | -1.347513e-06
189 | 0.9107009 | 25.98123 | -1.881579e-06
190 | 0.8277146 | 26.0225 | -8.058893e-07
191 | 0.7511157 | 26.05707 | -9.5481e-08
192 | 0.6779441 | 26.08483 | -8.638304e-07
193 | 0.5634354 | 26.1059 | -7.781785e-07
194 | 0.5141265 | 26.12006 | -1.067884e-06
195 | 0.4405137 | 26.12753 | 9.345739e-08
196 | 0.3662517 | 26.12844 | 1.368162e-06
197 | 0.2727491 | 26.12263 | -1.433454e-07
198 | 0.1941249 | 26.1104 | -1.87654e-06
199 | 0.1338585 | 26.09186 | -6.774113e-07
200 | 0.035734 | 26.06704 | 5.343137e-07
201 | -0.02783009 | 26.03586 | 1.640233e-06
202 | -0.1187361 | 25.99837 | -3.524372e-07
203 | -0.205903 | 25.95473 | 6.574643e-08
204 | -0.2731283 | 25.90497 | 3.698402e-06
205 | -0.3698765 | 25.84923 | 1.98788e-06
206 | -0.4243267 | 25.78763 | -4.431276e-07
207 | -0.5169463 | 25.72032 | -6.777004e-08
208 | -0.5907928 | 25.64729 | -1.26438e-06
209 | -0.6699365 | 25.56866 | -7.655826e-07
210 | -0.7400178 | 25.48469 | 1.362834e-07
211 | -0.8255489 | 25.39543 | -5.791633e-07
212 | -0.8964354 | 25.30082 | -2.345107e-06
213 | -0.9586752 | 25.20097 | -1.211477e-06
214 | -1.056748 | 25.0962 | 1.751077e-06
215 | -1.131373 | 24.98632 | 6.401191e-07
216 | -1.193276 | 24.87148 | 1.667944e-06
217 | -1.286389 | 24.75185 | -6.59777e-07
218 | -1.350446 | 24.62729 | -8.058893e-07
219 | -1.437977 | 24.49796 | 9.273054e-07
220 | -1.515173 | 24.36392 | 9.676124e-07
221 | -1.594939 | 24.22506 | 1.471448e-06
222 | -1.659023 | 24.08119 | 6.826561e-08
223 | -1.721288 | 23.93251 | 3.403659e-06
224 | -1.804041 | 23.77886 | 5.464346e-06
225 | -1.887132 | 23.62023 | 2.904861e-06
226 | -1.945009 | 23.45669 | 1.735962e-06
227 | -2.007794 | 23.2881 | 2.69325e-06
228 | -2.085276 | 23.11445 | 3.018224e-06
229 | -2.157902 | 22.93577 | 3.040896e-06
230 | -2.219778 | 22.75204 | 2.363237e-06
231 | -2.291963 | 22.56323 | 1.642752e-06
232 | -2.36168 | 22.36935 | 3.045935e-06
233 | -2.43693 | 22.17033 | 4.053607e-06
234 | -2.50535 | 21.96601 | 2.990513e-06
235 | -2.575535 | 21.75657 | 2.282624e-06
236 | -2.655146 | 21.54208 | 1.715808e-06
237 | -2.701885 | 21.32227 | 3.9478e-06
238 | -2.771809 | 21.09724 | 7.706415e-06
239 | -2.847657 | 20.86713 | 4.189641e-06
240 | -2.892707 | 20.63193 | 4.484385e-06
241 | -2.977717 | 20.39143 | 3.320526e-06
242 | -3.032272 | 20.14583 | 4.985702e-06
243 | -3.103185 | 19.89511 | 5.018452e-06
244 | -3.148339 | 19.63929 | 4.650652e-06
245 | -3.212657 | 19.37849 | 2.451409e-06
246 | -3.286061 | 19.11259 | 5.129296e-06
247 | -3.344146 | 18.84172 | 5.743976e-06
248 | -3.386574 | 18.56584 | 4.658209e-06
249 | -3.448607 | 18.28508 | 4.418887e-06
250 | -3.502511 | 17.99943 | 5.774204e-06
251 | -3.564361 | 17.70899 | 4.615383e-06
252 | -3.613515 | 17.41379 | 6.592939e-06
253 | -3.671885 | 17.11388 | 6.325907e-06
254 | -3.726907 | 16.80943 | 4.290409e-06
255 | -3.781435 | 16.50024 | 5.736417e-06
256 | -3.816228 | 16.1865 | 7.530074e-06
257 | -3.876028 | 15.86828 | 6.386365e-06
258 | -3.936502 | 15.54557 | 5.154487e-06
259 | -3.984046 | 15.21865 | 4.035972e-06
260 | -4.0312 | 14.88748 | 6.149563e-06
261 | -4.06685 | 14.55209 | 8.1246e-06
262 | -4.110733 | 14.21253 | 7.431824e-06
263 | -4.164039 | 13.86904 | 1.096875e-05
264 | -4.207402 | 13.52161 | 6.686148e-06
265 | -4.250817 | 13.17021 | 6.499728e-06
266 | -4.30062 | 12.81501 | 7.975967e-06
267 | -4.323417 | 12.45598 | 9.308613e-06
268 | -4.363741 | 12.09345 | 6.18987e-06
269 | -4.391993 | 11.72746 | 7.915507e-06
270 | -4.44613 | 11.35793 | 1.074706e-05
271 | -4.491752 | 10.98509 | 8.892948e-06
272 | -4.51167 | 10.60895 | 7.870163e-06
273 | -4.563054 | 10.22971 | 7.457017e-06
274 | -4.578426 | 9.847482 | 8.85768e-06
275 | -4.608133 | 9.462349 | 8.27575e-06
276 | -4.62867 | 9.074465 | 9.429533e-06
277 | -4.66832 | 8.683741 | 6.796991e-06
278 | -4.723861 | 8.290226 | 9.59832e-06
279 | -4.737259 | 7.894224 | 8.442015e-06
280 | -4.740324 | 7.495858 | 1.104181e-05
281 | -4.764809 | 7.095096 | 1.057576e-05
282 | -4.78353 | 6.692077 | 9.228e-06
283 | -4.816454 | 6.28694 | 8.379037e-06
284 | -4.842135 | 5.879886 | 1.311005e-05
285 | -4.898611 | 5.470962 | 1.051026e-05
286 | -4.877396 | 5.060141 | 9.784737e-06
287 | -4.891937 | 4.647681 | 9.502589e-06
288 | -4.912241 | 4.233728 | 9.608396e-06
289 | -4.928939 | 3.818345 | 1.196635e-05
290 | -4.947191 | 3.401732 | 1.003917e-05
291 | -4.953346 | 2.983897 | 1.109723e-05
292 | -4.969835 | 2.564801 | 1.025834e-05
293 | -4.984609 | 2.144751 | 1.099898e-05
294 | -4.991672 | 1.723962 | 1.274729e-05
295 | -5.005407 | 1.302336 | 1.049011e-05
296 | -5.000526 | 0.8800595 | 9.313652e-06
297 | -5.018754 | 0.4573368 | 1.044476e-05
298 | -5.010963 | 0.03422298 | 1.056316e-05
299 | -5.023037 | -0.3890808 | 1.151038e-05
300 | -5.026128 | -0.812531 | 1.000139e-05
301 | -5.023141 | -1.236217 | 1.037423e-05
302 | -5.023272 | -1.659845 | 1.103425e-05
303 | -5.025713 | -2.083114 | 1.163633e-05
304 | -5.006393 | -2.505979 | 1.221575e-05
305 | -5.004837 | -2.928376 | 1.129877e-05
306 | -5.003667 | -3.350276 | 1.09486e-05
307 | -5.002396 | -3.771543 | 1.145999e-05
308 | -4.984765 | -4.191942 | 1.60323e-05
309 | -5.002057 | -4.611307 | 1.0213e-05
310 | -4.973391 | -5.029609 | 1.231399e-05
311 | -4.960693 | -5.446911 | 1.043972e-05
312 | -4.937585 | -5.86296 | 1.098135e-05
313 | -4.938415 | -6.277481 | 1.1198e-05
314 | -4.912761 | -6.690492 | 1.070424e-05
315 | -4.893937 | -7.101856 | 9.613433e-06
316 | -4.8755 | -7.511504 | 1.074455e-05
317 | -4.871165 | -7.919408 | 1.206711e-05
318 | -4.842628 | -8.325279 | 1.117029e-05
319 | -4.815209 | -8.728914 | 1.079493e-05
320 | -4.805004 | -9.130346 | 1.3168e-05
321 | -4.774883 | -9.529572 | 1.117532e-05
322 | -4.74858 | -9.926393 | 1.172199e-05
323 | -4.732559 | -10.32054 | 1.125342e-05
324 | -4.689352 | -10.71202 | 1.132396e-05
325 | -4.658687 | -11.10081 | 1.108463e-05
326 | -4.625139 | -11.48666 | 1.123578e-05
327 | -4.627243 | -11.86957 | 1.300425e-05
328 | -4.584502 | -12.24942 | 1.099394e-05
329 | -4.540283 | -12.62594 | 1.163382e-05
330 | -4.50658 | -12.99907 | 1.150282e-05
331 | -4.471657 | -13.36891 | 1.259614e-05
332 | -4.434396 | -13.73533 | 1.111235e-05
333 | -4.387683 | -14.09802 | 9.807411e-06
334 | -4.350137 | -14.45703 | 1.125342e-05
335 | -4.312043 | -14.81225 | 1.240468e-05
336 | -4.272161 | -15.16347 | 1.070424e-05
337 | -4.237446 | -15.5106 | 1.409001e-05
338 | -4.209428 | -15.85371 | 1.131892e-05
339 | -4.144928 | -16.1926 | 1.157839e-05
340 | -4.105176 | -16.52702 | 1.243491e-05
341 | -4.046883 | -16.85725 | 1.143732e-05
342 | -4.013335 | -17.18307 | 1.171947e-05
343 | -3.963248 | -17.50422 | 1.172199e-05
344 | -3.92165 | -17.8207 | 1.145999e-05
345 | -3.879065 | -18.13238 | 1.220819e-05
346 | -3.815476 | -18.43929 | 1.158847e-05
347 | -3.773541 | -18.74139 | 1.000391e-05
348 | -3.703876 | -19.03847 | 1.007696e-05
349 | -3.641635 | -19.33035 | 1.442003e-05
350 | -3.60962 | -19.61714 | 1.246011e-05
351 | -3.539641 | -19.89877 | 9.739393e-06
352 | -3.482907 | -20.17506 | 9.610915e-06
353 | -3.446113 | -20.44604 | 1.082516e-05
354 | -3.38273 | -20.7115 | 1.174466e-05
355 | -3.306678 | -20.97127 | 1.06463e-05
356 | -3.263496 | -21.2255 | 1.151793e-05
357 | -3.205283 | -21.47422 | 1.048507e-05
358 | -3.149352 | -21.71725 | 1.175725e-05
359 | -3.083139 | -21.95444 | 1.018025e-05
360 | -3.012148 | -22.1858 | 8.442015e-06
361 | -2.945987 | -22.41119 | 8.683857e-06
362 | -2.87858 | -22.63075 | 8.615839e-06
363 | -2.821846 | -22.84439 | 9.835122e-06
364 | -2.757139 | -23.05186 | 9.558011e-06
365 | -2.693133 | -23.25326 | 9.522743e-06
366 | -2.607239 | -23.44835 | 8.847604e-06
367 | -2.549076 | -23.63715 | 9.872909e-06
368 | -2.486004 | -23.81977 | 9.686489e-06
369 | -2.417117 | -23.99602 | 9.220441e-06
370 | -2.338389 | -24.16585 | 9.774661e-06
371 | -2.282641 | -24.3293 | 8.945852e-06
372 | -2.195993 | -24.48627 | 9.867872e-06
373 | -2.137207 | -24.63673 | 9.535339e-06
374 | -2.072968 | -24.78078 | 8.64355e-06
375 | -1.977752 | -24.91836 | 7.436863e-06
376 | -1.904321 | -25.04954 | 8.036428e-06
377 | -1.847404 | -25.1741 | 1.064882e-05
378 | -1.777115 | -25.29178 | 9.37663e-06
379 | -1.691324 | -25.40294 | 7.469613e-06
380 | -1.63085 | -25.50755 | 8.45965e-06
381 | -1.537815 | -25.60547 | 7.331059e-06
382 | -1.460281 | -25.69662 | 8.809815e-06
383 | -1.392173 | -25.78118 | 1.097379e-05
384 | -1.331128 | -25.85918 | 6.562709e-06
385 | -1.248297 | -25.93045 | 7.744202e-06
386 | -1.174425 | -25.99517 | 7.502361e-06
387 | -1.098527 | -26.05313 | 8.149791e-06
388 | -1.023745 | -26.10448 | 4.731265e-06
389 | -0.940707 | -26.14927 | 7.162272e-06
390 | -0.8564741 | -26.18735 | 7.462054e-06
391 | -0.7620109 | -26.21892 | 7.497324e-06
392 | -0.7075089 | -26.24383 | 7.431824e-06
393 | -0.6328833 | -26.26219 | 5.393809e-06
394 | -0.5547265 | -26.27414 | 6.031161e-06
395 | -0.490747 | -26.27971 | 1.18681e-05
396 | -0.3955567 | -26.27883 | 6.993487e-06
397 | -0.3121807 | -26.27161 | 7.016161e-06
398 | -0.2261563 | -26.25831 | 5.162046e-06
399 | -0.1745624 | -26.23874 | 6.398961e-06
400 | -0.08570767 | -26.21312 | 7.008602e-06

## 5. 10.0 kV_cm
| E+ [kV/cm] | P2 [uC/cm2] | Strain2 []
0 | -0.02731076 | -55.41684 | 0
1 | 0.002575776 | -55.41333 | 2.642659e-07
2 | 0.1097363 | -55.39864 | 1.292091e-06
3 | 0.2537683 | -55.36602 | 3.675524e-07
4 | 0.4415783 | -55.31518 | -7.383672e-07
5 | 0.6138089 | -55.24871 | 7.202374e-07
6 | 0.7793924 | -55.16861 | -3.630096e-07
7 | 0.9350567 | -55.07583 | 1.032615e-06
8 | 1.072182 | -54.97077 | -2.698e-07
9 | 1.239063 | -54.85381 | 9.091757e-07
10 | 1.37689 | -54.72481 | -1.169147e-06
11 | 1.557325 | -54.5842 | -9.096713e-07
12 | 1.691802 | -54.43214 | -8.92037e-07
13 | 1.860553 | -54.26851 | 6.371043e-07
14 | 2.016295 | -54.09334 | 2.607102e-06
15 | 2.154589 | -53.90647 | -2.543957e-08
16 | 2.32765 | -53.7077 | -1.562138e-06
17 | 2.467761 | -53.49667 | -8.089041e-07
18 | 2.613896 | -53.27337 | -1.010149e-07
19 | 2.776389 | -53.0375 | 8.033702e-07
20 | 2.926576 | -52.78884 | -6.350809e-07
21 | 3.07393 | -52.5272 | -1.637714e-06
22 | 3.222611 | -52.25242 | 2.95223e-06
23 | 3.357035 | -51.96457 | 6.29547e-07
24 | 3.509117 | -51.66317 | -7.988274e-07
25 | 3.664754 | -51.34827 | -1.690617e-06
26 | 3.811748 | -51.01973 | -1.31274e-06
27 | 3.950741 | -50.67757 | 7.605441e-07
28 | 4.091996 | -50.32189 | 5.061072e-07
29 | 4.231146 | -49.95233 | -4.511809e-07
30 | 4.380007 | -49.56913 | -1.751077e-06
31 | 4.529543 | -49.17225 | 7.4291e-07
32 | 4.656335 | -48.76181 | -1.43841e-07
33 | 4.795667 | -48.33785 | -4.486615e-07
34 | 4.924015 | -47.90026 | 2.103266e-06
35 | 5.07363 | -47.44926 | 1.486728e-08
36 | 5.205665 | -46.98455 | 6.849689e-07
37 | 5.341363 | -46.50639 | 1.030096e-06
38 | 5.453611 | -46.01502 | 1.307495e-07
39 | 5.590737 | -45.51044 | -6.376e-07
40 | 5.73952 | -44.99273 | -3.932396e-07
41 | 5.851537 | -44.46206 | 3.912037e-06
42 | 5.975757 | -43.91865 | 7.309748e-09
43 | 6.102496 | -43.36289 | -9.19748e-07
44 | 6.223002 | -42.7959 | -1.010149e-07
45 | 6.346365 | -42.21835 | 1.088037e-06
46 | 6.466404 | -41.63057 | 1.030096e-06
47 | 6.600154 | -41.03287 | 7.378715e-07
48 | 6.709574 | -40.42542 | 3.502072e-08
49 | 6.827743 | -39.80843 | 1.614546e-06
50 | 6.928776 | -39.18175 | 2.299763e-06
51 | 7.044559 | -38.54573 | 1.166132e-06
52 | 7.153459 | -37.90067 | 1.060327e-06
53 | 7.243741 | -37.24669 | 1.408262e-07
54 | 7.370896 | -36.5839 | 4.859537e-07
55 | 7.467254 | -35.9125 | 3.385528e-06
56 | 7.567898 | -35.23269 | 1.826157e-06
57 | 7.671163 | -34.54433 | 1.460876e-06
58 | 7.781076 | -33.84773 | 1.851348e-06
59 | 7.87798 | -33.14312 | 1.370185e-06
60 | 7.974183 | -32.43109 | 5.590098e-07
61 | 8.069943 | -31.71221 | 4.884728e-07
62 | 8.137196 | -30.98609 | 2.418163e-06
63 | 8.244798 | -30.25262 | 2.463509e-06
64 | 8.322383 | -29.51202 | 3.181474e-06
65 | 8.419911 | -28.76451 | 4.131204e-06
66 | 8.501885 | -28.01008 | 1.66241e-06
67 | 8.584715 | -27.24888 | 5.539715e-07
68 | 8.658822 | -26.48135 | 4.39068e-06
69 | 8.718567 | -25.70754 | 5.509196e-06
70 | 8.813213 | -24.92762 | 2.18388e-06
71 | 8.885891 | -24.14178 | 1.085518e-06
72 | 8.954076 | -23.35017 | 1.647295e-06
73 | 9.022446 | -22.553 | 3.282241e-06
74 | 9.075622 | -21.7506 | 2.052883e-06
75 | 9.146172 | -20.94323 | 2.272052e-06
76 | 9.18917 | -20.13084 | 1.100633e-06
77 | 9.261848 | -19.3136 | 1.730428e-06
78 | 9.321413 | -18.49159 | 3.309952e-06
79 | 9.375033 | -17.66437 | 3.151246e-06
80 | 9.430365 | -16.83163 | 3.617293e-06
81 | 9.475365 | -15.99392 | 2.433278e-06
82 | 9.536202 | -15.1521 | 2.45847e-06
83 | 9.57632 | -14.30652 | 2.64237e-06
84 | 9.597846 | -13.45137 | 4.2093e-06
85 | 9.661902 | -12.57748 | 3.214224e-06
86 | 9.686543 | -11.69095 | 2.652448e-06
87 | 9.717754 | -10.8014 | 2.861539e-06
88 | 9.774672 | -9.908992 | 3.115976e-06
89 | 9.807207 | -9.013892 | 3.521563e-06
90 | 9.809154 | -8.116408 | 2.428241e-06
91 | 9.838522 | -7.216884 | 2.377857e-06
92 | 9.875678 | -6.315429 | 1.332398e-06
93 | 9.893024 | -5.412094 | 2.1864e-06
94 | 9.915041 | -4.507095 | 7.504674e-07
95 | 9.913691 | -3.600533 | 2.27457e-06
96 | 9.929557 | -2.692653 | 1.712794e-06
97 | 9.931661 | -1.783763 | 3.017728e-06
98 | 9.963676 | -0.8740903 | 8.786648e-06
99 | 9.963807 | 0.03623772 | 2.410607e-06
100 | 9.96565 | 0.9470384 | 4.612367e-06
101 | 9.971387 | 1.858095 | 2.813674e-06
102 | 9.967233 | 2.769086 | 3.121015e-06
103 | 9.966585 | 3.679813 | 2.476104e-06
104 | 9.944902 | 4.590312 | 2.614659e-06
105 | 9.949007 | 5.500347 | 9.620785e-07
106 | 9.932674 | 6.409548 | 3.428354e-06
107 | 9.922807 | 7.317718 | 1.586835e-06
108 | 9.9119 | 8.224742 | 3.559352e-06
109 | 9.891985 | 9.130612 | 3.642485e-06
110 | 9.862643 | 10.03584 | 2.549161e-06
111 | 9.838287 | 10.94009 | 1.967231e-06
112 | 9.831691 | 11.8424 | 3.085746e-06
113 | 9.792224 | 12.74248 | 3.342702e-06
114 | 9.7721 | 13.64019 | 4.60762e-07
115 | 9.727311 | 14.53534 | 3.964939e-06
116 | 9.701137 | 15.4276 | 2.974902e-06
117 | 9.641415 | 16.31683 | 3.8415e-06
118 | 9.612802 | 17.2029 | 1.889136e-06
119 | 9.586446 | 18.08561 | 1.166132e-06
120 | 9.531528 | 18.9648 | 2.687715e-06
121 | 9.484557 | 19.84016 | 5.070859e-06
122 | 9.422396 | 20.71155 | 3.50645e-06
123 | 9.365141 | 21.57876 | 1.826157e-06
124 | 9.325465 | 22.44153 | 1.589354e-06
125 | 9.272235 | 23.29966 | 3.975015e-06
126 | 9.205659 | 24.15303 | 2.894289e-06
127 | 9.154739 | 25.00149 | 2.312359e-06
128 | 9.084659 | 25.84468 | 2.176322e-06
129 | 9.031663 | 26.68254 | 2.360222e-06
130 | 8.945741 | 27.51488 | 2.49122e-06
131 | 8.870026 | 28.34141 | 1.584316e-06
132 | 8.830661 | 29.16196 | 1.914328e-06
133 | 8.736433 | 29.97638 | 3.876767e-06
134 | 8.64937 | 30.78451 | 2.430759e-06
135 | 8.570122 | 31.58603 | 3.088265e-06
136 | 8.487759 | 32.38083 | 1.788369e-06
137 | 8.42082 | 33.16868 | 1.289572e-06
138 | 8.343154 | 33.94947 | 1.87906e-06
139 | 8.241448 | 34.72309 | 2.906885e-06
140 | 8.155085 | 35.48921 | 2.21663e-06
141 | 8.060389 | 36.24773 | 2.443357e-06
142 | 7.985815 | 36.99835 | 1.574239e-06
143 | 7.858817 | 37.7409 | 2.133497e-06
144 | 7.771467 | 38.47527 | 1.81608e-06
145 | 7.66932 | 39.20122 | 4.103783e-07
146 | 7.582672 | 39.91852 | 3.718061e-06
147 | 7.456426 | 40.62698 | 2.6726e-06
148 | 7.351396 | 41.32645 | 2.579391e-06
149 | 7.274017 | 42.01638 | 3.347741e-06
150 | 7.147537 | 42.69648 | 1.753101e-06
151 | 7.053567 | 43.36602 | 3.247263e-07
152 | 6.935683 | 44.02427 | 8.965798e-07
153 | 6.820993 | 44.67095 | 1.239188e-06
154 | 6.709443 | 45.30542 | 2.005018e-06
155 | 6.582161 | 45.92766 | 1.14094e-06
156 | 6.476998 | 46.53769 | 3.07315e-06
157 | 6.333513 | 47.13533 | 5.161839e-07
158 | 6.222509 | 47.72044 | 2.1864e-06
159 | 6.113713 | 48.29279 | 1.984865e-06
160 | 5.973187 | 48.8523 | 1.433454e-07
161 | 5.860002 | 49.39861 | 2.775887e-06
162 | 5.728746 | 49.93178 | 2.6726e-06
163 | 5.593152 | 50.45175 | 2.267013e-06
164 | 5.452339 | 50.95829 | 1.710275e-06
165 | 5.329678 | 51.45123 | 1.740505e-06
166 | 5.19097 | 51.93055 | -2.546848e-07
167 | 5.064022 | 52.39628 | 2.869096e-06
168 | 4.924483 | 52.84789 | 2.609622e-06
169 | 4.766585 | 53.28537 | 8.764263e-07
170 | 4.641793 | 53.70866 | 8.990989e-07
171 | 4.512537 | 54.11774 | -7.383672e-07
172 | 4.376113 | 54.51255 | 1.947077e-06
173 | 4.232833 | 54.89291 | 9.771935e-07
174 | 4.080337 | 55.25883 | 9.797126e-07
175 | 3.940667 | 55.61 | 4.229741e-07
176 | 3.802165 | 55.94659 | 3.272454e-07
177 | 3.669507 | 56.2685 | 1.715313e-06
178 | 3.487591 | 56.57559 | 6.549617e-06
179 | 3.360437 | 56.86769 | 1.735755e-07
180 | 3.216639 | 57.14474 | -1.363123e-06
181 | 3.063078 | 57.40702 | 1.544009e-06
182 | 2.918163 | 57.65421 | 1.901732e-06
183 | 2.76525 | 57.88634 | 1.861425e-06
184 | 2.632852 | 58.10328 | 7.252757e-07
185 | 2.460335 | 58.305 | -6.476767e-07
186 | 2.310696 | 58.49161 | 3.448798e-07
187 | 2.158224 | 58.66313 | 3.597139e-06
188 | 2.001002 | 58.81974 | 7.4291e-07
189 | 1.868447 | 58.96102 | 2.289974e-07
190 | 1.689906 | 59.08705 | -5.721013e-07
191 | 1.549224 | 59.19778 | 3.096111e-07
192 | 1.395507 | 59.29338 | -4.990452e-07
193 | 1.246204 | 59.37424 | -2.292039e-08
194 | 1.084515 | 59.43995 | 4.509743e-08
195 | 0.9336287 | 59.49054 | 3.473989e-07
196 | 0.7741733 | 59.52557 | 2.998235e-08
197 | 0.5989046 | 59.54458 | 2.271391e-09
198 | 0.4454991 | 59.54792 | -8.139426e-07
199 | 0.2797078 | 59.53624 | 6.824496e-07
200 | 0.1230308 | 59.50996 | 1.644776e-06
201 | -0.03081615 | 59.46874 | 1.460876e-06
202 | -0.18848 | 59.41289 | -1.740711e-07
203 | -0.3458324 | 59.3429 | -8.265385e-07
204 | -0.5105328 | 59.25894 | 1.843791e-06
205 | -0.6596022 | 59.16089 | 3.5921e-06
206 | -0.8243287 | 59.04906 | -5.695822e-07
207 | -0.9850565 | 58.92394 | 3.398413e-07
208 | -1.130023 | 58.78528 | 1.740505e-06
209 | -1.280287 | 58.63365 | 1.100633e-06
210 | -1.436497 | 58.46948 | 2.085632e-06
211 | -1.597977 | 58.29276 | 2.667852e-07
212 | -1.731883 | 58.10364 | 9.97347e-07
213 | -1.884405 | 57.90212 | 2.415933e-07
214 | -2.061076 | 57.68841 | 2.796041e-06
215 | -2.202537 | 57.46257 | 2.785963e-06
216 | -2.366796 | 57.22476 | 1.57172e-06
217 | -2.513087 | 56.97482 | 1.868983e-06
218 | -2.655328 | 56.7127 | 3.214224e-06
219 | -2.82143 | 56.43819 | 4.294952e-06
220 | -2.963022 | 56.1512 | 3.478737e-06
221 | -3.127591 | 55.8517 | 3.697907e-06
222 | -3.262433 | 55.53919 | 3.5921e-06
223 | -3.439233 | 55.2139 | 4.740846e-06
224 | -3.573189 | 54.87566 | 3.904478e-06
225 | -3.704759 | 54.52434 | 4.259683e-06
226 | -3.862317 | 54.1602 | 2.105786e-06
227 | -3.989733 | 53.78292 | 5.889591e-06
228 | -4.141372 | 53.39262 | 6.668017e-06
229 | -4.288467 | 52.98945 | 8.315561e-06
230 | -4.424502 | 52.57346 | 6.660461e-06
231 | -4.558563 | 52.14482 | 7.970433e-06
232 | -4.701946 | 51.70367 | 7.481713e-06
233 | -4.842213 | 51.25002 | 8.71863e-06
234 | -4.986583 | 50.78365 | 6.615115e-06
235 | -5.107841 | 50.30467 | 7.504385e-06
236 | -5.254809 | 49.81301 | 6.514348e-06
237 | -5.36402 | 49.30891 | 9.716224e-06
238 | -5.537393 | 48.79233 | 8.262659e-06
239 | -5.638633 | 48.26294 | 8.345791e-06
240 | -5.778717 | 47.72118 | 8.917646e-06
241 | -5.882789 | 47.16703 | 9.512172e-06
242 | -6.028613 | 46.60052 | 1.052236e-05
243 | -6.152728 | 46.02171 | 9.691033e-06
244 | -6.272561 | 45.43079 | 1.028052e-05
245 | -6.402752 | 44.82785 | 1.190287e-05
246 | -6.512172 | 44.21293 | 1.144186e-05
247 | -6.630498 | 43.58628 | 1.224296e-05
248 | -6.753341 | 42.94793 | 1.166103e-05
249 | -6.863124 | 42.29802 | 1.262336e-05
250 | -6.975609 | 41.63649 | 1.211196e-05
251 | -7.088091 | 40.96368 | 1.338919e-05
252 | -7.206287 | 40.27998 | 1.326323e-05
253 | -7.31485 | 39.58556 | 1.473947e-05
254 | -7.420765 | 38.88044 | 1.295841e-05
255 | -7.505646 | 38.16443 | 1.422303e-05
256 | -7.616833 | 37.43785 | 1.56237e-05
257 | -7.7242 | 36.7011 | 1.391318e-05
258 | -7.829907 | 35.95445 | 1.622578e-05
259 | -7.919228 | 35.19797 | 1.565141e-05
260 | -8.010109 | 34.43153 | 1.609227e-05
261 | -8.09037 | 33.6555 | 1.609982e-05
262 | -8.186935 | 32.87008 | 1.656839e-05
263 | -8.297057 | 32.07543 | 1.632907e-05
264 | -8.363865 | 31.27181 | 1.459839e-05
265 | -8.456252 | 30.45936 | 2.089382e-05
266 | -8.5463 | 29.63825 | 1.954102e-05
267 | -8.621678 | 28.80853 | 1.87374e-05
268 | -8.695652 | 27.97065 | 1.81454e-05
269 | -8.775941 | 27.1248 | 2.066457e-05
270 | -8.84662 | 26.2711 | 2.00247e-05
271 | -8.909224 | 25.40975 | 1.950575e-05
272 | -8.972217 | 24.54088 | 1.862908e-05
273 | -9.052217 | 23.66481 | 1.996676e-05
274 | -9.123598 | 22.78174 | 2.158408e-05
275 | -9.196378 | 21.89191 | 2.068221e-05
276 | -9.2467 | 20.99553 | 2.166721e-05
277 | -9.309252 | 20.09281 | 2.087619e-05
278 | -9.351628 | 19.18401 | 2.177302e-05
279 | -9.416489 | 18.2694 | 2.402515e-05
280 | -9.475122 | 17.34918 | 2.333741e-05
281 | -9.514822 | 16.42343 | 2.289404e-05
282 | -9.562185 | 15.49259 | 2.360446e-05
283 | -9.616348 | 14.55693 | 2.449624e-05
284 | -9.653998 | 13.61658 | 2.603546e-05
285 | -9.700035 | 12.67183 | 2.235998e-05
286 | -9.747813 | 11.72256 | 2.484389e-05
287 | -9.79037 | 10.76881 | 2.390928e-05
288 | -9.795641 | 9.811347 | 2.464739e-05
289 | -9.828539 | 8.850893 | 2.555935e-05
290 | -9.850767 | 7.887542 | 2.722704e-05
291 | -9.889117 | 6.921282 | 2.478091e-05
292 | -9.910748 | 5.952488 | 2.575835e-05
293 | -9.9323 | 4.9816 | 2.664259e-05
294 | -9.951774 | 4.008658 | 2.824226e-05
295 | -9.966107 | 3.033722 | 2.58818e-05
296 | -9.982309 | 2.05729 | 2.679122e-05
297 | -9.9861 | 1.079729 | 2.818685e-05
298 | -9.995526 | 0.1011166 | 2.946154e-05
299 | -10.00386 | -0.8782761 | 2.773339e-05
300 | -10.0104 | -1.858095 | 2.64738e-05
301 | -10.00199 | -2.838213 | 2.798783e-05
302 | -10.00791 | -3.81839 | 2.999813e-05
303 | -10.00394 | -4.798097 | 2.96933e-05
304 | -9.983946 | -5.776948 | 2.948674e-05
305 | -10.00119 | -6.754978 | 2.923735e-05
306 | -9.981789 | -7.732018 | 2.940361e-05
307 | -9.966133 | -8.707494 | 2.981926e-05
308 | -9.941204 | -9.681214 | 2.796767e-05
309 | -9.921315 | -10.65303 | 2.955476e-05
310 | -9.908437 | -11.62269 | 2.95472e-05
311 | -9.883717 | -12.58996 | 3.38298e-05
312 | -9.860141 | -13.55458 | 3.084709e-05
313 | -9.825659 | -14.51628 | 3.032815e-05
314 | -9.794759 | -15.47466 | 3.124513e-05
315 | -9.756615 | -16.42954 | 3.286748e-05
316 | -9.723898 | -17.38078 | 3.132322e-05
317 | -9.674746 | -18.32801 | 3.032563e-05
318 | -9.636939 | -19.27082 | 3.126024e-05
319 | -9.596952 | -20.20908 | 3.060022e-05
320 | -9.56935 | -21.14265 | 3.141643e-05
321 | -9.512798 | -22.07109 | 3.175652e-05
322 | -9.446196 | -22.99418 | 3.242913e-05
323 | -9.413946 | -23.91168 | 3.151215e-05
324 | -9.352537 | -24.8233 | 3.268861e-05
325 | -9.299617 | -25.72889 | 3.48022e-05
326 | -9.273965 | -26.62823 | 3.351239e-05
327 | -9.18028 | -27.52117 | 3.261557e-05
328 | -9.122611 | -28.4074 | 3.119726e-05
329 | -9.049672 | -29.28667 | 3.122498e-05
330 | -8.986083 | -30.15875 | 3.330833e-05
331 | -8.910237 | -31.02339 | 3.338139e-05
332 | -8.832598 | -31.88048 | 3.213187e-05
333 | -8.790587 | -32.72959 | 2.851433e-05
334 | -8.682648 | -33.5705 | 3.09655e-05
335 | -8.608826 | -34.40296 | 3.202354e-05
336 | -8.51418 | -35.22678 | 3.18598e-05
337 | -8.44223 | -36.04174 | 3.002585e-05
338 | -8.368098 | -36.84767 | 3.186233e-05
339 | -8.276257 | -37.64438 | 3.143154e-05
340 | -8.17738 | -38.43151 | 3.487022e-05
341 | -8.083878 | -39.20896 | 3.261052e-05
342 | -7.97965 | -39.97658 | 3.192026e-05
343 | -7.885422 | -40.73423 | 2.999813e-05
344 | -7.799526 | -41.48173 | 3.09e-05
345 | -7.698546 | -42.21874 | 3.470396e-05
346 | -7.605537 | -42.94507 | 3.183461e-05
347 | -7.485576 | -43.66048 | 2.948674e-05
348 | -7.38275 | -44.36498 | 2.980415e-05
349 | -7.287976 | -45.05825 | 3.065815e-05
350 | -7.182452 | -45.74008 | 3.184217e-05
351 | -7.060802 | -46.41045 | 2.960513e-05
352 | -6.956109 | -47.06921 | 2.96127e-05
353 | -6.861307 | -47.71615 | 2.897535e-05
354 | -6.732648 | -48.35069 | 3.04667e-05
355 | -6.609076 | -48.97298 | 2.868563e-05
356 | -6.484102 | -49.58293 | 2.789965e-05
357 | -6.371257 | -50.18042 | 3.044654e-05
358 | -6.251685 | -50.76537 | 3.000822e-05
359 | -6.136163 | -51.33709 | 3.075641e-05
360 | -6.005296 | -51.89568 | 2.8469e-05
361 | -5.876167 | -52.44122 | 2.797272e-05
362 | -5.746028 | -52.97355 | 2.829013e-05
363 | -5.612226 | -53.49247 | 2.906857e-05
364 | -5.495198 | -53.99802 | 2.921215e-05
365 | -5.369446 | -54.49003 | 2.762759e-05
366 | -5.220585 | -54.96783 | 2.670809e-05
367 | -5.092809 | -55.43166 | 2.76175e-05
368 | -4.947037 | -55.88149 | 2.905343e-05
369 | -4.814585 | -56.31715 | 2.631257e-05
370 | -4.673409 | -56.73866 | 2.503787e-05
371 | -4.543763 | -57.14595 | 2.517139e-05
372 | -4.402224 | -57.53887 | 2.738322e-05
373 | -4.266683 | -57.91697 | 2.511343e-05
374 | -4.100528 | -58.28045 | 2.592211e-05
375 | -3.964441 | -58.62928 | 2.415111e-05
376 | -3.833028 | -58.96342 | 2.399746e-05
377 | -3.685102 | -59.28274 | 2.52268e-05
378 | -3.556209 | -59.5871 | 2.317367e-05
379 | -3.38595 | -59.87654 | 2.377324e-05
380 | -3.245839 | -60.1507 | 2.2889e-05
381 | -3.099237 | -60.40991 | 2.29268e-05
382 | -2.948222 | -60.65402 | 2.417378e-05
383 | -2.79627 | -60.88293 | 2.182591e-05
384 | -2.638633 | -61.09666 | 1.995417e-05
385 | -2.50322 | -61.29496 | 2.200478e-05
386 | -2.33782 | -61.4777 | 2.256152e-05
387 | -2.18288 | -61.64456 | 2.121124e-05
388 | -2.01291 | -61.79606 | 2.039754e-05
389 | -1.864515 | -61.93229 | 1.858373e-05
390 | -1.716563 | -62.0531 | 2.068221e-05
391 | -1.558717 | -62.15871 | 2.3151e-05
392 | -1.424241 | -62.24883 | 2.020608e-05
393 | -1.243026 | -62.32364 | 1.91178e-05
394 | -1.097202 | -62.38334 | 1.818822e-05
395 | -0.9265298 | -62.42815 | 1.757606e-05
396 | -0.7841078 | -62.45811 | 1.998188e-05
397 | -0.6347789 | -62.47337 | 1.690092e-05
398 | -0.4647293 | -62.47447 | 1.760125e-05
399 | -0.337705 | -62.46125 | 1.579248e-05
400 | -0.1784572 | -62.4337 | 1.659862e-05

## 7. 20.0 kV_cm
| E+ [kV/cm] | P2 [uC/cm2] | Strain2 []
0 | -0.009428359 | -129.3017 | 0
1 | 0.03085246 | -129.292 | 7.464863e-07
2 | 0.2383965 | -129.261 | -1.125536e-07
3 | 0.5635652 | -129.1935 | -9.76632e-07
4 | 0.928202 | -129.0871 | -6.315043e-07
5 | 1.257941 | -128.9482 | 2.124205e-07
6 | 1.570542 | -128.7821 | -2.813385e-07
7 | 1.890232 | -128.5886 | -1.697117e-06
8 | 2.19255 | -128.3676 | -2.553637e-06
9 | 2.499285 | -128.1196 | -1.722309e-06
10 | 2.806796 | -127.8438 | 1.353608e-06
11 | 3.113139 | -127.5408 | 2.250163e-07
12 | 3.428493 | -127.2098 | -1.616503e-06
13 | 3.746807 | -126.8505 | -1.039611e-06
14 | 4.042298 | -126.4624 | -4.677578e-07
15 | 4.354639 | -126.0453 | -1.629372e-07
16 | 4.668226 | -125.5985 | -2.624174e-06
17 | 4.945048 | -125.1208 | 1.116533e-07
18 | 5.273072 | -124.6138 | -1.004343e-06
19 | 5.567263 | -124.0763 | -1.024496e-06
20 | 5.87423 | -123.5068 | 2.099013e-07
21 | 6.167902 | -122.9074 | -1.326798e-06
22 | 6.469261 | -122.2772 | -1.87346e-06
23 | 6.769217 | -121.615 | 1.215053e-06
24 | 7.035937 | -120.9215 | -7.52425e-07
25 | 7.349291 | -120.1968 | -1.654563e-07
26 | 7.638809 | -119.4406 | -6.81888e-07
27 | 7.931365 | -118.6533 | -1.709713e-06
28 | 8.228257 | -117.8356 | -1.634138e-06
29 | 8.493913 | -116.9861 | -1.226303e-07
30 | 8.785689 | -116.1058 | 1.242492e-07
31 | 9.044698 | -115.1952 | -1.125263e-06
32 | 9.340628 | -114.253 | -1.024496e-06
33 | 9.612646 | -113.2797 | -7.801359e-07
34 | 9.875626 | -112.2764 | 5.525096e-07
35 | 10.16984 | -111.2437 | 1.47201e-06
36 | 10.42792 | -110.1799 | -2.964537e-07
37 | 10.69362 | -109.0858 | -1.082437e-06
38 | 10.95458 | -107.9615 | 5.424328e-07
39 | 11.21361 | -106.8086 | -6.81888e-07
40 | 11.47743 | -105.6272 | 7.386563e-08
41 | 11.73392 | -104.4166 | -1.223511e-06
42 | 11.99186 | -103.1769 | -4.753154e-07
43 | 12.21566 | -101.9085 | -2.259167e-07
44 | 12.47856 | -100.613 | -6.894454e-07
45 | 12.71064 | -99.29018 | -3.191263e-07
46 | 12.96147 | -97.93977 | 8.142315e-08
47 | 13.19072 | -96.56184 | -4.324893e-07
48 | 13.43189 | -95.157 | -1.266337e-06
49 | 13.66712 | -93.72645 | -8.154043e-07
50 | 13.87336 | -92.26905 | 6.331233e-07
51 | 14.11321 | -90.78584 | -3.44318e-07
52 | 14.34028 | -89.27754 | -1.956865e-07
53 | 14.54795 | -87.74468 | -9.262483e-07
54 | 14.76287 | -86.18754 | -3.9974e-07
55 | 14.9842 | -84.60665 | -7.574633e-07
56 | 15.19011 | -83.00307 | -2.246298e-06
57 | 15.38708 | -81.3761 | 6.180083e-07
58 | 15.58287 | -79.72689 | -1.180685e-06
59 | 15.75286 | -78.05618 | -1.276414e-06
60 | 15.95594 | -76.36363 | -8.909798e-07
61 | 16.1384 | -74.64936 | 9.077137e-07
62 | 16.32001 | -72.91343 | -1.608946e-06
63 | 16.502 | -71.1574 | -8.128852e-07
64 | 16.67623 | -69.38213 | -1.664368e-06
65 | 16.844 | -67.58746 | 1.368451e-07
66 | 17.00942 | -65.77422 | 3.333411e-07
67 | 17.17641 | -63.94245 | -2.183591e-07
68 | 17.32322 | -62.09281 | -6.088317e-07
69 | 17.48763 | -60.22593 | -4.153315e-06
70 | 17.62655 | -58.34213 | -7.221948e-07
71 | 17.75495 | -56.44187 | -2.158399e-07
72 | 17.92292 | -54.52607 | -9.262483e-07
73 | 18.05537 | -52.59539 | -1.931401e-06
74 | 18.18058 | -50.6499 | -2.639289e-06
75 | 18.30459 | -48.69104 | -1.357028e-06
76 | 18.43195 | -46.71864 | 2.305859e-06
77 | 18.53564 | -44.73335 | -2.7325e-06
78 | 18.6571 | -42.73593 | -1.984303e-06
79 | 18.77743 | -40.72572 | -3.087704e-06
80 | 18.87898 | -38.70375 | -1.452757e-06
81 | 18.97235 | -36.67164 | -1.744981e-06
82 | 19.06438 | -34.62978 | -3.80567e-06
83 | 19.16053 | -32.5782 | -4.075222e-06
84 | 19.24884 | -30.51744 | -4.123087e-06
85 | 19.29664 | -28.44798 | -3.513446e-06
86 | 19.39858 | -26.37079 | -3.65452e-06
87 | 19.46147 | -24.28626 | -4.20622e-06
88 | 19.53119 | -22.19497 | -3.813226e-06
89 | 19.57995 | -20.09798 | -1.651772e-06
90 | 19.62718 | -17.996 | -2.639289e-06
91 | 19.68332 | -15.88948 | -5.34237e-06
92 | 19.70682 | -13.77863 | -6.687611e-06
93 | 19.76153 | -11.66436 | -4.473252e-06
94 | 19.78537 | -9.54678 | -5.64467e-06
95 | 19.8064 | -7.42717 | -6.208965e-06
96 | 19.83333 | -5.30596 | -7.551689e-06
97 | 19.83574 | -3.182877 | -7.292213e-06
98 | 19.85241 | -1.059037 | -5.160987e-06
99 | 19.86147 | 1.065669 | -5.52123e-06
100 | 19.88038 | 3.191524 | -6.100641e-06
101 | 19.86812 | 5.318277 | -5.312139e-06
102 | 19.88417 | 7.445268 | -5.982239e-06
103 | 19.86625 | 9.572046 | -5.511154e-06
104 | 19.87871 | 11.69747 | -6.491113e-06
105 | 19.8494 | 13.82172 | -7.236791e-06
106 | 19.8353 | 15.94545 | -8.405689e-06
107 | 19.82097 | 18.06671 | -6.999989e-06
108 | 19.80152 | 20.18424 | -9.219385e-06
109 | 19.75997 | 22.29832 | -8.113465e-06
110 | 19.73151 | 24.40875 | -7.556726e-06
111 | 19.7016 | 26.51501 | -9.05312e-06
112 | 19.64019 | 28.6166 | -8.947313e-06
113 | 19.59195 | 30.71188 | -8.576993e-06
114 | 19.53633 | 32.80001 | -9.302517e-06
115 | 19.463 | 34.88073 | -1.005827e-05
116 | 19.39427 | 36.95366 | -9.214346e-06
117 | 19.30799 | 39.01857 | -9.982696e-06
118 | 19.23736 | 41.07401 | -7.818722e-06
119 | 19.15263 | 43.12005 | -7.319924e-06
120 | 19.05627 | 45.15654 | -1.014644e-05
121 | 18.9614 | 47.1824 | -8.982583e-06
122 | 18.86605 | 49.19734 | -7.569322e-06
123 | 18.76213 | 51.20083 | -8.728146e-06
124 | 18.65202 | 53.19217 | -9.365498e-06
125 | 18.544 | 55.17079 | -8.901967e-06
126 | 18.42954 | 57.13676 | -7.984987e-06
127 | 18.29979 | 59.08971 | -1.037821e-05
128 | 18.17962 | 61.0278 | -9.045561e-06
129 | 18.0372 | 62.94986 | -8.889372e-06
130 | 17.91734 | 64.85703 | -8.733183e-06
131 | 17.76625 | 66.75037 | -9.675357e-06
132 | 17.60404 | 68.62778 | -9.413361e-06
133 | 17.46785 | 70.48804 | -8.206674e-06
134 | 17.30642 | 72.33143 | -7.471074e-06
135 | 17.1492 | 74.15685 | -9.561993e-06
136 | 17.00039 | 75.96434 | -9.672837e-06
137 | 16.83218 | 77.75299 | -1.04034e-05
138 | 16.65136 | 79.52239 | -1.003308e-05
139 | 16.47796 | 81.273 | -8.045448e-06
140 | 16.29575 | 83.00407 | -9.42092e-06
141 | 16.11662 | 84.71448 | -8.781048e-06
142 | 15.93805 | 86.40414 | -7.022661e-06
143 | 15.73503 | 88.07336 | -7.556726e-06
144 | 15.56331 | 89.71976 | -9.519167e-06
145 | 15.35663 | 91.3437 | -1.018171e-05
146 | 15.15882 | 92.94537 | -1.012125e-05
147 | 14.95405 | 94.52389 | -1.171085e-05
148 | 14.73467 | 96.07976 | -9.287402e-06
149 | 14.53125 | 97.61208 | -9.239537e-06
150 | 14.32498 | 99.11955 | -9.19923e-06
151 | 14.10277 | 100.6022 | -9.929793e-06
152 | 13.86085 | 102.0602 | -8.919602e-06
153 | 13.64533 | 103.4925 | -9.793757e-06
154 | 13.4086 | 104.8989 | -6.140948e-06
155 | 13.18075 | 106.2796 | -1.023461e-05
156 | 12.93018 | 107.6332 | -9.740854e-06
157 | 12.71287 | 108.9599 | -1.053188e-05
158 | 12.46083 | 110.2586 | -9.849178e-06
159 | 12.2196 | 111.5293 | -1.180406e-05
160 | 11.9507 | 112.7722 | -8.944793e-06
161 | 11.69871 | 113.9859 | -1.164535e-05
162 | 11.45162 | 115.1716 | -9.267248e-06
163 | 11.19765 | 116.3287 | -8.854104e-06
164 | 10.93478 | 117.456 | -1.107854e-05
165 | 10.65997 | 118.5535 | -9.45115e-06
166 | 10.39712 | 119.6215 | -7.158696e-06
167 | 10.12337 | 120.66 | -8.486304e-06
168 | 9.877626 | 121.6675 | -1.168566e-05
169 | 9.589613 | 122.6436 | -9.315113e-06
170 | 9.31352 | 123.5883 | -9.954985e-06
171 | 9.037609 | 124.5022 | -9.481378e-06
172 | 8.744974 | 125.3852 | -9.831546e-06
173 | 8.475865 | 126.2367 | -1.031523e-05
174 | 8.179052 | 127.0565 | -1.052684e-05
175 | 7.903478 | 127.8433 | -9.362978e-06
176 | 7.601963 | 128.5981 | -1.04437e-05
177 | 7.324859 | 129.3203 | -1.002804e-05
178 | 7.021422 | 130.0096 | -1.072333e-05
179 | 6.729515 | 130.6662 | -9.249615e-06
180 | 6.439011 | 131.289 | -9.373054e-06
181 | 6.15388 | 131.8797 | -1.172597e-05
182 | 5.865637 | 132.4371 | -9.327709e-06
183 | 5.544076 | 132.9616 | -1.139847e-05
184 | 5.243783 | 133.4528 | -1.096014e-05
185 | 4.941463 | 133.9102 | -9.960024e-06
186 | 4.626291 | 134.3342 | -1.008346e-05
187 | 4.339993 | 134.7247 | -9.965061e-06
188 | 4.011087 | 135.0824 | -1.057722e-05
189 | 3.70747 | 135.4063 | -8.156291e-06
190 | 3.404033 | 135.6965 | -1.041348e-05
191 | 3.100052 | 135.9533 | -1.024217e-05
192 | 2.806822 | 136.1768 | -1.06276e-05
193 | 2.490457 | 136.3672 | -1.098281e-05
194 | 2.197459 | 136.5242 | -9.038004e-06
195 | 1.86424 | 136.6479 | -8.821354e-06
196 | 1.565401 | 136.7387 | -1.105335e-05
197 | 1.247788 | 136.7957 | -9.461226e-06
198 | 0.90839 | 136.8162 | -9.884448e-06
199 | 0.5791187 | 136.801 | -8.71303e-06
200 | 0.2639467 | 136.7535 | -7.828798e-06
201 | -0.03782689 | 136.6743 | -9.6023e-06
202 | -0.3893509 | 136.564 | -8.692876e-06
203 | -0.6547204 | 136.4227 | -7.498785e-06
204 | -0.965712 | 136.2509 | -7.735589e-06
205 | -1.277742 | 136.0475 | -8.901967e-06
206 | -1.597484 | 135.8125 | -7.005026e-06
207 | -1.929689 | 135.5464 | -7.768337e-06
208 | -2.217961 | 135.2489 | -6.2266e-06
209 | -2.540896 | 134.9215 | -4.979607e-06
210 | -2.858587 | 134.5653 | -6.533939e-06
211 | -3.164437 | 134.1804 | -4.87632e-06
212 | -3.481426 | 133.7655 | -3.460541e-06
213 | -3.795015 | 133.3205 | -3.155722e-06
214 | -4.093698 | 132.8462 | -4.317063e-06
215 | -4.393396 | 132.3423 | -3.112896e-06
216 | -4.687717 | 131.8087 | -1.001824e-06
217 | -4.995254 | 131.2452 | -1.611465e-06
218 | -5.308557 | 130.6516 | -1.714751e-06
219 | -5.606878 | 130.0268 | -8.909798e-07
220 | -5.902498 | 129.3708 | 2.827328e-06
221 | -6.2091 | 128.6837 | 5.827398e-07
222 | -6.511289 | 127.9653 | 3.683848e-06
223 | -6.804728 | 127.2157 | 3.444526e-06
224 | -7.094583 | 126.4337 | 3.494911e-06
225 | -7.38693 | 125.62 | 6.019128e-06
226 | -7.688393 | 124.7756 | 7.190546e-06
227 | -7.978326 | 123.9008 | 5.49262e-06
228 | -8.25107 | 122.9944 | 6.147604e-06
229 | -8.544041 | 122.0561 | 9.508189e-06
230 | -8.820733 | 121.0879 | 9.256272e-06
231 | -9.081246 | 120.089 | 1.243548e-05
232 | -9.383176 | 119.0595 | 1.079297e-05
233 | -9.656283 | 117.9992 | 1.258411e-05
234 | -9.929548 | 116.9073 | 1.356911e-05
235 | -10.23072 | 115.7851 | 1.702542e-05
236 | -10.46678 | 114.6328 | 1.906595e-05
237 | -10.72389 | 113.45 | 1.781644e-05
238 | -11.00152 | 112.2371 | 1.977888e-05
239 | -11.25367 | 110.9941 | 2.225272e-05
240 | -11.5113 | 109.7214 | 2.320496e-05
241 | -11.77475 | 108.4192 | 2.365841e-05
242 | -12.04786 | 107.0878 | 2.577452e-05
243 | -12.27877 | 105.7267 | 2.778987e-05
244 | -12.52277 | 104.3364 | 2.766643e-05
245 | -12.76677 | 102.9177 | 3.075493e-05
246 | -13.00643 | 101.4713 | 3.11152e-05
247 | -13.2449 | 99.9971 | 3.204224e-05
248 | -13.46896 | 98.49494 | 3.431707e-05
249 | -13.70013 | 96.96587 | 3.73955e-05
250 | -13.92372 | 95.41024 | 3.968039e-05
251 | -14.14529 | 93.82838 | 3.938817e-05
252 | -14.35753 | 92.22044 | 3.986933e-05
253 | -14.5805 | 90.58706 | 4.258752e-05
254 | -14.81095 | 88.92947 | 4.657791e-05
255 | -15.02254 | 87.24723 | 4.767374e-05
256 | -15.20318 | 85.54078 | 4.818765e-05
257 | -15.43836 | 83.81092 | 5.189841e-05
258 | -15.61326 | 82.05779 | 5.792428e-05
259 | -15.81694 | 80.28199 | 5.689898e-05
260 | -16.00324 | 78.48446 | 5.84382e-05
261 | -16.1769 | 76.66628 | 5.962724e-05
262 | -16.36918 | 74.82761 | 6.253187e-05
263 | -16.5546 | 72.9684 | 6.483439e-05
264 | -16.73018 | 71.0894 | 6.677415e-05
265 | -16.88997 | 69.19159 | 6.767098e-05
266 | -17.06308 | 67.27526 | 6.990298e-05
267 | -17.21859 | 65.34041 | 7.279248e-05
268 | -17.37353 | 63.38797 | 7.500935e-05
269 | -17.52481 | 61.41918 | 7.795428e-05
270 | -17.66985 | 59.43378 | 7.698187e-05
271 | -17.81264 | 57.43239 | 7.942548e-05
272 | -17.97162 | 55.41593 | 8.439833e-05
273 | -18.10714 | 53.38453 | 8.487193e-05
274 | -18.22209 | 51.33909 | 8.74163e-05
275 | -18.34919 | 49.27972 | 8.962815e-05
276 | -18.47261 | 47.20695 | 8.9807e-05
277 | -18.59496 | 45.12173 | 9.366639e-05
278 | -18.70742 | 43.02405 | 9.647024e-05
279 | -18.8078 | 40.91434 | 9.603946e-05
280 | -18.94337 | 38.79377 | 9.519302e-05
281 | -19.02137 | 36.66302 | 9.863926e-05
282 | -19.11879 | 34.52189 | 0.0001020326
283 | -19.19682 | 32.37048 | 0.0001034912
284 | -19.29105 | 30.21011 | 0.0001063958
285 | -19.38468 | 28.04118 | 0.0001055217
286 | -19.4546 | 25.86312 | 0.0001060532
287 | -19.52025 | 23.67754 | 0.0001095548
288 | -19.57127 | 21.48511 | 0.0001097438
289 | -19.64179 | 19.28591 | 0.0001104844
290 | -19.69549 | 17.08052 | 0.0001112704
291 | -19.75028 | 14.86902 | 0.000115815
292 | -19.8034 | 12.65275 | 0.0001161727
293 | -19.82778 | 10.4314 | 0.0001163692
294 | -19.87234 | 8.205361 | 0.0001175029
295 | -19.89452 | 5.975821 | 0.0001168378
296 | -19.93227 | 3.7432 | 0.0001201908
297 | -19.95338 | 1.508291 | 0.0001220072
298 | -19.98636 | -0.7286668 | 0.0001203017
299 | -19.97929 | -2.967034 | 0.0001219391
300 | -19.99069 | -5.20596 | 0.0001264938
301 | -19.9996 | -7.445268 | 0.0001272546
302 | -19.98038 | -9.684352 | 0.0001257179
303 | -19.97472 | -11.92327 | 0.000126718
304 | -19.95551 | -14.16123 | 0.0001261991
305 | -19.95834 | -16.39696 | 0.0001271841
306 | -19.91861 | -18.63028 | 0.000128945
307 | -19.89397 | -20.86057 | 0.0001291944
308 | -19.89395 | -23.08675 | 0.0001286578
309 | -19.8403 | -25.30893 | 0.0001290911
310 | -19.78616 | -27.5268 | 0.0001317387
311 | -19.73568 | -29.73957 | 0.0001329857
312 | -19.6885 | -31.94688 | 0.0001334014
313 | -19.63569 | -34.14691 | 0.000130658
314 | -19.57026 | -36.33932 | 0.0001333107
315 | -19.51082 | -38.52461 | 0.0001336508
316 | -19.43978 | -40.70261 | 0.0001344595
317 | -19.35456 | -42.87236 | 0.0001356737
318 | -19.26869 | -45.03278 | 0.0001359181
319 | -19.18267 | -47.1834 | 0.0001367746
320 | -19.11697 | -49.32372 | 0.0001353991
321 | -19.00776 | -51.45309 | 0.0001349079
322 | -18.92039 | -53.57136 | 0.0001346736
323 | -18.80162 | -55.67689 | 0.000134724
324 | -18.69383 | -57.76941 | 0.0001375127
325 | -18.57208 | -59.84944 | 0.0001371197
326 | -18.45469 | -61.91554 | 0.0001353336
327 | -18.34833 | -63.96761 | 0.0001365529
328 | -18.20859 | -66.00554 | 0.0001373036
329 | -18.07733 | -68.02861 | 0.0001375127
330 | -17.94304 | -70.03529 | 0.0001385959
331 | -17.80664 | -72.02564 | 0.0001362783
332 | -17.65396 | -73.99986 | 0.0001357216
333 | -17.51328 | -75.95625 | 0.0001367141
334 | -17.35525 | -77.8948 | 0.0001366713
335 | -17.20283 | -79.81448 | 0.0001347567
336 | -17.03904 | -81.71543 | 0.0001361876
337 | -16.87657 | -83.59677 | 0.0001347618
338 | -16.69533 | -85.45774 | 0.0001358853
339 | -16.51988 | -87.29828 | 0.0001353764
340 | -16.3677 | -89.11643 | 0.0001355628
341 | -16.16371 | -90.91267 | 0.0001338649
342 | -15.97117 | -92.68723 | 0.00013453
343 | -15.78848 | -94.44014 | 0.0001349608
344 | -15.60041 | -96.17004 | 0.0001335248
345 | -15.39871 | -97.87669 | 0.0001313206
346 | -15.19277 | -99.55989 | 0.0001350112
347 | -15.01387 | -101.2181 | 0.0001332553
348 | -14.78986 | -102.8516 | 0.0001339355
349 | -14.57375 | -104.46 | 0.000131517
350 | -14.34783 | -106.0425 | 0.0001292422
351 | -14.12678 | -107.5992 | 0.0001310712
352 | -13.9029 | -109.13 | 0.0001308293
353 | -13.67832 | -110.6346 | 0.0001301139
354 | -13.45652 | -112.1105 | 0.0001274435
355 | -13.21642 | -113.5581 | 0.0001272596
356 | -12.9753 | -114.9775 | 0.000127703
357 | -12.73699 | -116.3686 | 0.00012797
358 | -12.49101 | -117.7317 | 0.0001287737
359 | -12.26342 | -119.0647 | 0.0001243298
360 | -11.99598 | -120.3671 | 0.0001232038
361 | -11.74424 | -121.639 | 0.0001231206
362 | -11.49523 | -122.8807 | 0.0001240099
363 | -11.23889 | -124.0927 | 0.000122113
364 | -10.98105 | -125.2736 | 0.0001208811
365 | -10.71239 | -126.4226 | 0.0001226294
366 | -10.45008 | -127.5396 | 0.0001214101
367 | -10.17092 | -128.6252 | 0.0001199943
368 | -9.910774 | -129.6794 | 0.0001168504
369 | -9.639485 | -130.7009 | 0.0001174802
370 | -9.347007 | -131.6878 | 0.0001175583
371 | -9.062628 | -132.6409 | 0.0001164247
372 | -8.794065 | -133.5623 | 0.0001146411
373 | -8.510987 | -134.4506 | 0.0001143539
374 | -8.227754 | -135.3048 | 0.0001142582
375 | -7.948778 | -136.1248 | 0.000113447
376 | -7.668659 | -136.91 | 0.0001177372
377 | -7.344296 | -137.6611 | 0.0001103182
378 | -7.067604 | -138.378 | 0.0001118397
379 | -6.761209 | -139.0602 | 0.0001086076
380 | -6.48083 | -139.707 | 0.0001096959
381 | -6.174124 | -140.3189 | 0.00010596
382 | -5.905404 | -140.8959 | 0.0001054738
383 | -5.59135 | -141.4381 | 0.0001036927
384 | -5.275554 | -141.9444 | 0.0001041008
385 | -4.982037 | -142.4157 | 0.0001011761
386 | -4.677226 | -142.8527 | 9.993159e-05
387 | -4.380698 | -143.254 | 9.925646e-05
388 | -4.080767 | -143.6194 | 9.993411e-05
389 | -3.772348 | -143.9489 | 9.867704e-05
390 | -3.453928 | -144.243 | 9.566913e-05
391 | -3.14003 | -144.5022 | 9.509476e-05
392 | -2.832752 | -144.7258 | 9.31802e-05
393 | -2.507452 | -144.9129 | 9.568928e-05
394 | -2.204226 | -145.0635 | 9.197854e-05
395 | -1.869215 | -145.179 | 9.003122e-05
396 | -1.57035 | -145.2594 | 8.886987e-05
397 | -1.263876 | -145.3056 | 8.732311e-05
398 | -0.9598178 | -145.3204 | 8.594007e-05
399 | -0.6679889 | -145.3035 | 8.91092e-05
400 | -0.3566859 | -145.2535 | 8.387435e-05

## 8. 30.0 kV_cm
| E+ [kV/cm] | P2 [uC/cm2] | Strain2 []
0 | -0.06040137 | -162.9073 | 0
1 | 0.04271878 | -162.8965 | 4.904965e-07
2 | 0.3533987 | -162.8535 | 1.581301e-06
3 | 0.8448259 | -162.7538 | 1.140445e-06
4 | 1.410957 | -162.5962 | -1.348504e-06
5 | 1.878469 | -162.3903 | 2.688087e-07
6 | 2.347878 | -162.1421 | -1.115872e-07
7 | 2.830789 | -161.8524 | 6.265322e-07
8 | 3.288928 | -161.5204 | 7.449335e-07
9 | 3.759815 | -161.1458 | -3.861776e-07
10 | 4.218709 | -160.727 | -1.115872e-07
11 | 4.658126 | -160.2636 | 2.180865e-06
12 | 5.115667 | -159.7551 | 1.682068e-06
13 | 5.617015 | -159.2009 | 4.294993e-09
14 | 6.051291 | -158.5992 | 6.088978e-07
15 | 6.527293 | -157.949 | 1.455342e-06
16 | 6.987226 | -157.251 | 3.359841e-06
17 | 7.436407 | -156.5038 | 2.238807e-06
18 | 7.910774 | -155.7072 | 7.298185e-07
19 | 8.360474 | -154.8609 | 1.729932e-06
20 | 8.791402 | -153.9642 | 1.253808e-06
21 | 9.254137 | -153.0181 | 1.818104e-06
22 | 9.70067 | -152.0223 | 1.907142e-07
23 | 10.13115 | -150.9758 | -7.061135e-07
24 | 10.57037 | -149.8791 | 3.344726e-06
25 | 11.02212 | -148.7334 | 1.742528e-06
26 | 11.43539 | -147.5375 | 2.553704e-06
27 | 11.86312 | -146.2912 | 1.777797e-06
28 | 12.30903 | -144.9951 | 1.58382e-06
29 | 12.72105 | -143.6489 | 2.067502e-06
30 | 13.17125 | -142.2538 | 2.279113e-06
31 | 13.58327 | -140.8098 | 1.999485e-06
32 | 14.00776 | -139.3166 | 3.027309e-06
33 | 14.4109 | -137.7747 | 1.180752e-06
34 | 14.82267 | -136.1845 | 2.387437e-06
35 | 15.24401 | -134.5471 | 3.221287e-06
36 | 15.63563 | -132.8623 | 4.07277e-06
37 | 16.05285 | -131.1302 | 2.785467e-06
38 | 16.434 | -129.3516 | 3.248998e-06
39 | 16.82008 | -127.5269 | 4.042539e-06
40 | 17.20689 | -125.656 | 4.201246e-06
41 | 17.57033 | -123.7403 | 3.498396e-06
42 | 17.96577 | -121.781 | 2.573857e-06
43 | 18.32378 | -119.7767 | 3.251517e-06
44 | 18.70719 | -117.729 | 4.04002e-06
45 | 18.98921 | -115.6471 | 5.551526e-06
46 | 19.20555 | -113.5428 | 4.304533e-06
47 | 19.34883 | -111.4232 | 3.45053e-06
48 | 19.46417 | -109.2925 | 4.19117e-06
49 | 19.56522 | -107.1544 | 5.959633e-06
50 | 19.63728 | -105.0107 | 3.742757e-06
51 | 19.70261 | -102.8611 | 5.178687e-06
52 | 19.75213 | -100.7071 | 7.816267e-06
53 | 19.78802 | -98.55001 | 4.40782e-06
54 | 19.82751 | -96.38935 | 4.80333e-06
55 | 19.87536 | -94.22594 | 4.027424e-06
56 | 19.90258 | -92.06065 | 3.135635e-06
57 | 19.93802 | -89.89387 | 3.284265e-06
58 | 19.94973 | -87.7257 | 3.757872e-06
59 | 19.99151 | -85.55624 | 3.493357e-06
60 | 20.00415 | -83.38504 | 2.853487e-06
61 | 20.0417 | -81.21229 | 2.394996e-06
62 | 20.05175 | -79.03844 | 1.709779e-06
63 | 20.06535 | -76.86346 | 4.22392e-06
64 | 20.0631 | -74.6873 | 4.077807e-06
65 | 20.11474 | -72.51022 | 3.861157e-06
66 | 20.12064 | -70.33209 | 8.331048e-07
67 | 20.14232 | -68.15285 | 1.727413e-06
68 | 20.17366 | -65.97295 | 1.415035e-06
69 | 20.15013 | -63.79256 | 8.658541e-07
70 | 20.18311 | -61.61177 | -4.693107e-07
71 | 20.18773 | -59.42934 | 6.970691e-07
72 | 20.18867 | -57.24611 | 1.151388e-07
73 | 20.19866 | -55.0629 | 7.726446e-07
74 | 20.21536 | -52.87904 | 1.528398e-06
75 | 20.2226 | -50.6946 | -6.003078e-07
76 | 20.21562 | -48.50975 | -1.572711e-06
77 | 20.22133 | -46.32474 | -2.368772e-06
78 | 20.23257 | -44.13897 | -1.869974e-06
79 | 20.23018 | -41.95273 | -4.258154e-06
80 | 20.23263 | -39.76624 | -2.716417e-06
81 | 20.23743 | -37.57937 | -1.824629e-06
82 | 20.25137 | -35.39304 | -1.136893e-06
83 | 20.2421 | -33.20643 | -2.154641e-06
84 | 20.23226 | -31.01882 | -2.454424e-06
85 | 20.24997 | -28.83123 | -2.474576e-06
86 | 20.23605 | -26.64362 | 1.372209e-06
87 | 20.23468 | -24.45542 | -1.23766e-06
88 | 20.22894 | -22.26673 | -3.106891e-06
89 | 20.23925 | -20.07763 | -3.897913e-06
90 | 20.23452 | -17.88859 | -3.724089e-06
91 | 20.23029 | -15.69982 | -3.678743e-06
92 | 20.22022 | -13.51015 | -2.421674e-06
93 | 20.21224 | -11.31997 | -5.570648e-06
94 | 20.2373 | -9.130489 | -4.192657e-06
95 | 20.20884 | -6.94058 | -3.494843e-06
96 | 20.20022 | -4.749912 | -3.111928e-06
97 | 20.20721 | -2.558985 | -4.308539e-06
98 | 20.20134 | -0.3682472 | -2.016086e-06
99 | 20.18272 | 1.822184 | -5.326287e-06
100 | 20.17745 | 4.012892 | -1.683555e-06
101 | 20.1728 | 6.202959 | -2.781917e-06
102 | 20.16602 | 8.393065 | -5.278422e-06
103 | 20.16685 | 10.58392 | -4.66878e-06
104 | 20.15413 | 12.77503 | -5.578204e-06
105 | 20.13632 | 14.96603 | -2.300754e-06
106 | 20.133 | 17.15679 | -2.877646e-06
107 | 20.12258 | 19.34699 | -3.295828e-06
108 | 20.09815 | 21.53666 | -3.497363e-06
109 | 20.09459 | 23.72691 | -2.67863e-06
110 | 20.10124 | 25.91827 | -2.953222e-06
111 | 20.10194 | 28.10892 | -3.93318e-06
112 | 20.07868 | 30.29845 | -2.441828e-06
113 | 20.08338 | 32.48855 | -2.124411e-06
114 | 20.08135 | 34.67853 | -5.045791e-07
115 | 20.04689 | 36.86838 | -1.937992e-06
116 | 20.04102 | 39.05918 | -1.94303e-06
117 | 20.04139 | 41.25004 | -7.690928e-07
118 | 20.02412 | 43.44032 | 1.485572e-06
119 | 20.00498 | 45.6303 | -7.892463e-07
120 | 20.00337 | 47.82013 | 3.5698e-07
121 | 19.99346 | 50.01026 | -1.557596e-06
122 | 19.97505 | 52.19914 | -1.66592e-06
123 | 19.96565 | 54.38728 | -1.172162e-06
124 | 19.95157 | 56.57633 | -7.539778e-07
125 | 19.94934 | 58.76557 | -2.305791e-06
126 | 19.93872 | 60.95445 | 1.991927e-06
127 | 19.91927 | 63.14285 | -2.476228e-07
128 | 19.90208 | 65.33039 | 2.889622e-07
129 | 19.90008 | 67.51751 | -8.018422e-07
130 | 19.88487 | 69.70421 | -9.25282e-07
131 | 19.879 | 71.89045 | -1.338427e-06
132 | 19.87116 | 74.07727 | -2.716417e-06
133 | 19.85298 | 76.26347 | 4.476704e-07
134 | 19.83442 | 78.44913 | 1.289076e-06
135 | 19.81398 | 80.63402 | 2.810661e-06
136 | 19.81388 | 82.81742 | 1.452823e-06
137 | 19.79453 | 85.00079 | 1.98185e-06
138 | 19.78594 | 87.1842 | 3.654585e-06
139 | 19.75493 | 89.36743 | 4.027424e-06
140 | 19.73164 | 91.54991 | 1.765201e-06
141 | 19.73928 | 93.73111 | 2.858524e-06
142 | 19.70485 | 95.91132 | 3.286785e-06
143 | 19.7103 | 98.09037 | 2.833333e-06
144 | 19.69565 | 100.2688 | 2.435302e-06
145 | 19.66094 | 102.4468 | 1.561147e-06
146 | 19.64944 | 104.6239 | 1.669472e-06
147 | 19.62762 | 106.8 | 3.259074e-06
148 | 19.61181 | 108.9744 | 4.644622e-06
149 | 19.59195 | 111.147 | 2.538589e-06
150 | 19.55061 | 113.3184 | 3.510991e-06
151 | 19.53672 | 115.4875 | 2.941657e-06
152 | 19.5134 | 117.6536 | 5.627102e-06
153 | 19.46295 | 119.8163 | 5.271898e-06
154 | 19.42403 | 121.9758 | 5.377702e-06
155 | 19.37217 | 124.1294 | 3.51855e-06
156 | 19.27924 | 126.2716 | 2.913946e-06
157 | 19.07152 | 128.3892 | 5.370146e-06
158 | 18.72077 | 130.4635 | 5.617026e-06
159 | 18.31205 | 132.4879 | 3.631913e-06
160 | 17.92162 | 134.4658 | 4.344839e-06
161 | 17.55777 | 136.3979 | 5.420528e-06
162 | 17.16763 | 138.2852 | 5.261822e-06
163 | 16.78986 | 140.1274 | 4.362474e-06
164 | 16.40601 | 141.9241 | 6.546602e-06
165 | 15.99466 | 143.6744 | 4.246591e-06
166 | 15.60574 | 145.3769 | 5.528854e-06
167 | 15.19307 | 147.0324 | 4.25163e-06
168 | 14.79561 | 148.6393 | 3.221287e-06
169 | 14.38076 | 150.1985 | 2.092694e-06
170 | 13.97821 | 151.7094 | 4.25163e-06
171 | 13.56562 | 153.1712 | 1.603973e-06
172 | 13.12422 | 154.5832 | 3.08273e-06
173 | 12.70768 | 155.9455 | 3.075174e-06
174 | 12.2625 | 157.2579 | 2.017119e-06
175 | 11.85177 | 158.5187 | 2.976926e-06
176 | 11.40864 | 159.7293 | 1.86093e-06
177 | 10.9907 | 160.8885 | 1.150521e-06
178 | 10.52817 | 161.9963 | -1.418174e-07
179 | 10.10381 | 163.0517 | 1.722375e-06
180 | 9.660396 | 164.0547 | 3.196093e-06
181 | 9.207139 | 165.0069 | 2.961811e-06
182 | 8.759257 | 165.9065 | 1.85841e-06
183 | 8.30418 | 166.7533 | 9.792172e-07
184 | 7.86323 | 167.5469 | 1.188309e-06
185 | 7.391902 | 168.2876 | 7.373761e-07
186 | 6.946278 | 168.9749 | 2.461361e-07
187 | 6.480504 | 169.6089 | -2.640843e-06
188 | 6.022522 | 170.1904 | 1.268923e-06
189 | 5.566485 | 170.7189 | 1.928948e-06
190 | 5.116965 | 171.1951 | 1.515802e-06
191 | 4.668772 | 171.6179 | 1.344498e-06
192 | 4.200193 | 171.9869 | -1.340947e-06
193 | 3.735252 | 172.3041 | 6.366089e-07
194 | 3.272724 | 172.5685 | 2.400035e-06
195 | 2.802952 | 172.78 | 4.249978e-07
196 | 2.345672 | 172.9395 | -2.123544e-07
197 | 1.85871 | 173.0475 | -6.87612e-08
198 | 1.39021 | 173.1004 | 1.316787e-06
199 | 0.8702463 | 173.0951 | 1.327731e-07
200 | 0.4140026 | 173.0367 | 1.974293e-06
201 | -0.0501087 | 172.9287 | 1.004409e-06
202 | -0.539173 | 172.7716 | 6.39128e-07
203 | -0.9770589 | 172.5648 | 8.532583e-07
204 | -1.449531 | 172.3075 | 1.407478e-06
205 | -1.935298 | 171.9989 | 1.855891e-06
206 | -2.404239 | 171.6408 | 7.827213e-07
207 | -2.862274 | 171.235 | 9.666213e-07
208 | -3.345522 | 170.7808 | 3.60672e-06
209 | -3.795665 | 170.2796 | 4.833561e-06
210 | -4.276704 | 169.731 | 5.11067e-06
211 | -4.745646 | 169.1353 | 4.820965e-06
212 | -5.213496 | 168.492 | 7.675193e-06
213 | -5.675426 | 167.8003 | 1.131541e-05
214 | -6.134111 | 167.0607 | 7.707943e-06
215 | -6.588978 | 166.2712 | 1.108112e-05
216 | -7.05953 | 165.4316 | 1.168321e-05
217 | -7.4822 | 164.5417 | 1.14464e-05
218 | -7.964072 | 163.6014 | 1.313425e-05
219 | -8.404293 | 162.6098 | 1.562572e-05
220 | -8.850541 | 161.5667 | 1.484478e-05
221 | -9.333478 | 160.4723 | 1.536877e-05
222 | -9.744048 | 159.3257 | 1.795596e-05
223 | -10.19619 | 158.1272 | 1.888806e-05
224 | -10.63337 | 156.8769 | 1.953801e-05
225 | -11.08931 | 155.575 | 2.25182e-05
226 | -11.52174 | 154.2219 | 2.366946e-05
227 | -11.9288 | 152.8165 | 2.651109e-05
228 | -12.38458 | 151.3592 | 2.804528e-05
229 | -12.79777 | 149.8505 | 2.876324e-05
230 | -13.21595 | 148.2905 | 2.87708e-05
231 | -13.65371 | 146.6783 | 3.291485e-05
232 | -14.07342 | 145.014 | 3.551715e-05
233 | -14.47942 | 143.2996 | 3.690774e-05
234 | -14.86976 | 141.5327 | 3.902385e-05
235 | -15.29002 | 139.7142 | 4.19335e-05
236 | -15.67833 | 137.8455 | 4.71482e-05
237 | -16.06114 | 135.9264 | 4.907789e-05
238 | -16.5063 | 133.9584 | 4.957165e-05
239 | -16.9002 | 131.9414 | 4.995709e-05
240 | -17.26564 | 129.8759 | 5.545646e-05
241 | -17.64402 | 127.7617 | 5.970128e-05
242 | -18.02348 | 125.5995 | 6.372439e-05
243 | -18.38463 | 123.3909 | 6.678267e-05
244 | -18.76283 | 121.1363 | 6.83597e-05
245 | -19.12295 | 118.8365 | 7.323178e-05
246 | -19.48597 | 116.4932 | 7.670322e-05
247 | -19.84534 | 114.1072 | 7.957759e-05
248 | -20.17308 | 111.6786 | 8.257289e-05
249 | -20.45423 | 109.2157 | 8.785561e-05
250 | -20.68325 | 106.7304 | 9.662991e-05
251 | -20.8311 | 104.2303 | 9.462465e-05
252 | -20.9555 | 101.7203 | 9.873091e-05
253 | -21.06562 | 99.20241 | 0.0001019454
254 | -21.14007 | 96.67887 | 0.0001066008
255 | -21.22048 | 94.15055 | 0.0001100546
256 | -21.31723 | 91.61847 | 0.0001125486
257 | -21.38851 | 89.08327 | 0.00011536
258 | -21.44259 | 86.54483 | 0.000118383
259 | -21.4965 | 84.00337 | 0.0001231669
260 | -21.54682 | 81.45984 | 0.0001260212
261 | -21.57632 | 78.91401 | 0.0001269659
262 | -21.63238 | 76.36536 | 0.0001290971
263 | -21.68812 | 73.81538 | 0.000132901
264 | -21.73913 | 71.26399 | 0.0001357931
265 | -21.75589 | 68.71065 | 0.0001371056
266 | -21.79191 | 66.15567 | 0.0001378613
267 | -21.82448 | 63.59879 | 0.0001415343
268 | -21.83813 | 61.04012 | 0.0001430685
269 | -21.85996 | 58.4804 | 0.0001448445
270 | -21.8893 | 55.91942 | 0.0001452904
271 | -21.90983 | 53.35729 | 0.0001467565
272 | -21.90783 | 50.79415 | 0.0001491976
273 | -21.91483 | 48.23041 | 0.0001513263
274 | -21.93254 | 45.66508 | 0.0001528353
275 | -21.96613 | 43.09794 | 0.0001521828
276 | -21.94246 | 40.5304 | 0.0001555459
277 | -21.97198 | 37.96235 | 0.0001602014
278 | -21.98983 | 35.39304 | 0.0001593398
279 | -21.97663 | 32.82267 | 0.0001587629
280 | -21.97498 | 30.25184 | 0.0001586773
281 | -21.9762 | 27.68043 | 0.0001610126
282 | -21.98561 | 25.10852 | 0.0001631564
283 | -21.96937 | 22.53608 | 0.000163494
284 | -21.97024 | 19.96329 | 0.0001632219
285 | -21.97696 | 17.38955 | 0.0001635998
286 | -21.97041 | 14.81484 | 0.0001661013
287 | -21.95554 | 12.24034 | 0.0001676556
288 | -21.95002 | 9.665871 | 0.000167905
289 | -21.93883 | 7.09058 | 0.0001698473
290 | -21.93948 | 4.515186 | 0.0001683157
291 | -21.93417 | 1.939896 | 0.0001696256
292 | -21.9245 | -0.6358771 | 0.0001712455
293 | -21.91659 | -3.212603 | 0.0001708752
294 | -21.92472 | -5.789543 | 0.0001719332
295 | -21.89709 | -8.365986 | 0.0001723489
296 | -21.888 | -10.94242 | 0.0001763745
297 | -21.91187 | -13.51918 | 0.0001764803
298 | -21.86928 | -16.09617 | 0.0001752862
299 | -21.87563 | -18.67326 | 0.0001751326
300 | -21.85402 | -21.25026 | 0.0001764425
301 | -21.86528 | -23.82686 | 0.0001753265
302 | -21.81128 | -26.40322 | 0.0001767826
303 | -21.81857 | -28.97932 | 0.000178206
304 | -21.81789 | -31.55546 | 0.0001782992
305 | -21.80274 | -34.13232 | 0.0001797956
306 | -21.78191 | -36.71038 | 0.0001809468
307 | -21.77493 | -39.28809 | 0.0001818865
308 | -21.7748 | -41.86567 | 0.0001819898
309 | -21.73913 | -44.44338 | 0.0001853252
310 | -21.73913 | -47.02049 | 0.0001826599
311 | -21.7137 | -49.59833 | 0.0001826019
312 | -21.69994 | -52.17633 | 0.0001840479
313 | -21.69127 | -54.75352 | 0.0001833703
314 | -21.68797 | -57.33056 | 0.0001848692
315 | -21.662 | -59.90741 | 0.0001873984
316 | -21.65434 | -62.48408 | 0.0001880988
317 | -21.64879 | -65.06049 | 0.0001854637
318 | -21.62438 | -67.63655 | 0.0001870987
319 | -21.61036 | -70.21258 | 0.0001880912
320 | -21.5947 | -72.78878 | 0.0001887714
321 | -21.58574 | -75.36498 | 0.0001876453
322 | -21.56341 | -77.9402 | 0.0001887034
323 | -21.56165 | -80.51467 | 0.0001884918
324 | -21.56476 | -83.08907 | 0.0001921169
325 | -21.52945 | -85.66374 | 0.0001915324
326 | -21.51953 | -88.23828 | 0.0001924091
327 | -21.49528 | -90.81148 | 0.0001923486
328 | -21.48312 | -93.38386 | 0.0001920388
329 | -21.45874 | -95.95563 | 0.0001952583
330 | -21.45184 | -98.52692 | 0.0001962005
331 | -21.46085 | -101.0984 | 0.0001940818
332 | -21.41782 | -103.6697 | 0.0001939055
333 | -21.39827 | -106.2397 | 0.0001929003
334 | -21.3748 | -108.8084 | 0.0001950089
335 | -21.37173 | -111.3761 | 0.0001962458
336 | -21.34221 | -113.943 | 0.000194112
337 | -21.31689 | -116.5095 | 0.0001956437
338 | -21.33107 | -119.0757 | 0.0001957772
339 | -21.28163 | -121.6417 | 0.0001964902
340 | -21.26826 | -124.2067 | 0.0001962282
341 | -21.24328 | -126.7703 | 0.0001967773
342 | -21.22347 | -129.3322 | 0.0001985559
343 | -21.21017 | -131.8925 | 0.0001983392
344 | -21.18083 | -134.4512 | 0.000197974
345 | -21.14965 | -137.0088 | 0.0001970066
346 | -21.11031 | -139.5642 | 0.0001977472
347 | -21.09286 | -142.1163 | 0.0001996064
348 | -21.05957 | -144.6657 | 0.0002006468
349 | -21.02408 | -147.2125 | 0.000199813
350 | -20.97433 | -149.7549 | 0.0001983468
351 | -20.87202 | -152.2891 | 0.0002003546
352 | -20.77374 | -154.8078 | 0.0002008584
353 | -20.52894 | -157.2962 | 0.0002007173
354 | -20.19297 | -159.7393 | 0.0002003017
355 | -19.81823 | -162.1319 | 0.0002012464
356 | -19.46032 | -164.4761 | 0.000200929
357 | -19.0923 | -166.7734 | 0.0001974172
358 | -18.72746 | -169.0235 | 0.0001952054
359 | -18.37399 | -171.2257 | 0.0001938828
360 | -17.98562 | -173.3799 | 0.00019548
361 | -17.61672 | -175.4848 | 0.0001946285
362 | -17.23342 | -177.54 | 0.0001920312
363 | -16.84497 | -179.5459 | 0.0001926912
364 | -16.45006 | -181.5011 | 0.0001906305
365 | -16.05702 | -183.4043 | 0.0001889301
366 | -15.66161 | -185.2554 | 0.0001872171
367 | -15.23593 | -187.0545 | 0.0001863731
368 | -14.84826 | -188.8007 | 0.0001845971
369 | -14.43335 | -190.4943 | 0.0001822392
370 | -14.01292 | -192.134 | 0.0001837129
371 | -13.6005 | -193.7189 | 0.000183
372 | -13.17396 | -195.2492 | 0.0001806647
373 | -12.75921 | -196.7239 | 0.0001784654
374 | -12.32367 | -198.1433 | 0.0001755407
375 | -11.91094 | -199.5063 | 0.0001756238
376 | -11.45812 | -200.8132 | 0.0001749361
377 | -11.03031 | -202.0642 | 0.0001731021
378 | -10.58518 | -203.2582 | 0.000170394
379 | -10.1381 | -204.3961 | 0.0001676708
380 | -9.698737 | -205.476 | 0.0001668067
381 | -9.256074 | -206.4981 | 0.0001663608
382 | -8.813904 | -207.4626 | 0.0001646452
383 | -8.349611 | -208.3689 | 0.0001618515
384 | -7.909076 | -209.2169 | 0.0001604432
385 | -7.466024 | -210.0067 | 0.0001587403
386 | -7.011752 | -210.7394 | 0.0001575386
387 | -6.540865 | -211.4129 | 0.0001542435
388 | -6.074157 | -212.0274 | 0.0001512885
389 | -5.640867 | -212.5839 | 0.0001499332
390 | -5.155411 | -213.0821 | 0.0001508326
391 | -4.705426 | -213.5231 | 0.0001485502
392 | -4.241185 | -213.9052 | 0.0001446102
393 | -3.760248 | -214.2298 | 0.0001426074
394 | -3.3133 | -214.497 | 0.0001423127
395 | -2.825143 | -214.7051 | 0.000138937
396 | -2.348283 | -214.8525 | 0.0001377001
397 | -1.891338 | -214.9411 | 0.0001336895
398 | -1.412115 | -214.977 | 0.0001306867
399 | -0.9963257 | -214.9614 | 0.0001279735
400 | -0.5240091 | -214.8919 | 0.0001261975