## 1. 1.021277 kV_cm
| E+ [kV/cm] | P2 [uC/cm2] | I2 [mA] | Strain2 []
0 | -0.06975506 | 0.007914564 | -0.0005766101 | 0
1 | -0.02728372 | 0.008467648 | 0.001966664 | 5.816017e-07
2 | -0.0155428 | 0.01033638 | 0.002729976 | -2.396818e-06
3 | -0.001717983 | 0.01244601 | 0.002572121 | -6.561187e-07
4 | 0.03995977 | 0.01425144 | 0.001965441 | 4.780477e-07
5 | 0.03802836 | 0.01572015 | 0.001725825 | 1.7207e-06
6 | 0.04356847 | 0.01698003 | 0.001440623 | 1.799598e-06
7 | 0.06389906 | 0.01826323 | 0.001784398 | -1.316894e-06
8 | 0.09551315 | 0.01964528 | 0.001689089 | 4.467353e-06
9 | 0.06455979 | 0.02093175 | 0.001544169 | 8.133664e-07
10 | 0.09114209 | 0.02224967 | 0.001768135 | -1.198546e-06
11 | 0.11315 | 0.0236719 | 0.001806328 | 1.772469e-07
12 | 0.09444579 | 0.02516417 | 0.001944162 | -1.849459e-06
13 | 0.195184 | 0.02671064 | 0.001942556 | 1.153616e-06
14 | 0.1695166 | 0.02820492 | 0.001812972 | 2.415993e-06
15 | 0.1800885 | 0.02952786 | 0.001511949 | 7.194285e-06
16 | 0.2050951 | 0.03080465 | 0.001696996 | -1.016094e-06
17 | 0.216836 | 0.03223297 | 0.001892765 | 2.450511e-06
18 | 0.2201398 | 0.03365318 | 0.001676615 | -3.553183e-07
19 | 0.2540411 | 0.03506497 | 0.001871608 | 1.42483e-06
20 | 0.2565316 | 0.03654109 | 0.001838295 | -4.292855e-07
21 | 0.2816907 | 0.0379113 | 0.001605439 | -3.521122e-06
22 | 0.2895688 | 0.03921281 | 0.001665618 | -2.899796e-06
23 | 0.2311183 | 0.04068256 | 0.002028263 | 4.928409e-07
24 | 0.3257065 | 0.04209871 | 0.001530923 | -1.432784e-07
25 | 0.3070531 | 0.04337323 | 0.001672305 | -1.800148e-06
26 | 0.3660119 | 0.04483245 | 0.001995126 | -2.549684e-06
27 | 0.3606243 | 0.04631706 | 0.001736103 | -1.114717e-06
28 | 0.3720094 | 0.04756138 | 0.001391221 | 2.465304e-06
29 | 0.368604 | 0.04876454 | 0.001632674 | -1.51414e-06
30 | 0.3862917 | 0.0501902 | 0.001950406 | -3.17101e-06
31 | 0.4546026 | 0.05153898 | 0.00143944 | -6.898966e-06
32 | 0.4437766 | 0.05279185 | 0.001709391 | -8.780209e-07
33 | 0.4502821 | 0.05411577 | 0.00161799 | -2.485579e-06
34 | 0.482303 | 0.05546802 | 0.001780582 | -2.391887e-06
35 | 0.4725443 | 0.05674384 | 0.001425908 | 3.794243e-07
36 | 0.5306391 | 0.05802139 | 0.001784927 | -3.29922e-06
37 | 0.5229643 | 0.05941459 | 0.001716576 | -1.149235e-06
38 | 0.5296226 | 0.06078408 | 0.001725335 | 2.0215e-06
39 | 0.513917 | 0.06213597 | 0.001672363 | -2.317919e-06
40 | 0.53684 | 0.06340412 | 0.001514838 | -8.878834e-07
41 | 0.5837017 | 0.06471567 | 0.001781454 | -6.462566e-07
42 | 0.4891136 | 0.06601664 | 0.001488244 | -9.174702e-07
43 | 0.5512238 | 0.06713473 | 0.001321839 | -1.869184e-06
44 | 0.5814655 | 0.06823395 | 0.001440815 | -2.012187e-06
45 | 0.5350102 | 0.06956673 | 0.001908826 | -3.955064e-06
46 | 0.635494 | 0.07085157 | 0.001320336 | -1.607832e-06
47 | 0.621466 | 0.07195205 | 0.001445483 | -4.181897e-06
48 | 0.6162311 | 0.07302328 | 0.001246809 | -1.740974e-06
49 | 0.6607043 | 0.07404945 | 0.001332246 | -5.409757e-06
50 | 0.6508945 | 0.07507477 | 0.001244688 | 1.074717e-06
51 | 0.6700562 | 0.0762085 | 0.001604675 | -3.984651e-06
52 | 0.6885064 | 0.07738987 | 0.001364459 | -3.15869e-07
53 | 0.7139702 | 0.07841976 | 0.001223923 | -3.486604e-06
54 | 0.7463468 | 0.07957702 | 0.001684593 | -4.758843e-06
55 | 0.6726991 | 0.08067363 | 0.001071506 | 3.449062e-07
56 | 0.7150885 | 0.0815217 | 0.001059926 | -1.918495e-06
57 | 0.7101583 | 0.08237854 | 0.001093559 | -1.139372e-06
58 | 0.7050247 | 0.08333179 | 0.00130222 | -6.647477e-06
59 | 0.7462451 | 0.0843418 | 0.001236229 | -1.114717e-06
60 | 0.704974 | 0.08541183 | 0.001453049 | -5.498515e-06
61 | 0.7804004 | 0.08639606 | 0.001020593 | -1.686731e-06
62 | 0.7632719 | 0.08719669 | 0.0009916256 | -8.57063e-06
63 | 0.8110996 | 0.08810602 | 0.00129376 | -4.951157e-06
64 | 0.7857881 | 0.08912387 | 0.001264378 | -4.541872e-06
65 | 0.796614 | 0.09022198 | 0.001495496 | -6.758434e-07
66 | 0.8064745 | 0.09124762 | 0.001082208 | -2.653238e-06
67 | 0.8129294 | 0.09170302 | 6.234e-05 | -3.553183e-07
68 | 0.8196894 | 0.09199327 | 0.0006671581 | 2.090536e-06
69 | 0.846526 | 0.09290288 | 0.001618945 | -4.339694e-06
70 | 0.8796647 | 0.09395136 | 0.00101617 | -5.858489e-06
71 | 0.8354966 | 0.09433999 | -3.943952e-05 | -1.962876e-06
72 | 0.8626885 | 0.09477584 | 0.001134861 | -4.206553e-06
73 | 0.8003753 | 0.09559453 | 0.0009227356 | -9.867523e-06
74 | 0.8725489 | 0.09602722 | 0.0001647317 | -2.505303e-06
75 | 0.8454077 | 0.09645181 | 0.0009023933 | -7.332906e-06
76 | 0.9238328 | 0.09741784 | 0.001525491 | -4.290383e-06
77 | 0.9249511 | 0.09814233 | 0.0002953599 | -7.793979e-07
78 | 0.8799187 | 0.09846718 | 0.0005210929 | -2.051637e-06
79 | 0.8816468 | 0.09909129 | 0.001047452 | 6.987174e-06
80 | 0.9198179 | 0.09988301 | 0.0009423832 | -3.284426e-06
81 | 0.9061962 | 0.1004531 | 0.0004903099 | -4.808153e-06
82 | 0.9188013 | 0.1009728 | 0.000816004 | -4.808153e-06
83 | 0.9254596 | 0.1015483 | 0.0006303339 | -6.139566e-06
84 | 0.9113298 | 0.1019259 | 0.0003185931 | -3.910683e-06
85 | 0.9203766 | 0.1022944 | 0.0006076531 | -6.90637e-07
86 | 0.9320162 | 0.1026904 | 0.0003874806 | -5.966974e-06
87 | 0.9544306 | 0.1029148 | 0.0001766514 | -6.28257e-06
88 | 0.9264757 | 0.1031878 | 0.0005092952 | -1.224927e-05
89 | 0.9672898 | 0.1036388 | 0.0006244363 | -2.748514e-10
90 | 0.917937 | 0.1039558 | 0.0001721298 | -3.348531e-06
91 | 0.9489919 | 0.1041535 | 0.000324731 | -2.717343e-06
92 | 0.9503136 | 0.1043976 | 0.0002888872 | -4.206553e-06
93 | 0.9331851 | 0.1047956 | 0.0007112954 | -6.45023e-06
94 | 0.977506 | 0.1052066 | 0.0003216202 | -4.670081e-06
95 | 0.9375051 | 0.1054273 | 0.0002332009 | -1.34155e-06
96 | 0.9476706 | 0.1055819 | 0.0001552725 | -5.256889e-06
97 | 0.9335409 | 0.1057933 | 0.000376093 | -5.104026e-06
98 | 0.956006 | 0.1060376 | 0.0002379066 | -1.252789e-06
99 | 0.9553455 | 0.1061508 | 4.663052e-05 | -4.144921e-07
100 | 0.9632234 | 0.1061642 | -1.297e-05 | -8.70377e-06
101 | 0.9726264 | 0.1063353 | 0.0004429649 | -7.574532e-06
102 | 0.9419272 | 0.1064838 | -6.99e-05 | -4.665149e-06
103 | 0.9662221 | 0.1065228 | 0.0001680374 | -3.590158e-06
104 | 0.9421813 | 0.1065499 | -9.990566e-05 | -4.423523e-06
105 | 0.9540749 | 0.1066289 | 0.0002983751 | -3.604951e-06
106 | 0.9169204 | 0.1065532 | -0.0004886232 | -2.623651e-06
107 | 0.9419779 | 0.1061541 | -0.0005145033 | 1.035269e-06
108 | 0.9427911 | 0.1061372 | 0.0004721029 | -7.300864e-07
109 | 0.9734906 | 0.1063296 | 1.155e-05 | -3.708506e-06
110 | 0.9468574 | 0.1059785 | -0.0008940139 | -4.379145e-06
111 | 0.9381153 | 0.1054546 | -0.0004227819 | -3.802198e-06
112 | 0.9400468 | 0.1053068 | 5.146652e-05 | -2.515166e-06
113 | 0.9267302 | 0.1051103 | -0.0005453114 | -7.004991e-07
114 | 0.9354213 | 0.1048349 | -0.0001468908 | -6.65734e-06
115 | 0.9374545 | 0.1045714 | -0.000515382 | -3.871234e-06
116 | 0.9227149 | 0.1042301 | -0.0003425019 | -3.526053e-06
117 | 0.9284072 | 0.1038336 | -0.0006539271 | -3.733162e-06
118 | 0.9103638 | 0.1035938 | 5.126e-05 | -5.833834e-06
119 | 0.9090932 | 0.1033828 | -0.000581649 | -6.622821e-06
120 | 0.8999447 | 0.1027431 | -0.001026151 | -1.864253e-06
121 | 0.887746 | 0.1022604 | -0.0001868389 | -4.48763e-06
122 | 0.906806 | 0.1020156 | -0.0004284237 | 8.330911e-07
123 | 0.9036038 | 0.1015311 | -0.0007892969 | -1.667006e-06
124 | 0.8782417 | 0.1008032 | -0.001040191 | -7.007451e-06
125 | 0.8964881 | 0.1002086 | -0.0004541304 | -4.675013e-06
126 | 0.8678728 | 0.09976565 | -0.0006591373 | -4.231209e-06
127 | 0.8795123 | 0.09908663 | -0.001047429 | -1.9826e-06
128 | 0.8579111 | 0.09847642 | -0.0004861831 | -2.263677e-06
129 | 0.8339715 | 0.09787493 | -0.001025533 | -5.912732e-06
130 | 0.8500838 | 0.0971432 | -0.0008135283 | -2.135466e-06
131 | 0.8352421 | 0.09649007 | -0.000827949 | -1.351412e-06
132 | 0.8189272 | 0.09578476 | -0.0009446969 | -1.297169e-06
133 | 0.8314302 | 0.09521607 | -0.0004845894 | -4.453111e-06
134 | 0.8273132 | 0.09463824 | -0.0009676658 | -7.20963e-06
135 | 0.7986979 | 0.09383723 | -0.001045476 | -5.725349e-06
136 | 0.822434 | 0.09289069 | -0.001333462 | -1.829734e-06
137 | 0.8190285 | 0.09211064 | -0.0006270045 | -4.551732e-06
138 | 0.7523443 | 0.0913515 | -0.001280924 | -5.38017e-06
139 | 0.7993587 | 0.09038593 | -0.001145825 | -4.374213e-06
140 | 0.7815694 | 0.08958395 | -0.0008697897 | 5.125655e-07
141 | 0.7674396 | 0.08874068 | -0.001249576 | 9.958191e-07
142 | 0.7514804 | 0.08776121 | -0.001212097 | -4.822949e-06
143 | 0.7310987 | 0.08688854 | -0.0009811803 | -4.147379e-06
144 | 0.7249489 | 0.08601909 | -0.001203985 | -1.405655e-06
145 | 0.7218485 | 0.0849429 | -0.001500797 | -2.06643e-06
146 | 0.6592809 | 0.08388649 | -0.00115425 | -5.000468e-06
147 | 0.6950119 | 0.0827699 | -0.001652044 | -9.887247e-06
148 | 0.6972485 | 0.08162273 | -0.001231108 | -3.47181e-06
149 | 0.644897 | 0.08058138 | -0.001386111 | -2.258746e-06
150 | 0.660094 | 0.07933299 | -0.001751431 | -3.802198e-06
151 | 0.6565362 | 0.07822347 | -0.001037116 | -1.736043e-06
152 | 0.6427621 | 0.07724261 | -0.001428064 | -2.169985e-06
153 | 0.6347319 | 0.07610975 | -0.001419128 | -4.250933e-06
154 | 0.6165357 | 0.07502015 | -0.001319334 | -6.124774e-06
155 | 0.5914783 | 0.07383631 | -0.001655991 | 9.465077e-07
156 | 0.5981366 | 0.07252991 | -0.00162735 | -5.232234e-06
157 | 0.5882255 | 0.07123378 | -0.001630201 | -2.904727e-06
158 | 0.5859383 | 0.07011271 | -0.001187344 | -2.61872e-06
159 | 0.5468528 | 0.06896891 | -0.001687343 | 1.444554e-06
160 | 0.5818213 | 0.06751229 | -0.001973567 | -1.38593e-06
161 | 0.5190506 | 0.06602242 | -0.001770885 | 8.355485e-08
162 | 0.5109183 | 0.06473434 | -0.001466415 | 7.837791e-07
163 | 0.5077162 | 0.06348202 | -0.001681035 | -2.569409e-06
164 | 0.5000923 | 0.06228735 | -0.001321489 | -1.464829e-06
165 | 0.478237 | 0.06091931 | -0.002116776 | -2.224227e-06
166 | 0.4686813 | 0.05917134 | -0.002276375 | -1.859322e-06
167 | 0.4290877 | 0.05779123 | -0.00119222 | -1.021025e-06
168 | 0.4307647 | 0.05670735 | -0.001531879 | 1.59742e-06
169 | 0.4414383 | 0.05522026 | -0.002205606 | 1.686181e-06
170 | 0.4118574 | 0.05374218 | -0.0015092 | -4.09561e-07
171 | 0.4038777 | 0.05240193 | -0.001859227 | -3.023075e-06
172 | 0.3748557 | 0.05086615 | -0.002 | 5.470838e-07
173 | 0.3609292 | 0.04948126 | -0.001479969 | 1.533315e-06
174 | 0.3661644 | 0.0481637 | -0.001831447 | 1.528384e-06
175 | 0.3337879 | 0.0465998 | -0.002099055 | -1.124579e-06
176 | 0.356914 | 0.04512305 | -0.001612439 | -3.240046e-06
177 | 0.2755407 | 0.04365205 | -0.002084602 | 1.451862e-08
178 | 0.3125932 | 0.0420761 | -0.001876185 | 3.843555e-07
179 | 0.2819449 | 0.04070772 | -0.001562955 | 2.610766e-07
180 | 0.2652737 | 0.03919935 | -0.002227995 | -8.437485e-06
181 | 0.2191232 | 0.0373298 | -0.002470699 | -1.632488e-06
182 | 0.2327448 | 0.03570035 | -0.001624561 | -1.247858e-06
183 | 0.2208511 | 0.03436127 | -0.001740928 | -2.850484e-06
184 | 0.2043327 | 0.03273589 | -0.002344097 | -5.015264e-06
185 | 0.1751583 | 0.03108186 | -0.001812945 | -3.072386e-06
186 | 0.158843 | 0.02949777 | -0.00216832 | -3.101973e-06
187 | 0.1456789 | 0.02782378 | -0.002038888 | 1.42483e-06
188 | 0.1270256 | 0.02632558 | -0.001726511 | -4.78843e-06
189 | 0.125145 | 0.02488281 | -0.001899577 | -1.395793e-06
190 | 0.1479661 | 0.02336658 | -0.001911138 | -3.447154e-06
191 | 0.1073557 | 0.02177434 | -0.00209059 | -1.59797e-06
192 | 0.08179 | 0.02010935 | -0.00209402 | 1.631939e-06
193 | 0.08438213 | 0.01843725 | -0.002108418 | -2.046706e-06
194 | 0.06974409 | 0.0167841 | -0.002046421 | -3.318944e-06
195 | -0.01711842 | 0.01531212 | -0.001653065 | -2.495441e-06
196 | 0.02994694 | 0.01379661 | -0.002155855 | -2.426405e-06
197 | -0.01340808 | 0.01213296 | -0.002025364 | 3.486054e-06
198 | -0.0115275 | 0.01046087 | -0.00217706 | -2.234089e-06
199 | -0.04842757 | 0.008799637 | -0.001998077 | -1.356343e-06
200 | -0.05132468 | 0.006972977 | -0.002592832 | -2.912132e-07
201 | -0.05676311 | 0.005081781 | -0.002160274 | 9.563698e-07
202 | -0.07577221 | 0.003261729 | -0.002414027 | -8.90357e-08
203 | -0.0809057 | 0.001594378 | -0.001776491 | -1.750836e-06
204 | -0.09839004 | 0.0001489786 | -0.001856203 | -3.141423e-06
205 | -0.1042351 | -0.001446625 | -0.002153996 | -4.813085e-06
206 | -0.1196863 | -0.002992207 | -0.001730484 | 6.212983e-06
207 | -0.1476409 | -0.004575417 | -0.002248565 | 8.577468e-07
208 | -0.1662943 | -0.00634115 | -0.002189217 | -3.358394e-06
209 | -0.1785434 | -0.00795422 | -0.001864881 | -1.055543e-06
210 | -0.2274386 | -0.009536747 | -0.002112454 | 1.646732e-06
211 | -0.2634746 | -0.01128435 | -0.002279769 | 5.470838e-07
212 | -0.2385187 | -0.01288579 | -0.001745097 | 2.337094e-06
213 | -0.2490906 | -0.01430999 | -0.00183432 | 1.967257e-06
214 | -0.3104383 | -0.01601684 | -0.00245546 | 1.390312e-06
215 | -0.2688622 | -0.01780159 | -0.002030128 | 3.668507e-06
216 | -0.2972234 | -0.01936365 | -0.001895768 | -2.02205e-06
217 | -0.3050506 | -0.02093762 | -0.002060058 | -2.714886e-07
218 | -0.3584693 | -0.02248341 | -0.001824943 | -6.216009e-07
219 | -0.3498288 | -0.02405388 | -0.002122077 | 6.555694e-07
220 | -0.3829787 | -0.02588706 | -0.00248522 | 7.228804e-06
221 | -0.4235273 | -0.02770985 | -0.002095953 | 3.027456e-06
222 | -0.3818495 | -0.02911959 | -0.001447134 | -1.869184e-06
223 | -0.3991306 | -0.03056711 | -0.002190888 | -2.15026e-06
224 | -0.4240355 | -0.03235766 | -0.002309249 | -4.144921e-07
225 | -0.4314055 | -0.03386425 | -0.001477251 | -3.479296e-08
226 | -0.4791821 | -0.03528301 | -0.002088472 | -6.090255e-06
227 | -0.4726766 | -0.03696301 | -0.002133854 | -2.446129e-06
228 | -0.4932106 | -0.03852175 | -0.001783682 | -1.12951e-06
229 | -0.5174038 | -0.03999659 | -0.001923009 | -1.765629e-06
230 | -0.497683 | -0.04161172 | -0.002136255 | -1.630031e-07
231 | -0.5242655 | -0.04315714 | -0.001747836 | -3.318944e-06
232 | -0.5216732 | -0.04456812 | -0.001798333 | -2.820897e-06
233 | -0.5506443 | -0.046101 | -0.002054247 | -1.228133e-06
234 | -0.5436813 | -0.04760315 | -0.001721076 | 8.88074e-06
235 | -0.6173796 | -0.04907799 | -0.001985601 | -1.321825e-06
236 | -0.5912038 | -0.05043852 | -0.001433777 | -5.39003e-06
237 | -0.6150923 | -0.05166163 | -0.001640239 | -4.167103e-06
238 | -0.6422336 | -0.05320544 | -0.002239794 | -6.807749e-07
239 | -0.6524498 | -0.05474336 | -0.001625435 | -3.491535e-06
240 | -0.6328817 | -0.05606703 | -0.001701319 | -7.004991e-07
241 | -0.680506 | -0.05740467 | -0.00166054 | -6.430506e-06
242 | -0.6945851 | -0.05863229 | -0.001424811 | -4.4038e-06
243 | -0.6822345 | -0.06002479 | -0.00207493 | -1.671937e-06
244 | -0.714306 | -0.06167353 | -0.002068818 | -3.762749e-06
245 | -0.710697 | -0.06301802 | -0.001310275 | -5.192783e-06
246 | -0.7159323 | -0.0641181 | -0.001454531 | -4.891983e-06
247 | -0.7472413 | -0.06551285 | -0.002050853 | -1.218271e-06
248 | -0.7552213 | -0.06685092 | -0.001312104 | 7.0858e-06
249 | -0.80742 | -0.06805536 | -0.001715003 | 1.414968e-06
250 | -0.7479528 | -0.06942941 | -0.001738346 | -1.888909e-06
251 | -0.7680804 | -0.07065611 | -0.001344708 | -7.180043e-06
252 | -0.8038621 | -0.07186168 | -0.001685235 | -8.040536e-07
253 | -0.8462004 | -0.07308823 | -0.001397424 | 5.320447e-06
254 | -0.8153489 | -0.07420174 | -0.001401121 | -2.130535e-06
255 | -0.841423 | -0.07535904 | -0.001507514 | -3.955064e-06
256 | -0.9073957 | -0.07668512 | -0.001825283 | -2.347506e-06
257 | -0.8367468 | -0.07782741 | -0.001045612 | 1.543178e-06
258 | -0.8651587 | -0.0787508 | -0.001275128 | -1.065405e-06
259 | -0.869174 | -0.07979873 | -0.001358631 | 4.533919e-07
260 | -0.8756294 | -0.08084859 | -0.001279943 | 4.649809e-06
261 | -0.9173579 | -0.08192539 | -0.001426365 | 1.575222e-07
262 | -0.8787298 | -0.08295668 | -0.001165548 | 1.451862e-08
263 | -0.9206106 | -0.08400486 | -0.001468816 | 1.772469e-07
264 | -0.9155281 | -0.08492796 | -0.0008512156 | -4.687349e-07
265 | -0.9196451 | -0.0858976 | -0.001585757 | -1.558521e-06
266 | -0.9092762 | -0.08698774 | -0.001154058 | -6.610502e-07
267 | -0.9420085 | -0.0878599 | -0.001037923 | -1.506833e-08
268 | -0.9526315 | -0.08889264 | -0.001557639 | -1.277445e-06
269 | -0.9361128 | -0.0898747 | -0.0009105723 | -2.968832e-06
270 | -0.9561894 | -0.09057422 | -0.0008475166 | 1.355794e-06
271 | -0.9884643 | -0.09146159 | -0.001382688 | -2.98618e-08
272 | -0.9656936 | -0.0924574 | -0.001120055 | 4.102449e-06
273 | -1.017029 | -0.09317884 | -0.0006931364 | -2.934314e-06
274 | -1.009913 | -0.0939752 | -0.001308323 | -2.544752e-06
275 | -1.019875 | -0.09486485 | -0.0009276352 | -1.055543e-06
276 | -1.017537 | -0.09545122 | -0.0005460646 | 1.38538e-06
277 | -1.012352 | -0.09609797 | -0.001079398 | -3.008281e-06
278 | -1.052607 | -0.09687216 | -0.0008663644 | -2.455991e-06
279 | -1.014284 | -0.09742286 | -0.0005176906 | -4.53694e-06
280 | -1.050015 | -0.09786487 | -0.0005932028 | 1.148685e-06
281 | -1.025669 | -0.09857583 | -0.00119364 | -1.987531e-06
282 | -1.012657 | -0.09908826 | -9.424592e-05 | -4.645426e-06
283 | -1.043306 | -0.09943672 | -0.0007815378 | -4.122723e-06
284 | -1.033395 | -0.100177 | -0.001079016 | -6.53406e-06
285 | -1.055454 | -0.1007484 | -0.0003569776 | -2.722274e-06
286 | -1.059469 | -0.1012107 | -0.0008050327 | 2.879522e-06
287 | -1.077207 | -0.1017485 | -0.0005464807 | -2.377093e-06
288 | -1.051692 | -0.1021533 | -0.0004710737 | -6.598166e-06
289 | -1.067804 | -0.1023791 | -9.633813e-05 | -2.416543e-06
290 | -1.060282 | -0.1028593 | -0.001110595 | -5.227302e-06
291 | -1.030243 | -0.1032869 | 3.604393e-05 | -3.032937e-06
292 | -1.094742 | -0.1032922 | -4.938e-05 | -3.412636e-06
293 | -1.067754 | -0.1036347 | -0.0008114875 | -1.55359e-06
294 | -1.097029 | -0.1040237 | -0.0001662611 | -4.033962e-06
295 | -1.0891 | -0.104078 | 2.984141e-05 | 1.222652e-06
296 | -1.07736 | -0.1044188 | -0.0008862094 | -5.503447e-06
297 | -1.078783 | -0.1048501 | -0.0001979695 | -5.187855e-06
298 | -1.082391 | -0.1048066 | 0.0003073142 | 3.589609e-06
299 | -1.08844 | -0.1048462 | -0.0004067149 | -4.029031e-06
300 | -1.094031 | -0.1051649 | -0.0003943864 | -7.964094e-06
301 | -1.081527 | -0.1050851 | 0.0005951238 | -3.156216e-06
302 | -1.060638 | -0.1049407 | -0.0002322088 | -5.823974e-06
303 | -1.097284 | -0.1052414 | -0.0005235452 | -3.851509e-06
304 | -1.039494 | -0.1052697 | 0.0004524492 | -4.06848e-06
305 | -1.111159 | -0.1052066 | -0.0002939195 | -8.582966e-07
306 | -1.083001 | -0.1052432 | 0.0002019911 | 1.271964e-06
307 | -1.062163 | -0.1048806 | 0.000709245 | -1.006231e-06
308 | -1.081578 | -0.1048088 | -0.0005288834 | -4.029031e-06
309 | -1.069634 | -0.105109 | -0.0002255412 | 1.281826e-06
310 | -1.035834 | -0.1047042 | 0.001242956 | -6.262847e-06
311 | -1.059214 | -0.1042049 | 1.18699e-05 | -4.699668e-06
312 | -1.04478 | -0.1043339 | -0.0003360328 | -2.594064e-06
313 | -1.08107 | -0.1041526 | 0.00079161 | -1.038292e-07
314 | -1.086102 | -0.1035276 | 0.0007793485 | -1.08513e-06
315 | -1.045898 | -0.1032996 | -0.0002064698 | -4.539413e-07
316 | -1.027346 | -0.1031235 | 0.0006492105 | -4.098067e-06
317 | -1.034106 | -0.1024898 | 0.0009432703 | -4.058618e-06
318 | -1.027092 | -0.1020328 | 0.0002052645 | -6.011357e-06
319 | -1.047372 | -0.1018068 | 0.0003627782 | 5.867804e-06
320 | -1.06383 | -0.1012698 | 0.0009868613 | -8.040536e-07
321 | -1.029532 | -0.1006421 | 0.0005907253 | -2.544752e-06
322 | -1.038477 | -0.1004281 | -5.293489e-05 | -4.507353e-06
323 | -1.035682 | -0.09987852 | 0.001434284 | -3.383049e-06
324 | -1.009354 | -0.09913836 | 0.0004259546 | 9.908881e-07
325 | -1.037766 | -0.0988785 | 0.0002271347 | -8.928145e-07
326 | -0.9958847 | -0.09846003 | 0.0008245941 | -1.676869e-06
327 | -1.014233 | -0.09775793 | 0.0009399718 | -4.990609e-06
328 | -0.9682349 | -0.09709244 | 0.0007326084 | -9.076081e-07
329 | -0.9754523 | -0.09639571 | 0.001018472 | -3.047731e-06
330 | -0.9661004 | -0.09570249 | 0.0007237781 | 2.265584e-07
331 | -0.9610685 | -0.09507638 | 0.0008498202 | -2.031912e-06
332 | -0.9505477 | -0.09431124 | 0.001073169 | -5.049783e-06
333 | -0.9653889 | -0.09354236 | 0.0008592483 | -2.653238e-06
334 | -0.9007885 | -0.09280975 | 0.0009820002 | -4.87226e-06
335 | -0.93164 | -0.09206378 | 0.0008928313 | -2.939245e-06
336 | -0.9025166 | -0.09125409 | 0.00114216 | -3.180872e-06
337 | -0.9051596 | -0.09031233 | 0.001224755 | 1.740424e-06
338 | -0.9552234 | -0.08926136 | 0.001416627 | -8.585421e-06
339 | -0.9160362 | -0.08825095 | 0.001122798 | -1.351412e-06
340 | -0.8740026 | -0.08747544 | 0.0008262846 | -7.756987e-06
341 | -0.8495043 | -0.08652228 | 0.001569271 | -5.962047e-06
342 | -0.8826434 | -0.08539937 | 0.001252926 | -5.673579e-07
343 | -0.8834055 | -0.08437402 | 0.001324069 | -4.803221e-06
344 | -0.8808136 | -0.08338365 | 0.001165003 | -6.479817e-06
345 | -0.839034 | -0.08242767 | 0.001237639 | -6.139566e-06
346 | -0.8345106 | -0.08146648 | 0.001178098 | -1.879046e-06
347 | -0.7693 | -0.08039529 | 0.001514101 | -6.479817e-06
348 | -0.8070643 | -0.0792821 | 0.001283658 | -5.621796e-06
349 | -0.828157 | -0.0782884 | 0.001213789 | -9.024294e-06
350 | -0.7724004 | -0.0771606 | 0.001620676 | -5.3062e-06
351 | -0.8327826 | -0.07599579 | 0.001306841 | -3.501397e-06
352 | -0.7673685 | -0.07487516 | 0.001509611 | -3.208001e-07
353 | -0.7472413 | -0.07374232 | 0.001337517 | -4.813085e-06
354 | -0.7616251 | -0.07248677 | 0.00181804 | -6.154362e-06
355 | -0.7673179 | -0.07132173 | 0.001110039 | -4.048756e-06
356 | -0.771943 | -0.07020747 | 0.001690402 | -6.363945e-07
357 | -0.6988038 | -0.06882511 | 0.001783852 | -9.396685e-08
358 | -0.723963 | -0.06752653 | 0.001479861 | 1.525911e-07
359 | -0.6794387 | -0.06642191 | 0.001296341 | -4.15231e-06
360 | -0.6544323 | -0.06518383 | 0.0018153 | -4.172035e-06
361 | -0.6624119 | -0.06375477 | 0.001776331 | 1.871091e-07
362 | -0.6161089 | -0.06241232 | 0.001597634 | -6.760894e-06
363 | -0.5974557 | -0.06103328 | 0.001868273 | -3.762749e-06
364 | -0.6214966 | -0.05973532 | 0.001393861 | -4.847604e-06
365 | -0.5435285 | -0.05846191 | 0.001806584 | -6.736238e-06
366 | -0.5967443 | -0.05705292 | 0.0017346 | -1.025956e-06
367 | -0.5432745 | -0.05574262 | 0.001558533 | -8.24517e-06
368 | -0.5328043 | -0.05431056 | 0.002040639 | -6.558715e-06
369 | -0.5232996 | -0.05262679 | 0.002191164 | 5.078817e-06
370 | -0.5448502 | -0.05123765 | 0.001300125 | -1.89384e-06
371 | -0.5093732 | -0.05013198 | 0.001478718 | -6.553783e-06
372 | -0.4483306 | -0.04877832 | 0.001923415 | -2.988557e-06
373 | -0.4919396 | -0.04732935 | 0.00171825 | -4.453111e-06
374 | -0.4742523 | -0.04589019 | 0.001898773 | 1.328664e-07
375 | -0.4469077 | -0.04423674 | 0.0022568 | -1.829734e-06
376 | -0.4354715 | -0.04262263 | 0.0018 | -7.756987e-06
377 | -0.4235781 | -0.0413284 | 0.001452845 | -6.341745e-06
378 | -0.4246963 | -0.03996387 | 0.001976607 | -2.559546e-06
379 | -0.4090926 | -0.03839519 | 0.001965908 | -1.087603e-07
380 | -0.3416457 | -0.03686309 | 0.001884698 | -2.45106e-06
381 | -0.3289391 | -0.0353598 | 0.00189348 | -7.781643e-06
382 | -0.3164866 | -0.0338716 | 0.001846788 | -6.943345e-06
383 | -0.3636536 | -0.03239244 | 0.001870754 | -2.70255e-06
384 | -0.3032717 | -0.03088321 | 0.001922359 | -2.288332e-06
385 | -0.3145552 | -0.02938788 | 0.001835838 | -5.010332e-06
386 | -0.2765878 | -0.02793894 | 0.001805739 | -7.845749e-06
387 | -0.2939197 | -0.02649498 | 0.001823353 | -8.521315e-06
388 | -0.2561555 | -0.02499931 | 0.001935676 | -6.356536e-06
389 | -0.2626105 | -0.023394 | 0.002098924 | -5.128681e-06
390 | -0.2533601 | -0.02177007 | 0.001982463 | -1.002039e-05
391 | -0.2009071 | -0.0202293 | 0.001889921 | -3.950133e-06
392 | -0.1885563 | -0.01873491 | 0.001865899 | -4.975813e-06
393 | -0.152876 | -0.01721978 | 0.001942048 | -5.814111e-06
394 | -0.1879972 | -0.01560807 | 0.002108641 | -5.217438e-06
395 | -0.1433715 | -0.01401814 | 0.001887285 | -3.664126e-06
396 | -0.1100293 | -0.01247604 | 0.001988444 | -1.034091e-05
397 | -0.1058107 | -0.01093158 | 0.001893223 | -1.011162e-06
398 | -0.09839004 | -0.009407997 | 0.001935962 | -4.591183e-06
399 | -0.04954574 | -0.007800829 | 0.002103301 | -5.242098e-06
400 | -0.02408165 | -0.006171135 | 0.001992576 | -4.724323e-06

## 2. 10.0 kV_cm
| E+ [kV/cm] | P2 [uC/cm2] | I2 [mA] | Strain2 []
0 | -0.05195728 | -0.04806071 | 0.0003580467 | 0
1 | -0.01284899 | -0.04385514 | 0.01021173 | -1.228683e-06
2 | 0.146238 | -0.03075267 | 0.02271846 | 2.173816e-06
3 | 0.327892 | -0.01326844 | 0.02122431 | 9.195787e-06
4 | 0.4242083 | 0.002380371 | 0.01810553 | 2.555957e-07
5 | 0.6449477 | 0.01750966 | 0.01991861 | -5.055264e-06
6 | 0.8159791 | 0.03388337 | 0.02123312 | -5.247579e-06
7 | 0.9661204 | 0.05032555 | 0.02009068 | -1.43086e-06
8 | 1.105131 | 0.06641455 | 0.02034547 | 1.582077e-06
9 | 1.256797 | 0.0828582 | 0.02098203 | -3.053211e-06
10 | 1.401297 | 0.09980013 | 0.02159777 | -5.632209e-06
11 | 1.524145 | 0.117026 | 0.02169558 | -5.119366e-06
12 | 1.723843 | 0.1342866 | 0.02168511 | -1.475241e-06
13 | 1.857466 | 0.1517213 | 0.02213326 | -4.251483e-06
14 | 2.059857 | 0.1694196 | 0.02234747 | -4.409281e-06
15 | 2.16771 | 0.1872752 | 0.02252875 | -9.552477e-06
16 | 2.319529 | 0.2051682 | 0.02244139 | -5.287026e-06
17 | 2.472568 | 0.2233282 | 0.02319962 | -2.303675e-06
18 | 2.65224 | 0.2416425 | 0.02282949 | -6.352157e-06
19 | 2.786168 | 0.2599814 | 0.02326136 | -7.915332e-06
20 | 2.918723 | 0.2785777 | 0.02347637 | -4.621319e-06
21 | 3.097988 | 0.2970372 | 0.02291748 | -6.219017e-06
22 | 3.245792 | 0.3156766 | 0.02392861 | 8.670591e-07
23 | 3.364319 | 0.3349014 | 0.02438862 | -8.512004e-06
24 | 3.547549 | 0.3539792 | 0.02355923 | -9.754655e-06
25 | 3.668871 | 0.3727231 | 0.02354949 | -6.2486e-06
26 | 3.800258 | 0.3916124 | 0.02392455 | -8.990328e-06
27 | 3.969053 | 0.4105125 | 0.02357655 | -1.410394e-05
28 | 4.125497 | 0.4294057 | 0.02390757 | -1.284156e-05
29 | 4.246109 | 0.4485648 | 0.02424457 | -1.152494e-05
30 | 4.378562 | 0.4675513 | 0.02347369 | -1.211668e-05
31 | 4.503289 | 0.4863352 | 0.0237356 | -1.195395e-05
32 | 4.673306 | 0.5053892 | 0.0241524 | -1.18504e-05
33 | 4.814809 | 0.5243796 | 0.02357585 | -1.320647e-05
34 | 4.940298 | 0.5431601 | 0.02362466 | -1.120442e-05
35 | 5.067464 | 0.562109 | 0.024 | -1.208216e-05
36 | 5.197783 | 0.5810329 | 0.02356149 | -1.518386e-05
37 | 5.346451 | 0.5995792 | 0.02305065 | -1.338892e-05
38 | 5.465689 | 0.6179568 | 0.02313721 | -1.173698e-05
39 | 5.604702 | 0.6363791 | 0.02316334 | -1.510496e-05
40 | 5.731668 | 0.6550029 | 0.02364335 | -1.319167e-05
41 | 5.865494 | 0.6735251 | 0.02290826 | -1.135235e-05
42 | 5.962979 | 0.6916222 | 0.02257478 | -1.458719e-05
43 | 6.108494 | 0.7095885 | 0.02257949 | -1.591367e-05
44 | 6.227021 | 0.7277248 | 0.02300227 | -1.4099e-05
45 | 6.339804 | 0.7456243 | 0.02198415 | -1.52381e-05
46 | 6.457162 | 0.7629395 | 0.02153363 | -1.61553e-05
47 | 6.602579 | 0.7804542 | 0.02248573 | -1.969094e-05
48 | 6.705962 | 0.7981971 | 0.02210733 | -1.510989e-05
49 | 6.822302 | 0.8154614 | 0.02128257 | -2.072155e-05
50 | 6.9606 | 0.8323957 | 0.02127819 | -1.885757e-05
51 | 7.045226 | 0.8493945 | 0.02144451 | -2.271374e-05
52 | 7.173157 | 0.8662074 | 0.02081103 | -2.003119e-05
53 | 7.275319 | 0.8825477 | 0.02025664 | -1.412859e-05
54 | 7.365179 | 0.8987022 | 0.02034408 | -1.913372e-05
55 | 7.467545 | 0.9149248 | 0.02042781 | -1.975997e-05
56 | 7.61306 | 0.9309967 | 0.01996538 | -2.199379e-05
57 | 7.668311 | 0.9466607 | 0.01940282 | -1.964656e-05
58 | 7.80966 | 0.9619797 | 0.01909813 | -1.926686e-05
59 | 7.873545 | 0.9771646 | 0.01906567 | -1.968108e-05
60 | 7.989583 | 0.9919847 | 0.01818135 | -1.884771e-05
61 | 8.028366 | 1.006478 | 0.01824503 | -2.511521e-05
62 | 8.165038 | 1.020949 | 0.01812297 | -2.52878e-05
63 | 8.234009 | 1.035267 | 0.01786422 | -2.407474e-05
64 | 8.320311 | 1.049167 | 0.01706916 | -2.253622e-05
65 | 8.392281 | 1.062775 | 0.0171324 | -2.344355e-05
66 | 8.491089 | 1.076115 | 0.01639319 | -2.782242e-05
67 | 8.581255 | 1.089205 | 0.01650687 | -2.934615e-05
68 | 8.65297 | 1.102215 | 0.0161917 | -2.292085e-05
69 | 8.714774 | 1.114801 | 0.01543939 | -2.355204e-05
70 | 8.813026 | 1.126932 | 0.01504871 | -3.116574e-05
71 | 8.88977 | 1.138868 | 0.01495015 | -2.83895e-05
72 | 8.956813 | 1.150633 | 0.01461928 | -2.487359e-05
73 | 9.004791 | 1.161804 | 0.0134557 | -2.813308e-05
74 | 9.066191 | 1.172684 | 0.01388797 | -3.065783e-05
75 | 9.133026 | 1.183683 | 0.01375603 | -3.389268e-05
76 | 9.171251 | 1.194304 | 0.01293934 | -3.456824e-05
77 | 9.242557 | 1.204373 | 0.01236544 | -2.986885e-05
78 | 9.304264 | 1.214039 | 0.0119283 | -2.814294e-05
79 | 9.369068 | 1.223588 | 0.01207199 | -3.005623e-05
80 | 9.426549 | 1.232959 | 0.01147812 | -2.717644e-05
81 | 9.485715 | 1.241716 | 0.01053029 | -2.057362e-05
82 | 9.516868 | 1.249971 | 0.01021874 | -2.965188e-05
83 | 9.576694 | 1.258026 | 0.01002593 | -3.032745e-05
84 | 9.623706 | 1.26596 | 0.009912373 | -3.494794e-05
85 | 9.647085 | 1.273532 | 0.009120297 | -2.890234e-05
86 | 9.679464 | 1.280684 | 0.008854921 | -2.686084e-05
87 | 9.708485 | 1.287523 | 0.008332991 | -2.762024e-05
88 | 9.742643 | 1.293922 | 0.007749073 | -3.311355e-05
89 | 9.751179 | 1.299859 | 0.007171622 | -3.006117e-05
90 | 9.793774 | 1.305538 | 0.007101288 | -3.436114e-05
91 | 9.793111 | 1.310871 | 0.006302386 | -2.715178e-05
92 | 9.834077 | 1.315781 | 0.006038061 | -3.626949e-05
93 | 9.887294 | 1.320475 | 0.005758458 | -3.67774e-05
94 | 9.916264 | 1.324938 | 0.005458004 | -3.914929e-05
95 | 9.895681 | 1.328758 | 0.00414437 | -3.841948e-05
96 | 9.920583 | 1.332147 | 0.00437278 | -2.86114e-05
97 | 9.917434 | 1.335549 | 0.004177558 | -3.297548e-05
98 | 9.926328 | 1.33843 | 0.003063641 | -3.571227e-05
99 | 9.943153 | 1.340798 | 0.002886663 | -3.20928e-05
100 | 9.936851 | 1.342862 | 0.00230198 | -3.832579e-05
101 | 9.919872 | 1.344558 | 0.001959323 | -3.151093e-05
102 | 9.92826 | 1.345832 | 0.001243834 | -2.86262e-05
103 | 9.93746 | 1.346769 | 0.001108856 | -3.285713e-05
104 | 9.937664 | 1.347514 | 0.0007645858 | -3.233443e-05
105 | 9.919566 | 1.347917 | 0.0002484788 | -3.395185e-05
106 | 9.909604 | 1.347824 | -0.0004824446 | -3.301e-05
107 | 9.921298 | 1.347369 | -0.0006612032 | -3.713245e-05
108 | 9.885209 | 1.346676 | -0.001081523 | -3.620046e-05
109 | 9.85563 | 1.345626 | -0.001556706 | -3.547558e-05
110 | 9.862034 | 1.344135 | -0.002190168 | -3.496274e-05
111 | 9.834281 | 1.342434 | -0.002084027 | -3.807923e-05
112 | 9.780864 | 1.340524 | -0.002718243 | -4.026373e-05
113 | 9.755502 | 1.338045 | -0.003509924 | -3.659495e-05
114 | 9.715094 | 1.335413 | -0.003105529 | -3.199418e-05
115 | 9.708281 | 1.332671 | -0.00378765 | -3.749735e-05
116 | 9.635145 | 1.329244 | -0.004823307 | -3.789184e-05
117 | 9.621621 | 1.325465 | -0.004674545 | -4.031797e-05
118 | 9.608255 | 1.321634 | -0.004954949 | -4.138311e-05
119 | 9.537251 | 1.317316 | -0.005898298 | -3.944023e-05
120 | 9.489017 | 1.312622 | -0.005898717 | -3.377433e-05
121 | 9.405204 | 1.307812 | -0.00618859 | -3.964734e-05
122 | 9.38086 | 1.302578 | -0.006966869 | -4.033277e-05
123 | 9.339587 | 1.297053 | -0.006919035 | -4.185157e-05
124 | 9.274323 | 1.291533 | -0.006954363 | -4.115134e-05
125 | 9.220502 | 1.285563 | -0.00804981 | -3.608211e-05
126 | 9.176281 | 1.279091 | -0.008215956 | -4.292655e-05
127 | 9.143243 | 1.272556 | -0.008208962 | -4.058426e-05
128 | 9.047081 | 1.265669 | -0.00909912 | -3.906053e-05
129 | 8.97943 | 1.258272 | -0.009492959 | -3.79165e-05
130 | 8.894043 | 1.250893 | -0.009051777 | -3.958323e-05
131 | 8.838689 | 1.243255 | -0.01014416 | -4.110696e-05
132 | 8.746847 | 1.234987 | -0.01063535 | -3.444497e-05
133 | 8.715387 | 1.226694 | -0.01020816 | -3.699931e-05
134 | 8.623545 | 1.218372 | -0.01070618 | -3.826168e-05
135 | 8.526464 | 1.209468 | -0.01167208 | -3.591445e-05
136 | 8.42974 | 1.200201 | -0.01161883 | -3.485425e-05
137 | 8.360923 | 1.190862 | -0.01185422 | -3.653577e-05
138 | 8.270043 | 1.180999 | -0.01293283 | -3.534737e-05
139 | 8.189383 | 1.170893 | -0.01246755 | -4.321255e-05
140 | 8.114821 | 1.16092 | -0.01259607 | -4.311889e-05
141 | 8.034617 | 1.150402 | -0.01383943 | -3.702889e-05
142 | 7.912532 | 1.139449 | -0.01368778 | -3.366091e-05
143 | 7.850979 | 1.12844 | -0.01398016 | -3.77735e-05
144 | 7.721319 | 1.117002 | -0.01476666 | -3.690561e-05
145 | 7.618196 | 1.105283 | -0.01468822 | -3.773898e-05
146 | 7.5416 | 1.093533 | -0.0148414 | -3.477535e-05
147 | 7.414481 | 1.081252 | -0.01602537 | -2.654032e-05
148 | 7.305357 | 1.068529 | -0.01594961 | -3.426744e-05
149 | 7.208583 | 1.055923 | -0.01573336 | -3.803978e-05
150 | 7.083549 | 1.04311 | -0.01646951 | -3.65555e-05
151 | 6.971426 | 1.029881 | -0.01677877 | -3.576651e-05
152 | 6.843447 | 1.01645 | -0.01697849 | -3.545092e-05
153 | 6.754702 | 1.002756 | -0.01743695 | -3.337983e-05
154 | 6.635004 | 0.9888651 | -0.01747489 | -3.673795e-05
155 | 6.512106 | 0.9746612 | -0.01822357 | -3.065783e-05
156 | 6.418991 | 0.9601825 | -0.01816547 | -2.526808e-05
157 | 6.247302 | 0.9456154 | -0.01844566 | -3.416882e-05
158 | 6.15383 | 0.9306092 | -0.01926926 | -3.590459e-05
159 | 6.03637 | 0.9153449 | -0.01909409 | -3.041621e-05
160 | 5.938174 | 0.9002055 | -0.01895553 | -3.149613e-05
161 | 5.802009 | 0.8847886 | -0.01979134 | -3.550023e-05
162 | 5.671489 | 0.8688385 | -0.02029578 | -3.124957e-05
163 | 5.525617 | 0.8527545 | -0.02012799 | -3.682178e-05
164 | 5.413898 | 0.83652 | -0.02067375 | -3.255633e-05
165 | 5.324391 | 0.8199953 | -0.02085756 | -3.184624e-05
166 | 5.148332 | 0.8033012 | -0.02109918 | -3.644702e-05
167 | 5.006119 | 0.7862871 | -0.02166214 | -3.7379e-05
168 | 4.854298 | 0.7689149 | -0.02199893 | -2.66636e-05
169 | 4.703294 | 0.7515971 | -0.02152574 | -3.006117e-05
170 | 4.580953 | 0.7341205 | -0.02239775 | -2.646142e-05
171 | 4.443417 | 0.7163995 | -0.02214007 | -3.182159e-05
172 | 4.327026 | 0.6985596 | -0.02269671 | -3.382364e-05
173 | 4.173731 | 0.6803895 | -0.02296987 | -3.755653e-05
174 | 4.035839 | 0.6619906 | -0.02327165 | -2.757093e-05
175 | 3.871924 | 0.6435276 | -0.0231311 | -2.937574e-05
176 | 3.734234 | 0.6250298 | -0.0233589 | -3.267961e-05
177 | 3.59436 | 0.6062902 | -0.0237391 | -3.190049e-05
178 | 3.438272 | 0.5873781 | -0.02379228 | -2.918342e-05
179 | 3.300939 | 0.5682441 | -0.02429688 | -2.542094e-05
180 | 3.123656 | 0.5490858 | -0.02385318 | -1.722043e-05
181 | 3.017377 | 0.5299514 | -0.02423683 | -2.859168e-05
182 | 2.865813 | 0.5104868 | -0.0246832 | -2.849799e-05
183 | 2.746167 | 0.4908147 | -0.02475846 | -3.012527e-05
184 | 2.542963 | 0.4710896 | -0.02481626 | -2.676715e-05
185 | 2.391601 | 0.4512396 | -0.02507215 | -2.396626e-05
186 | 2.255742 | 0.4313293 | -0.02496804 | -2.675729e-05
187 | 2.082881 | 0.4113614 | -0.02521695 | -2.929683e-05
188 | 1.964608 | 0.3913683 | -0.0250312 | -2.569216e-05
189 | 1.783767 | 0.3712779 | -0.02546171 | -2.105687e-05
190 | 1.588898 | 0.351001 | -0.02549988 | -2.685098e-05
191 | 1.470879 | 0.3306358 | -0.02568356 | -2.614583e-05
192 | 1.336189 | 0.3102933 | -0.02544277 | -2.461223e-05
193 | 1.158601 | 0.289977 | -0.0256177 | -1.949863e-05
194 | 1.030111 | 0.2696191 | -0.02554743 | -2.368518e-05
195 | 0.8496264 | 0.2491131 | -0.02598983 | -2.708274e-05
196 | 0.7080234 | 0.2283368 | -0.02622706 | -3.049511e-05
197 | 0.5226591 | 0.2079741 | -0.02494997 | -1.772834e-05
198 | 0.3811074 | 0.1877301 | -0.025929 | -1.610106e-05
199 | 0.2123633 | 0.1672905 | -0.02544121 | -1.89414e-05
200 | 0.07381021 | 0.146876 | -0.02586636 | -2.133302e-05
201 | -0.07663626 | 0.12607 | -0.02642483 | -1.62342e-05
202 | -0.2796374 | 0.1053302 | -0.02570013 | -1.397573e-05
203 | -0.408076 | 0.08515758 | -0.025 | -1.905482e-05
204 | -0.5607587 | 0.06462007 | -0.02661722 | -1.402011e-05
205 | -0.7053094 | 0.04381222 | -0.02567873 | -1.536138e-05
206 | -0.8640409 | 0.02360546 | -0.02510651 | -1.73585e-05
207 | -1.016774 | 0.003497596 | -0.02543019 | -1.009491e-05
208 | -1.207984 | -0.01691758 | -0.02587886 | -1.675197e-05
209 | -1.33134 | -0.03742762 | -0.02566862 | -1.339878e-05
210 | -1.478025 | -0.05778026 | -0.02548327 | -1.606161e-05
211 | -1.650276 | -0.07812367 | -0.02564541 | -1.42568e-05
212 | -1.813989 | -0.09842455 | -0.02537637 | -1.048447e-05
213 | -1.945934 | -0.1187749 | -0.0257697 | -5.508928e-06
214 | -2.119354 | -0.1392727 | -0.02574718 | -1.25309e-05
215 | -2.275697 | -0.1596755 | -0.02553062 | -1.278732e-05
216 | -2.407642 | -0.1799326 | -0.02538123 | -1.09332e-05
217 | -2.599157 | -0.2000983 | -0.0253008 | -1.011463e-05
218 | -2.736083 | -0.2202116 | -0.02524955 | -1.448364e-05
219 | -2.864268 | -0.2404757 | -0.02567982 | -9.251677e-06
220 | -3.047599 | -0.2608845 | -0.02561306 | -1.360589e-05
221 | -3.188236 | -0.2810759 | -0.02513363 | -5.790004e-06
222 | -3.330347 | -0.3010905 | -0.02516868 | -9.833553e-06
223 | -3.481251 | -0.3212898 | -0.02559791 | -1.306346e-05
224 | -3.631392 | -0.3415494 | -0.02532003 | -1.286622e-05
225 | -3.774723 | -0.3616439 | -0.02518321 | -9.483443e-06
226 | -3.896453 | -0.3816271 | -0.02503995 | -4.547353e-06
227 | -4.05005 | -0.4014778 | -0.02485058 | -6.396536e-06
228 | -4.243089 | -0.4213051 | -0.02498095 | -1.058802e-05
229 | -4.346013 | -0.441281 | -0.02522401 | -8.921289e-06
230 | -4.490868 | -0.4611468 | -0.02470449 | -8.516936e-06
231 | -4.638366 | -0.4807653 | -0.02460214 | -1.490034e-06
232 | -4.761417 | -0.5004941 | -0.02498193 | -6.1056e-06
233 | -4.885689 | -0.5201343 | -0.02437924 | -6.465574e-06
234 | -5.026936 | -0.5395329 | -0.02437506 | -6.174634e-06
235 | -5.157562 | -0.55896 | -0.02445062 | -6.62337e-06
236 | -5.300383 | -0.5783489 | -0.02427908 | -1.238545e-06
237 | -5.434817 | -0.5973982 | -0.02359727 | -3.990131e-06
238 | -5.569966 | -0.6163888 | -0.0241313 | -5.735762e-06
239 | -5.689102 | -0.635479 | -0.02384786 | -1.081486e-05
240 | -5.800617 | -0.6541917 | -0.02318233 | -2.801723e-06
241 | -5.952132 | -0.6727445 | -0.02344609 | -2.214914e-06
242 | -6.103187 | -0.691343 | -0.02329701 | -4.468455e-06
243 | -6.180391 | -0.709614 | -0.02262309 | -4.15286e-06
244 | -6.321387 | -0.727662 | -0.02273682 | -5.020745e-06
245 | -6.430357 | -0.745844 | -0.02295954 | -7.207736e-07
246 | -6.544004 | -0.763721 | -0.02197047 | 6.646379e-06
247 | -6.693587 | -0.7812363 | -0.02205019 | -5.528651e-06
248 | -6.809319 | -0.7988452 | -0.02220601 | -5.331409e-06
249 | -6.912753 | -0.816394 | -0.02189904 | 1.705356e-06
250 | -7.055574 | -0.8334833 | -0.02105115 | 2.61762e-06
251 | -7.161345 | -0.8503139 | -0.02124873 | -2.683374e-06
252 | -7.239213 | -0.8670497 | -0.02081319 | -2.436817e-06
253 | -7.372834 | -0.8834121 | -0.02030991 | -2.95952e-06
254 | -7.474438 | -0.8997063 | -0.02064222 | 1.907534e-06
255 | -7.590677 | -0.9159152 | -0.02009518 | 3.066356e-06
256 | -7.669511 | -0.9317532 | -0.01971025 | -1.943701e-06
257 | -7.74697 | -0.947342 | -0.01946866 | -6.418753e-07
258 | -7.856651 | -0.9628301 | -0.01945716 | -6.418753e-07
259 | -7.975026 | -0.9779771 | -0.01861167 | 5.556591e-06
260 | -8.083643 | -0.9926513 | -0.01826852 | 5.546728e-06
261 | -8.208017 | -1.007293 | -0.01853037 | 2.0604e-06
262 | -8.248626 | -1.021719 | -0.0177273 | 1.63632e-06
263 | -8.342145 | -1.035827 | -0.01772804 | 2.080124e-06
264 | -8.444817 | -1.049806 | -0.01740555 | 3.401674e-06
265 | -8.501183 | -1.063353 | -0.01664137 | -1.290347e-07
266 | -8.60863 | -1.076371 | -0.01607804 | 1.389762e-06
267 | -8.668451 | -1.089251 | -0.01629243 | 5.206477e-06
268 | -8.80726 | -1.102007 | -0.01576606 | 5.132511e-06
269 | -8.833234 | -1.114426 | -0.01544841 | 3.229084e-06
270 | -8.866881 | -1.126523 | -0.01495387 | 1.660976e-06
271 | -8.964315 | -1.138384 | -0.01485703 | 2.607758e-06
272 | -9.056715 | -1.150017 | -0.0143794 | 3.524954e-06
273 | -9.120604 | -1.161371 | -0.01415627 | 7.992583e-06
274 | -9.171583 | -1.172271 | -0.01323736 | 4.64926e-06
275 | -9.253668 | -1.182674 | -0.01290983 | 2.538722e-06
276 | -9.292906 | -1.193106 | -0.01330755 | 5.359345e-06
277 | -9.38414 | -1.203257 | -0.01220569 | 7.854511e-06
278 | -9.401119 | -1.212832 | -0.01185889 | 4.417494e-06
279 | -9.489557 | -1.222122 | -0.01148778 | 1.145426e-05
280 | -9.564728 | -1.231169 | -0.01125002 | 6.449132e-06
281 | -9.566102 | -1.239837 | -0.01053706 | 6.685826e-06
282 | -9.617179 | -1.24821 | -0.01050484 | 8.608979e-06
283 | -9.652404 | -1.256221 | -0.009629096 | 7.055664e-06
284 | -9.701043 | -1.263706 | -0.009183311 | 2.178747e-06
285 | -9.73957 | -1.271082 | -0.00935461 | 5.679868e-06
286 | -9.774183 | -1.278183 | -0.00849165 | 4.757745e-06
287 | -9.822217 | -1.284732 | -0.007967628 | 7.410706e-06
288 | -9.861047 | -1.290915 | -0.007572582 | 7.533987e-06
289 | -9.872685 | -1.296846 | -0.007333568 | 4.166004e-06
290 | -9.907043 | -1.302417 | -0.00666828 | 7.390983e-06
291 | -9.924783 | -1.307622 | -0.006414023 | 7.228255e-06
292 | -9.953043 | -1.312601 | -0.006098541 | 7.035936e-06
293 | -9.977796 | -1.317267 | -0.005629694 | 1.209037e-05
294 | -10.03645 | -1.321498 | -0.005002855 | 6.463923e-06
295 | -9.987451 | -1.32527 | -0.004478439 | 8.396936e-06
296 | -10.02293 | -1.328423 | -0.003444193 | 9.042919e-06
297 | -10.01744 | -1.331294 | -0.003772945 | 6.996489e-06
298 | -10.02206 | -1.334332 | -0.003861081 | 7.93834e-06
299 | -10.05353 | -1.337005 | -0.002857261 | 3.63837e-06
300 | -10.04992 | -1.338927 | -0.001972769 | 8.825949e-06
301 | -10.0887 | -1.340798 | -0.002730246 | 1.031516e-05
302 | -10.03492 | -1.3426 | -0.00179951 | 8.87526e-06
303 | -10.03823 | -1.343246 | 0.0001762317 | 6.784451e-06
304 | -10.02425 | -1.343504 | -0.0008253403 | 9.294409e-06
305 | -10.03757 | -1.344094 | -0.0006563254 | 1.225803e-05
306 | -10.01866 | -1.344152 | 0.0005097424 | 9.25003e-06
307 | -10.01454 | -1.343485 | 0.001167056 | 9.274685e-06
308 | -10.00371 | -1.342753 | 0.0006729589 | 8.416664e-06
309 | -9.931443 | -1.342042 | 0.001114117 | 9.121817e-06
310 | -9.955128 | -1.340773 | 0.00207516 | 7.149353e-06
311 | -9.885953 | -1.338805 | 0.002872006 | 1.221366e-05
312 | -9.866894 | -1.33664 | 0.002569185 | 1.435378e-05
313 | -9.866026 | -1.334576 | 0.002617963 | 4.910609e-06
314 | -9.822166 | -1.332169 | 0.003429754 | 5.181821e-06
315 | -9.790043 | -1.329152 | 0.004154819 | 9.072506e-06
316 | -9.782162 | -1.325842 | 0.004163678 | 5.951085e-06
317 | -9.720157 | -1.322247 | 0.004870774 | 1.118549e-06
318 | -9.675072 | -1.318234 | 0.00521526 | 7.174013e-06
319 | -9.646051 | -1.314134 | 0.005088245 | 5.063477e-06
320 | -9.624043 | -1.309888 | 0.005584147 | 5.137443e-06
321 | -9.562694 | -1.30512 | 0.006398185 | 8.396936e-06
322 | -9.48066 | -1.299915 | 0.00668336 | 4.289285e-06
323 | -9.430191 | -1.294571 | 0.006748087 | 5.019094e-06
324 | -9.395119 | -1.289041 | 0.007150353 | 1.024119e-05
325 | -9.319149 | -1.282885 | 0.008321215 | 9.205647e-06
326 | -9.28686 | -1.276393 | 0.007996875 | 1.408749e-05
327 | -9.250872 | -1.26989 | 0.008346896 | 5.694664e-06
328 | -9.130162 | -1.263158 | 0.008570882 | 2.908559e-06
329 | -9.052753 | -1.256148 | 0.009048002 | 5.453038e-06
330 | -9.011532 | -1.248661 | 0.009768046 | 5.55166e-06
331 | -8.934681 | -1.241008 | 0.009466265 | 5.931357e-06
332 | -8.859357 | -1.233222 | 0.01010313 | 4.506255e-06
333 | -8.780574 | -1.224876 | 0.01087307 | 2.869109e-06
334 | -8.746115 | -1.216361 | 0.01052683 | 5.137443e-06
335 | -8.626115 | -1.207656 | 0.01135156 | 3.998345e-06
336 | -8.547081 | -1.198338 | 0.01206677 | 5.206477e-06
337 | -8.457217 | -1.188944 | 0.01154329 | 4.506255e-06
338 | -8.382298 | -1.179549 | 0.01206852 | 1.107456e-05
339 | -8.308145 | -1.169761 | 0.01253206 | 5.137443e-06
340 | -8.18997 | -1.159574 | 0.0130708 | 1.345382e-06
341 | -8.118613 | -1.149154 | 0.01311598 | 3.135392e-06
342 | -8.004404 | -1.138407 | 0.01389488 | 3.046631e-06
343 | -7.936043 | -1.12738 | 0.01382048 | 4.511187e-06
344 | -7.814464 | -1.116437 | 0.01368035 | 5.117719e-06
345 | -7.739294 | -1.105018 | 0.01501918 | 1.192765e-05
346 | -7.644706 | -1.092955 | 0.01529961 | 4.676353e-07
347 | -7.528009 | -1.08078 | 0.01529839 | 3.352363e-06
348 | -7.459898 | -1.068625 | 0.0152523 | 4.170935e-06
349 | -7.307928 | -1.056198 | 0.01597816 | 1.542628e-06
350 | -7.195145 | -1.04342 | 0.01613752 | -3.60057e-06
351 | -7.069855 | -1.030311 | 0.01680865 | 1.034719e-06
352 | -6.969677 | -1.016916 | 0.01685614 | 2.874041e-06
353 | -6.847694 | -1.00337 | 0.01718866 | 1.310863e-06
354 | -6.749345 | -0.9895843 | 0.01745959 | -3.953172e-07
355 | -6.594272 | -0.9754075 | 0.01817083 | 9.163711e-07
356 | -6.498213 | -0.9609736 | 0.01810553 | 4.047656e-06
357 | -6.382979 | -0.946543 | 0.01816271 | 2.134367e-06
358 | -6.216226 | -0.9318019 | 0.01888582 | 1.907534e-06
359 | -6.148068 | -0.9167435 | 0.01896003 | -2.11136e-06
360 | -5.991319 | -0.901514 | 0.0193159 | -2.45161e-06
361 | -5.881685 | -0.8859559 | 0.01978597 | 6.254323e-07
362 | -5.778762 | -0.870294 | 0.01957696 | 1.372479e-07
363 | -5.623132 | -0.8545541 | 0.01998174 | -4.374762e-06
364 | -5.512481 | -0.8384164 | 0.02057689 | -1.031437e-06
365 | -5.336723 | -0.8218184 | 0.02113843 | -1.134991e-06
366 | -5.232379 | -0.8051408 | 0.02077695 | -3.3047e-06
367 | -5.093213 | -0.7884861 | 0.02108103 | -1.30265e-06
368 | -4.967928 | -0.7714989 | 0.02161266 | 5.507281e-06
369 | -4.865664 | -0.754282 | 0.02165815 | -3.94082e-06
370 | -4.674557 | -0.7368653 | 0.02211496 | -1.746454e-06
371 | -4.565634 | -0.719221 | 0.02222996 | -4.212034e-06
372 | -4.390332 | -0.7014893 | 0.02233491 | -6.026698e-06
373 | -4.26886 | -0.6834959 | 0.02288743 | -5.400443e-06
374 | -4.13732 | -0.6653073 | 0.02282558 | -4.236689e-06
375 | -3.964458 | -0.6471855 | 0.02271976 | -3.832334e-06
376 | -3.855639 | -0.6288827 | 0.02328021 | -9.389749e-06
377 | -3.663718 | -0.6101326 | 0.02384397 | -6.292983e-06
378 | -3.551188 | -0.5912624 | 0.02358223 | -1.059789e-05
379 | -3.390271 | -0.5725392 | 0.02347431 | -4.562145e-06
380 | -3.258478 | -0.5536067 | 0.02410835 | 1.434143e-06
381 | -3.116011 | -0.5345061 | 0.02389697 | -7.09183e-06
382 | -2.939186 | -0.5151925 | 0.02464343 | -7.318664e-06
383 | -2.809171 | -0.4955165 | 0.02480775 | -7.481391e-06
384 | -2.599716 | -0.4759746 | 0.02430669 | -4.103548e-06
385 | -2.5065 | -0.4564507 | 0.02476241 | -4.424072e-06
386 | -2.341771 | -0.43659 | 0.02515287 | -4.764323e-06
387 | -2.222735 | -0.4166483 | 0.02496628 | -1.978219e-06
388 | -2.035948 | -0.3968313 | 0.02483934 | -9.94697e-06
389 | -1.888805 | -0.3768159 | 0.025465 | -7.515911e-06
390 | -1.740341 | -0.356541 | 0.02549154 | -8.911426e-06
391 | -1.568903 | -0.3362945 | 0.0253936 | -1.04105e-05
392 | -1.443666 | -0.3160902 | 0.02538548 | -7.274285e-06
393 | -1.26064 | -0.2959271 | 0.02529003 | -1.087403e-05
394 | -1.108618 | -0.2755968 | 0.02580569 | -9.074157e-06
395 | -0.9419579 | -0.2550451 | 0.02584638 | -1.02675e-05
396 | -0.7776357 | -0.2346059 | 0.02552305 | -9.350302e-06
397 | -0.64076 | -0.2143677 | 0.02534141 | -1.010477e-05
398 | -0.4839094 | -0.1939956 | 0.02585929 | -1.070637e-05
399 | -0.3049998 | -0.1734734 | 0.0257188 | -1.010477e-05
400 | -0.140881 | -0.1532174 | 0.02519006 | -1.366013e-05

## 3. 20.0 kV_cm
| E+ [kV/cm] | P2 [uC/cm2] | I2 [mA] | Strain2 []
0 | -0.07749323 | 0.1946295 | 0.001134911 | 0
1 | 0.009819638 | 0.2016056 | 0.01639806 | -2.366956e-07
2 | 0.3336862 | 0.2220539 | 0.03499426 | 1.799873e-06
3 | 0.6629911 | 0.2517136 | 0.03954886 | -2.366956e-06
4 | 1.009984 | 0.282087 | 0.03678793 | -2.761449e-07
5 | 1.295832 | 0.3107652 | 0.03528839 | 2.445854e-06
6 | 1.591541 | 0.3396715 | 0.03736118 | -1.084855e-06
7 | 1.937111 | 0.3700384 | 0.0389593 | -6.775413e-06
8 | 2.222451 | 0.4011008 | 0.03910938 | -5.148128e-06
9 | 2.555263 | 0.4322967 | 0.0392946 | -2.603651e-06
10 | 2.833741 | 0.4638211 | 0.03993499 | -5.444e-06
11 | 3.191051 | 0.4959115 | 0.04071731 | -7.766574e-06
12 | 3.456773 | 0.528503 | 0.04119423 | -4.936089e-06
13 | 3.771541 | 0.5613512 | 0.04136233 | -1.197285e-05
14 | 4.085852 | 0.5944918 | 0.04192932 | -6.12943e-06
15 | 4.390302 | 0.6280833 | 0.04249552 | -7.199489e-06
16 | 4.689417 | 0.6620542 | 0.04288299 | -1.261883e-05
17 | 4.998136 | 0.6963158 | 0.04322599 | -1.203696e-05
18 | 5.300655 | 0.7310845 | 0.04415746 | -7.317838e-06
19 | 5.564089 | 0.7663797 | 0.04454919 | -1.001025e-05
20 | 5.864272 | 0.8018271 | 0.04454003 | -1.485265e-05
21 | 6.213349 | 0.8373979 | 0.04485945 | -1.85806e-05
22 | 6.492591 | 0.8732006 | 0.0451228 | -1.329933e-05
23 | 6.769085 | 0.9092129 | 0.04538602 | -1.197778e-05
24 | 7.088736 | 0.94535 | 0.04543672 | -1.718016e-05
25 | 7.382919 | 0.9815488 | 0.04554096 | -2.196831e-05
26 | 7.690826 | 1.017691 | 0.04529551 | -1.982819e-05
27 | 7.954055 | 1.053779 | 0.04540274 | -1.475896e-05
28 | 8.208647 | 1.089979 | 0.04557808 | -1.909837e-05
29 | 8.510638 | 1.126345 | 0.04581865 | -2.474949e-05
30 | 8.816072 | 1.162749 | 0.04567476 | -2.374353e-05
31 | 9.089468 | 1.198995 | 0.04542316 | -2.201269e-05
32 | 9.364847 | 1.235249 | 0.04569355 | -2.173654e-05
33 | 9.626757 | 1.271752 | 0.04604901 | -2.4927e-05
34 | 9.926787 | 1.308388 | 0.04602653 | -2.762928e-05
35 | 10.19708 | 1.344739 | 0.04533389 | -2.617459e-05
36 | 10.43764 | 1.380703 | 0.04505425 | -2.52278e-05
37 | 10.68456 | 1.416616 | 0.04520528 | -3.308314e-05
38 | 10.98057 | 1.45266 | 0.04538306 | -2.92467e-05
39 | 11.2407 | 1.488877 | 0.04563946 | -2.990748e-05
40 | 11.51831 | 1.525496 | 0.04639446 | -2.894097e-05
41 | 11.73662 | 1.562546 | 0.04672207 | -2.964612e-05
42 | 12.03222 | 1.59975 | 0.04678343 | -3.13523e-05
43 | 12.25073 | 1.63685 | 0.04645775 | -3.5958e-05
44 | 12.48875 | 1.674029 | 0.04698506 | -3.767898e-05
45 | 12.72428 | 1.711425 | 0.04700185 | -3.432579e-05
46 | 12.96367 | 1.74878 | 0.04688008 | -4.144639e-05
47 | 13.20169 | 1.786125 | 0.04697893 | -3.775295e-05
48 | 13.4422 | 1.823562 | 0.04711178 | -3.879835e-05
49 | 13.68139 | 1.860991 | 0.04695759 | -4.046509e-05
50 | 13.88902 | 1.898279 | 0.04675783 | -4.159925e-05
51 | 14.13481 | 1.93548 | 0.04673811 | -4.108148e-05
52 | 14.34778 | 1.97255 | 0.04642913 | -4.108148e-05
53 | 14.51561 | 2.009422 | 0.04624053 | -4.905515e-05
54 | 14.78184 | 2.046153 | 0.04607356 | -4.416345e-05
55 | 14.97355 | 2.08288 | 0.04623194 | -4.276302e-05
56 | 15.15689 | 2.119568 | 0.04597638 | -4.662409e-05
57 | 15.38189 | 2.156018 | 0.04563176 | -4.593374e-05
58 | 15.55897 | 2.192317 | 0.0455983 | -5.006604e-05
59 | 15.75405 | 2.228532 | 0.04542009 | -4.915872e-05
60 | 15.95049 | 2.264504 | 0.04498741 | -4.842396e-05
61 | 16.1508 | 2.300145 | 0.04458771 | -4.788153e-05
62 | 16.3633 | 2.335408 | 0.04403819 | -5.75466e-05
63 | 16.54171 | 2.370334 | 0.0437421 | -5.575166e-05
64 | 16.67878 | 2.405031 | 0.04346157 | -4.740323e-05
65 | 16.84544 | 2.439465 | 0.04308082 | -5.212234e-05
66 | 16.97957 | 2.473662 | 0.04286386 | -5.406523e-05
67 | 17.17165 | 2.507449 | 0.04205375 | -6.05497e-05
68 | 17.33536 | 2.540642 | 0.04136937 | -5.925774e-05
69 | 17.45617 | 2.573518 | 0.04125574 | -5.655051e-05
70 | 17.62822 | 2.606158 | 0.0407775 | -5.857723e-05
71 | 17.78121 | 2.638371 | 0.04018396 | -5.794111e-05
72 | 17.91275 | 2.670113 | 0.03959218 | -6.079132e-05
73 | 18.06376 | 2.701232 | 0.03861917 | -5.955851e-05
74 | 18.1832 | 2.731605 | 0.03771574 | -6.090966e-05
75 | 18.30223 | 2.761568 | 0.03759004 | -6.449953e-05
76 | 18.41857 | 2.791381 | 0.037338 | -6.428749e-05
77 | 18.54559 | 2.820644 | 0.03620823 | -6.266021e-05
78 | 18.62976 | 2.849341 | 0.03591516 | -6.47757e-05
79 | 18.77269 | 2.877559 | 0.03500436 | -6.613668e-05
80 | 18.8627 | 2.905015 | 0.03400194 | -6.833106e-05
81 | 18.96034 | 2.931827 | 0.03338282 | -6.919894e-05
82 | 19.04562 | 2.958013 | 0.03243035 | -7.256694e-05
83 | 19.15668 | 2.983448 | 0.03149523 | -6.976604e-05
84 | 19.24334 | 3.008313 | 0.03099775 | -7.276417e-05
85 | 19.2997 | 3.032664 | 0.03020326 | -7.14574e-05
86 | 19.38337 | 3.055844 | 0.02805476 | -7.066349e-05
87 | 19.43994 | 3.077737 | 0.02696873 | -7.237953e-05
88 | 19.51714 | 3.098951 | 0.02634814 | -6.798587e-05
89 | 19.57447 | 3.119267 | 0.02471119 | -7.537277e-05
90 | 19.62006 | 3.13823 | 0.02294828 | -7.759179e-05
91 | 19.67496 | 3.156207 | 0.02223217 | -7.685209e-05
92 | 19.72451 | 3.173239 | 0.0205735 | -7.027885e-05
93 | 19.76192 | 3.189004 | 0.01904789 | -7.38934e-05
94 | 19.80106 | 3.203659 | 0.01778475 | -7.687183e-05
95 | 19.84843 | 3.217474 | 0.01693779 | -7.837583e-05
96 | 19.8714 | 3.230243 | 0.01515272 | -8.007706e-05
97 | 19.87542 | 3.241838 | 0.01399035 | -7.717757e-05
98 | 19.88766 | 3.25247 | 0.01273076 | -7.733536e-05
99 | 19.9054 | 3.261918 | 0.01101255 | -7.542209e-05
100 | 19.91043 | 3.270321 | 0.01010887 | -8.02694e-05
101 | 19.92126 | 3.277859 | 0.008835923 | -8.018557e-05
102 | 19.92762 | 3.284374 | 0.00753783 | -8.340068e-05
103 | 19.87592 | 3.289688 | 0.005817362 | -8.105345e-05
104 | 19.92945 | 3.293865 | 0.00468031 | -8.6458e-05
105 | 19.86251 | 3.297115 | 0.003487235 | -7.838077e-05
106 | 19.81397 | 3.29951 | 0.002532971 | -8.037787e-05
107 | 19.79897 | 3.300918 | 0.001004341 | -8.08266e-05
108 | 19.7851 | 3.301335 | 4.476826e-05 | -8.823813e-05
109 | 19.73681 | 3.300875 | -0.001201569 | -8.489481e-05
110 | 19.7053 | 3.299449 | -0.002382186 | -8.524e-05
111 | 19.6654 | 3.297127 | -0.003453483 | -8.161068e-05
112 | 19.59526 | 3.29388 | -0.004706276 | -8.361766e-05
113 | 19.5053 | 3.289787 | -0.005581849 | -8.330204e-05
114 | 19.48207 | 3.284925 | -0.006636683 | -8.519068e-05
115 | 19.40461 | 3.279256 | -0.007611211 | -8.687221e-05
116 | 19.33279 | 3.272992 | -0.008132364 | -7.946562e-05
117 | 19.27729 | 3.26609 | -0.009214038 | -8.282374e-05
118 | 19.18712 | 3.258263 | -0.01045624 | -8.703987e-05
119 | 19.12486 | 3.249706 | -0.01105135 | -8.902221e-05
120 | 18.97223 | 3.240548 | -0.01196423 | -8.472221e-05
121 | 18.91342 | 3.230686 | -0.01282126 | -8.511179e-05
122 | 18.80872 | 3.220222 | -0.01347879 | -8.790281e-05
123 | 18.70361 | 3.20902 | -0.01467407 | -8.829238e-05
124 | 18.54625 | 3.197006 | -0.01552139 | -8.727655e-05
125 | 18.48633 | 3.184448 | -0.01604064 | -8.505753e-05
126 | 18.3585 | 3.171451 | -0.01662424 | -8.521043e-05
127 | 18.18742 | 3.157511 | -0.01841156 | -9.219787e-05
128 | 18.11453 | 3.142468 | -0.0193955 | -9.222745e-05
129 | 17.97211 | 3.127196 | -0.01898674 | -8.800638e-05
130 | 17.82634 | 3.111524 | -0.02040152 | -8.669962e-05
131 | 17.68408 | 3.094927 | -0.02131103 | -8.390366e-05
132 | 17.55071 | 3.077772 | -0.02180428 | -8.997885e-05
133 | 17.38807 | 3.059876 | -0.02317352 | -9.052128e-05
134 | 17.23305 | 3.041427 | -0.02319305 | -9.064949e-05
135 | 17.10801 | 3.022532 | -0.02429719 | -8.794719e-05
136 | 16.90435 | 3.002478 | -0.02610266 | -8.873621e-05
137 | 16.75863 | 2.981673 | -0.02618711 | -9.334681e-05
138 | 16.57596 | 2.960558 | -0.02688121 | -8.766119e-05
139 | 16.42923 | 2.938692 | -0.02807466 | -8.994928e-05
140 | 16.22943 | 2.916021 | -0.02890208 | -9.072838e-05
141 | 16.03598 | 2.892779 | -0.02951254 | -8.838609e-05
142 | 15.83969 | 2.868909 | -0.03048036 | -8.719766e-05
143 | 15.66688 | 2.844402 | -0.03111209 | -9.454511e-05
144 | 15.45422 | 2.8193 | -0.03197659 | -9.14286e-05
145 | 15.27297 | 2.793353 | -0.03323463 | -8.757243e-05
146 | 15.0315 | 2.766636 | -0.03391275 | -9.112779e-05
147 | 14.88085 | 2.739346 | -0.03467515 | -9.271562e-05
148 | 14.64232 | 2.711555 | -0.03517121 | -9.143353e-05
149 | 14.45029 | 2.683176 | -0.03615356 | -8.662072e-05
150 | 14.20978 | 2.654043 | -0.03706615 | -8.794226e-05
151 | 14.00089 | 2.624005 | -0.03842723 | -8.803596e-05
152 | 13.77537 | 2.593404 | -0.03848079 | -8.77697e-05
153 | 13.52444 | 2.562406 | -0.03942607 | -8.818885e-05
154 | 13.32896 | 2.530636 | -0.04042116 | -8.925889e-05
155 | 13.05754 | 2.49801 | -0.04157658 | -8.809021e-05
156 | 12.85124 | 2.464708 | -0.04212088 | -9.055579e-05
157 | 12.6059 | 2.431044 | -0.04248539 | -8.887919e-05
158 | 12.34928 | 2.396706 | -0.0438152 | -8.592545e-05
159 | 12.1014 | 2.361702 | -0.04415994 | -8.891864e-05
160 | 11.83263 | 2.326235 | -0.04497996 | -8.970762e-05
161 | 11.6218 | 2.28989 | -0.04636367 | -8.743932e-05
162 | 11.33885 | 2.252885 | -0.04664138 | -8.945119e-05
163 | 11.11297 | 2.215541 | -0.04721473 | -8.556051e-05
164 | 10.80857 | 2.177566 | -0.04822731 | -8.471732e-05
165 | 10.55841 | 2.138853 | -0.04906892 | -8.818885e-05
166 | 10.29192 | 2.099571 | -0.0496578 | -8.667498e-05
167 | 9.998604 | 2.05975 | -0.05042227 | -8.155149e-05
168 | 9.786098 | 2.019363 | -0.05108269 | -8.153668e-05
169 | 9.446272 | 1.978561 | -0.05146515 | -8.350421e-05
170 | 9.221719 | 1.937153 | -0.05260286 | -8.699549e-05
171 | 8.922353 | 1.895031 | -0.05326365 | -8.058991e-05
172 | 8.613328 | 1.852561 | -0.05347358 | -8.319357e-05
173 | 8.388928 | 1.809588 | -0.05452965 | -8.331685e-05
174 | 8.052711 | 1.765887 | -0.05530264 | -8.470251e-05
175 | 7.77057 | 1.721869 | -0.05532889 | -8.154655e-05
176 | 7.504596 | 1.677332 | -0.05660302 | -8.621638e-05
177 | 7.207111 | 1.632236 | -0.05673811 | -8.273498e-05
178 | 6.897068 | 1.586907 | -0.05718587 | -8.16797e-05
179 | 6.598311 | 1.541025 | -0.05812701 | -7.924864e-05
180 | 6.327609 | 1.49455 | -0.05867862 | -8.138877e-05
181 | 6.01797 | 1.447796 | -0.05882795 | -7.767068e-05
182 | 5.730447 | 1.40077 | -0.05936193 | -7.681757e-05
183 | 5.407443 | 1.35333 | -0.059866 | -8.277443e-05
184 | 5.116562 | 1.305621 | -0.06004067 | -8.130494e-05
185 | 4.809826 | 1.257434 | -0.06106797 | -7.423366e-05
186 | 4.44657 | 1.208818 | -0.0611173 | -7.319813e-05
187 | 4.223135 | 1.160046 | -0.06145937 | -7.618638e-05
188 | 3.875278 | 1.110918 | -0.06201458 | -7.834626e-05
189 | 3.5876 | 1.061577 | -0.06199167 | -7.772494e-05
190 | 3.28564 | 1.012076 | -0.06241898 | -7.250281e-05
191 | 2.965687 | 0.9619992 | -0.0634377 | -7.121579e-05
192 | 2.661592 | 0.9115066 | -0.0634642 | -7.152153e-05
193 | 2.332541 | 0.8609771 | -0.06353054 | -7.564396e-05
194 | 2.041762 | 0.8105321 | -0.06325205 | -7.081145e-05
195 | 1.69538 | 0.7599513 | -0.06387151 | -6.765549e-05
196 | 1.421831 | 0.7090635 | -0.06402384 | -6.818311e-05
197 | 1.092018 | 0.6580088 | -0.06429101 | -6.811902e-05
198 | 0.7756736 | 0.6068254 | -0.06434721 | -6.920387e-05
199 | 0.4777285 | 0.5557862 | -0.06392853 | -6.815847e-05
200 | 0.1598087 | 0.5046688 | -0.06454384 | -6.728072e-05
201 | -0.1364083 | 0.453122 | -0.06500758 | -6.519485e-05
202 | -0.4801481 | 0.4015923 | -0.06450111 | -6.590494e-05
203 | -0.7488677 | 0.3503295 | -0.06433658 | -6.66446e-05
204 | -1.119343 | 0.2989237 | -0.06486072 | -5.614123e-05
205 | -1.417237 | 0.2475764 | -0.06418927 | -5.770936e-05
206 | -1.690124 | 0.1966581 | -0.06378283 | -6.177264e-05
207 | -2.057803 | 0.1454541 | -0.06490695 | -6.012562e-05
208 | -2.35585 | 0.09389034 | -0.06468731 | -5.730991e-05
209 | -2.686985 | 0.04263757 | -0.06412524 | -5.502681e-05
210 | -2.956365 | -0.008423581 | -0.06420573 | -5.631383e-05
211 | -3.274336 | -0.05944181 | -0.06401737 | -5.615111e-05
212 | -3.624327 | -0.1102377 | -0.06364695 | -5.736911e-05
213 | -3.88832 | -0.161086 | -0.06414902 | -5.149609e-05
214 | -4.199887 | -0.2123076 | -0.06458523 | -5.313817e-05
215 | -4.491783 | -0.2634501 | -0.06395007 | -4.932638e-05
216 | -4.826681 | -0.3144045 | -0.06411269 | -4.853247e-05
217 | -5.095604 | -0.3652142 | -0.06358629 | -5.226536e-05
218 | -5.429634 | -0.4158725 | -0.06373217 | -4.3838e-05
219 | -5.754468 | -0.4666069 | -0.06377755 | -4.647123e-05
220 | -6.027353 | -0.5171824 | -0.06333299 | -4.225509e-05
221 | -6.308932 | -0.5675812 | -0.06333323 | -4.482421e-05
222 | -6.606217 | -0.6180938 | -0.06361896 | -4.6274e-05
223 | -6.928306 | -0.6686415 | -0.06342157 | -4.392183e-05
224 | -7.222183 | -0.7188377 | -0.06273555 | -3.970569e-05
225 | -7.455579 | -0.7689302 | -0.06316103 | -3.95972e-05
226 | -7.786817 | -0.8193426 | -0.06353939 | -4.244741e-05
227 | -8.08954 | -0.8692917 | -0.06199664 | -3.78565e-05
228 | -8.354498 | -0.9187494 | -0.06230457 | -3.927174e-05
229 | -8.652902 | -0.9684936 | -0.06271655 | -3.410389e-05
230 | -8.945813 | -1.018052 | -0.06183786 | -3.192925e-05
231 | -9.23766 | -1.067323 | -0.06199402 | -3.521833e-05
232 | -9.469681 | -1.116511 | -0.06162933 | -2.979406e-05
233 | -9.768643 | -1.165496 | -0.06148204 | -3.327546e-05
234 | -10.02659 | -1.214052 | -0.0605534 | -2.890152e-05
235 | -10.30339 | -1.262591 | -0.06143853 | -3.454276e-05
236 | -10.57775 | -1.311014 | -0.06026206 | -3.110082e-05
237 | -10.84764 | -1.35876 | -0.0597365 | -3.111068e-05
238 | -11.10091 | -1.406528 | -0.06031848 | -2.443389e-05
239 | -11.35784 | -1.454096 | -0.05923497 | -2.58442e-05
240 | -11.63784 | -1.501136 | -0.05898876 | -2.783146e-05
241 | -11.87525 | -1.548146 | -0.05915967 | -2.443389e-05
242 | -12.13249 | -1.594909 | -0.05836854 | -2.304823e-05
243 | -12.39058 | -1.641073 | -0.05765664 | -2.204721e-05
244 | -12.61 | -1.687091 | -0.058 | -2.367942e-05
245 | -12.86617 | -1.732879 | -0.05707706 | -2.331945e-05
246 | -13.11384 | -1.778096 | -0.05656753 | -2.11596e-05
247 | -13.31125 | -1.82301 | -0.05631295 | -2.018323e-05
248 | -13.57057 | -1.867814 | -0.05629213 | -1.518304e-05
249 | -13.81047 | -1.912161 | -0.05516462 | -2.030651e-05
250 | -14.02892 | -1.955932 | -0.05484364 | -2.155409e-05
251 | -14.24966 | -1.999463 | -0.05456174 | -1.318592e-05
252 | -14.47737 | -2.042303 | -0.05310722 | -1.5257e-05
253 | -14.67325 | -2.084575 | -0.05313473 | -1.405873e-05
254 | -14.90771 | -2.12669 | -0.05271062 | -1.763875e-05
255 | -15.10075 | -2.168242 | -0.05172273 | -1.84376e-05
256 | -15.30792 | -2.209062 | -0.05086975 | -1.252021e-05
257 | -15.49862 | -2.249515 | -0.05079797 | -1.105073e-05
258 | -15.72658 | -2.289472 | -0.04962735 | -1.230324e-05
259 | -15.9 | -2.328638 | -0.04880771 | -9.813004e-06
260 | -16.06839 | -2.367163 | -0.04801412 | -1.225886e-05
261 | -16.28908 | -2.405268 | -0.04775555 | -7.160043e-06
262 | -16.46371 | -2.442665 | -0.04623354 | -3.259496e-06
263 | -16.63424 | -2.479383 | -0.04604974 | -4.738843e-06
264 | -16.81945 | -2.515653 | -0.04510657 | -6.400643e-06
265 | -16.99323 | -2.551077 | -0.04392366 | -5.503174e-06
266 | -17.1394 | -2.585835 | -0.04343298 | -4.102724e-06
267 | -17.31562 | -2.620048 | -0.04255353 | -7.84054e-07
268 | -17.46322 | -2.653315 | -0.0410556 | -1.178547e-05
269 | -17.60899 | -2.685808 | -0.0406085 | -1.439898e-06
270 | -17.75374 | -2.717791 | -0.03977354 | -5.217166e-06
271 | -17.90475 | -2.748962 | -0.03856735 | -2.204228e-06
272 | -18.03898 | -2.77934 | -0.03778338 | 8.925396e-07
273 | -18.18221 | -2.809086 | -0.03697441 | -3.7033e-06
274 | -18.29983 | -2.837967 | -0.03561282 | -4.440894e-18
275 | -18.41042 | -2.865882 | -0.03454547 | 2.071086e-06
276 | -18.55086 | -2.893131 | -0.03393872 | 1.32155e-06
277 | -18.67696 | -2.919624 | -0.03264624 | -2.578996e-06
278 | -18.75945 | -2.945095 | -0.03136762 | 4.201347e-06
279 | -18.88001 | -2.969687 | -0.03043951 | 3.895615e-06
280 | -18.97704 | -2.993541 | -0.0295132 | 5.734936e-06
281 | -19.07696 | -3.016628 | -0.02851001 | 2.771311e-06
282 | -19.15905 | -3.038895 | -0.02745439 | 4.063274e-06
283 | -19.26629 | -3.060273 | -0.02627304 | 3.787129e-06
284 | -19.34654 | -3.080546 | -0.02467971 | 9.561515e-06
285 | -19.42802 | -3.099815 | -0.02374912 | 5.582072e-06
286 | -19.49821 | -3.118447 | -0.02307816 | 6.809928e-06
287 | -19.57054 | -3.136274 | -0.02172448 | 6.548579e-06
288 | -19.63468 | -3.152971 | -0.02024174 | 8.220243e-06
289 | -19.7098 | -3.168949 | -0.01991568 | 3.412362e-06
290 | -19.74528 | -3.184006 | -0.01792479 | 6.080119e-06
291 | -19.79941 | -3.197828 | -0.01681489 | 6.583098e-06
292 | -19.82767 | -3.211039 | -0.01638851 | 9.674932e-06
293 | -19.9218 | -3.223455 | -0.01481686 | 1.076472e-05
294 | -19.92434 | -3.234678 | -0.01338836 | 8.323796e-06
295 | -19.93751 | -3.245087 | -0.0127729 | 7.02197e-06
296 | -19.9682 | -3.254898 | -0.01188442 | 1.003984e-05
297 | -19.9893 | -3.263687 | -0.01020472 | 6.977587e-06
298 | -19.99367 | -3.271383 | -0.009138276 | 7.687677e-06
299 | -20.02671 | -3.278231 | -0.008071678 | 6.883898e-06
300 | -20.0294 | -3.284354 | -0.0073178 | 1.318099e-05
301 | -20.01227 | -3.289691 | -0.006094202 | 5.779319e-06
302 | -20.05598 | -3.293865 | -0.00439725 | 7.051557e-06
303 | -20.03758 | -3.296965 | -0.003394781 | 2.159847e-06
304 | -19.98452 | -3.299419 | -0.00277196 | 1.021243e-05
305 | -19.96744 | -3.301175 | -0.001640431 | 5.266477e-06
306 | -19.96475 | -3.302026 | -0.0005005102 | 5.20237e-06
307 | -19.97609 | -3.302025 | 0.0005032258 | 8.14134e-06
308 | -19.89334 | -3.301289 | 0.001348563 | 8.14134e-06
309 | -19.86543 | -3.299747 | 0.002524805 | 9.231128e-06
310 | -19.8294 | -3.297328 | 0.003556422 | 4.492285e-06
311 | -19.75021 | -3.294389 | 0.003828493 | 8.959915e-06
312 | -19.72037 | -3.290858 | 0.005046579 | 1.228351e-05
313 | -19.67565 | -3.286269 | 0.006488078 | 1.113949e-05
314 | -19.60866 | -3.280904 | 0.006993903 | 9.591102e-06
315 | -19.5406 | -3.275205 | 0.007330546 | 1.034064e-05
316 | -19.4332 | -3.268784 | 0.008806823 | 5.379894e-06
317 | -19.38466 | -3.261634 | 0.009163169 | 1.332892e-05
318 | -19.31686 | -3.253957 | 0.01013165 | 1.380724e-05
319 | -19.21389 | -3.245437 | 0.01128088 | 8.797187e-06
320 | -19.10024 | -3.236043 | 0.01232954 | 6.134362e-06
321 | -19.01241 | -3.22629 | 0.012181 | 9.162094e-06
322 | -18.92774 | -3.216153 | 0.01329726 | 6.242847e-06
323 | -18.79731 | -3.205178 | 0.01428479 | 8.456936e-06
324 | -18.73988 | -3.193452 | 0.01518688 | 6.72117e-06
325 | -18.56041 | -3.181259 | 0.0154585 | 3.757543e-06
326 | -18.47624 | -3.168405 | 0.01684662 | 7.515085e-06
327 | -18.34582 | -3.154809 | 0.01732463 | 4.29997e-06
328 | -18.21108 | -3.140698 | 0.01813917 | 4.886779e-06
329 | -18.08107 | -3.125937 | 0.01895927 | 6.874034e-06
330 | -17.95466 | -3.110575 | 0.01965064 | 5.513034e-06
331 | -17.8031 | -3.094547 | 0.02063059 | 9.448098e-06
332 | -17.61234 | -3.077831 | 0.02138126 | 5.483447e-06
333 | -17.50861 | -3.060525 | 0.02211414 | 2.76638e-06
334 | -17.35333 | -3.042697 | 0.02269323 | 1.084855e-07
335 | -17.19455 | -3.02425 | 0.02366914 | 6.119566e-06
336 | -17.03058 | -3.005057 | 0.02456789 | 8.876085e-07
337 | -16.85732 | -2.985314 | 0.02505144 | 1.27717e-06
338 | -16.68374 | -2.964917 | 0.02621233 | -1.479348e-08
339 | -16.49121 | -2.943583 | 0.02740583 | -1.794942e-06
340 | -16.32689 | -2.921803 | 0.02733316 | 1.070061e-06
341 | -16.13924 | -2.899602 | 0.0284641 | 4.881847e-07
342 | -15.95367 | -2.876794 | 0.0288609 | -4.418319e-06
343 | -15.77583 | -2.853498 | 0.02968712 | -5.508102e-06
344 | -15.58167 | -2.829597 | 0.03038195 | -1.074992e-06
345 | -15.3592 | -2.805227 | 0.03086846 | -2.199297e-06
346 | -15.17669 | -2.780424 | 0.03146672 | -8.974706e-07
347 | -14.9559 | -2.755064 | 0.03227132 | -5.937115e-06
348 | -14.76342 | -2.729319 | 0.0324337 | -4.733911e-06
349 | -14.54257 | -2.703301 | 0.03295636 | -3.441949e-06
350 | -14.32234 | -2.676718 | 0.03385295 | -5.197443e-06
351 | -14.11807 | -2.649825 | 0.03373775 | -6.622545e-06
352 | -13.88285 | -2.622844 | 0.03407296 | -5.458791e-06
353 | -13.64503 | -2.595466 | 0.0347364 | -9.665068e-06
354 | -13.42012 | -2.567399 | 0.03580345 | -4.625426e-06
355 | -13.15654 | -2.538605 | 0.03656302 | -1.189395e-05
356 | -12.94601 | -2.50938 | 0.03688671 | -9.15223e-06
357 | -12.68715 | -2.479932 | 0.03712646 | -1.416229e-05
358 | -12.44009 | -2.450147 | 0.03773147 | -1.15685e-05
359 | -12.21757 | -2.419872 | 0.03835642 | -5.513034e-06
360 | -11.97726 | -2.389156 | 0.03884131 | -1.341768e-05
361 | -11.71926 | -2.358099 | 0.039214 | -1.346699e-05
362 | -11.4724 | -2.32673 | 0.03962582 | -6.957864e-06
363 | -11.19514 | -2.294969 | 0.04019746 | -1.432009e-05
364 | -10.91641 | -2.262821 | 0.04060127 | -1.532111e-05
365 | -10.66832 | -2.230271 | 0.04120567 | -1.590791e-05
366 | -10.43183 | -2.19731 | 0.04163332 | -1.59523e-05
367 | -10.14532 | -2.164091 | 0.04185485 | -1.950273e-05
368 | -9.876651 | -2.13058 | 0.04236952 | -1.326482e-05
369 | -9.589936 | -2.096638 | 0.04293484 | -2.178586e-05
370 | -9.297128 | -2.06235 | 0.04324115 | -1.961122e-05
371 | -9.029779 | -2.027783 | 0.04363467 | -2.18401e-05
372 | -8.764719 | -1.992957 | 0.04389422 | -2.088839e-05
373 | -8.486953 | -1.957874 | 0.04427949 | -1.986271e-05
374 | -8.173353 | -1.922418 | 0.04482952 | -2.258471e-05
375 | -7.91734 | -1.886559 | 0.04529599 | -2.562723e-05
376 | -7.607651 | -1.850389 | 0.04560741 | -2.466072e-05
377 | -7.30254 | -1.814033 | 0.04576699 | -2.34378e-05
378 | -7.057 | -1.77747 | 0.04612491 | -2.153437e-05
379 | -6.700604 | -1.740485 | 0.04682817 | -2.616966e-05
380 | -6.413587 | -1.703095 | 0.04714388 | -2.971023e-05
381 | -6.133174 | -1.665625 | 0.04702815 | -2.661346e-05
382 | -5.849817 | -1.628053 | 0.04740287 | -2.484811e-05
383 | -5.557004 | -1.590205 | 0.04771937 | -2.898042e-05
384 | -5.22323 | -1.552099 | 0.04805 | -3.006527e-05
385 | -4.922945 | -1.513783 | 0.0482501 | -3.125368e-05
386 | -4.621289 | -1.475288 | 0.04849771 | -3.236812e-05
387 | -4.34657 | -1.436577 | 0.04879424 | -3.102191e-05
388 | -4.01127 | -1.397661 | 0.04901223 | -3.131779e-05
389 | -3.700821 | -1.358655 | 0.04902116 | -3.504574e-05
390 | -3.405824 | -1.319551 | 0.04925942 | -3.356146e-05
391 | -3.07906 | -1.28014 | 0.04979122 | -3.184049e-05
392 | -2.788434 | -1.240404 | 0.05007518 | -3.42321e-05
393 | -2.440324 | -1.200625 | 0.0499 | -3.719573e-05
394 | -2.141006 | -1.160959 | 0.049792 | -3.73338e-05
395 | -1.827051 | -1.12122 | 0.05008475 | -3.622922e-05
396 | -1.532003 | -1.081266 | 0.05033099 | -3.81721e-05
397 | -1.211084 | -1.041163 | 0.05045889 | -3.585445e-05
398 | -0.8829991 | -1.000958 | 0.05058686 | -3.949365e-05
399 | -0.5874936 | -0.9607154 | 0.05055426 | -4.028756e-05
400 | -0.2750122 | -0.9205704 | 0.05034133 | -3.787129e-05

## 4. 30.0 kV_cm
| E+ [kV/cm] | P2 [uC/cm2] | I2 [mA] | Strain2 []
0 | -0.08778047 | -0.9108145 | 0.00140016 | 0
1 | 0.0798586 | -0.899579 | 0.0268377 | -2.203112e-06
2 | 0.4943996 | -0.8630814 | 0.0648909 | 4.572298e-06
3 | 1.04724 | -0.8077908 | 0.07406995 | -6.079004e-06
4 | 1.549558 | -0.7535854 | 0.06216351 | 1.51005e-06
5 | 1.980821 | -0.7039436 | 0.0626 | -2.484188e-06
6 | 2.408679 | -0.6501612 | 0.07257018 | -7.188336e-07
7 | 2.938342 | -0.5902987 | 0.07788111 | -1.586717e-06
8 | 3.396492 | -0.5279886 | 0.0787217 | -8.41637e-06
9 | 3.874923 | -0.4643411 | 0.08124217 | -8.57417e-06
10 | 4.333583 | -0.3978092 | 0.08597123 | -7.799979e-06
11 | 4.787511 | -0.3280113 | 0.0894503 | -9.683681e-06
12 | 5.254302 | -0.2554822 | 0.09283565 | -6.82854e-06
13 | 5.697409 | -0.181328 | 0.09353455 | -1.444718e-05
14 | 6.172838 | -0.1057996 | 0.09628947 | -1.330808e-05
15 | 6.612694 | -0.02824507 | 0.09862683 | -9.757647e-06
16 | 7.124009 | 0.05134024 | 0.1013934 | -9.668885e-06
17 | 7.546426 | 0.1318145 | 0.1008609 | -1.567504e-05
18 | 7.997817 | 0.2128147 | 0.1027153 | -2.092179e-05
19 | 8.459426 | 0.2951992 | 0.1043401 | -2.131628e-05
20 | 8.91234 | 0.3786842 | 0.1054811 | -1.954106e-05
21 | 9.373843 | 0.4628149 | 0.1059629 | -1.961503e-05
22 | 9.803174 | 0.5474642 | 0.1067845 | -2.397911e-05
23 | 10.25828 | 0.6328103 | 0.1077143 | -2.467933e-05
24 | 10.70077 | 0.7188035 | 0.1084105 | -1.816034e-05
25 | 11.14464 | 0.8052087 | 0.10875 | -2.301753e-05
26 | 11.55085 | 0.891828 | 0.1089488 | -1.993063e-05
27 | 11.94333 | 0.9790115 | 0.1101675 | -2.733723e-05
28 | 12.44544 | 1.066783 | 0.1104265 | -2.567543e-05
29 | 12.8422 | 1.154782 | 0.110739 | -2.678e-05
30 | 13.2761 | 1.24302 | 0.1110292 | -2.734709e-05
31 | 13.68911 | 1.331825 | 0.1121617 | -3.001485e-05
32 | 14.09786 | 1.420824 | 0.1115177 | -3.106025e-05
33 | 14.5123 | 1.510016 | 0.1126473 | -3.350611e-05
34 | 14.90738 | 1.599589 | 0.1124753 | -3.277136e-05
35 | 15.3517 | 1.689642 | 0.1138515 | -3.455151e-05
36 | 15.73966 | 1.779836 | 0.1128319 | -3.674588e-05
37 | 16.14943 | 1.86988 | 0.1134738 | -3.3585e-05
38 | 16.53327 | 1.960053 | 0.1131573 | -3.066083e-05
39 | 16.92789 | 2.050372 | 0.1138399 | -3.570047e-05
40 | 17.29566 | 2.141016 | 0.1139732 | -3.652397e-05
41 | 17.67198 | 2.231427 | 0.1132543 | -3.748062e-05
42 | 18.06757 | 2.32157 | 0.1133019 | -4.08486e-05
43 | 18.43179 | 2.411602 | 0.1129726 | -3.534049e-05
44 | 18.8259 | 2.501878 | 0.1139162 | -3.882683e-05
45 | 19.15027 | 2.591977 | 0.1125291 | -4.095215e-05
46 | 19.49269 | 2.681759 | 0.1131174 | -4.608055e-05
47 | 19.89839 | 2.771515 | 0.1124635 | -4.325009e-05
48 | 20.21103 | 2.860825 | 0.1119981 | -4.624328e-05
49 | 20.59969 | 2.949706 | 0.1113862 | -4.360017e-05
50 | 20.91121 | 3.038552 | 0.1119071 | -4.654409e-05
51 | 21.24783 | 3.12692 | 0.110187 | -4.928583e-05
52 | 21.58522 | 3.214491 | 0.1099038 | -4.9128e-05
53 | 21.89836 | 3.301619 | 0.109073 | -4.343251e-05
54 | 22.22869 | 3.387787 | 0.1074897 | -4.65786e-05
55 | 22.52897 | 3.47346 | 0.1078328 | -5.141115e-05
56 | 22.85654 | 3.558677 | 0.1063391 | -4.856094e-05
57 | 23.15454 | 3.642964 | 0.1054993 | -5.082434e-05
58 | 23.42951 | 3.726278 | 0.1038926 | -5.061723e-05
59 | 23.72278 | 3.808953 | 0.1038916 | -4.806289e-05
60 | 23.99491 | 3.890596 | 0.1012998 | -5.385204e-05
61 | 24.28523 | 3.970813 | 0.1003078 | -5.431557e-05
62 | 24.53987 | 4.050017 | 0.09875488 | -5.430574e-05
63 | 24.84503 | 4.128236 | 0.09783243 | -5.603162e-05
64 | 25.06434 | 4.205367 | 0.09601948 | -4.941404e-05
65 | 25.32377 | 4.281399 | 0.09506831 | -5.734826e-05
66 | 25.59335 | 4.35616 | 0.09282895 | -5.577523e-05
67 | 25.79752 | 4.429114 | 0.09052306 | -5.653953e-05
68 | 26.06497 | 4.500675 | 0.08933086 | -5.792026e-05
69 | 26.28698 | 4.571097 | 0.08766008 | -5.481366e-05
70 | 26.51737 | 4.640236 | 0.08610431 | -6.087898e-05
71 | 26.71941 | 4.707988 | 0.08417552 | -5.765894e-05
72 | 26.93049 | 4.774126 | 0.0820471 | -5.75603e-05
73 | 27.13863 | 4.838293 | 0.07922266 | -5.479885e-05
74 | 27.34509 | 4.900776 | 0.07781421 | -6.175179e-05
75 | 27.52369 | 4.96201 | 0.07608551 | -6.332481e-05
76 | 27.67678 | 5.021411 | 0.07320614 | -5.680583e-05
77 | 27.92319 | 5.079064 | 0.07169177 | -5.969055e-05
78 | 28.03165 | 5.135121 | 0.06919404 | -6.633774e-05
79 | 28.19734 | 5.189162 | 0.06662618 | -6.325085e-05
80 | 28.37463 | 5.241492 | 0.06489329 | -6.23386e-05
81 | 28.46429 | 5.292263 | 0.06271019 | -5.995191e-05
82 | 28.64065 | 5.340944 | 0.05963862 | -6.223996e-05
83 | 28.76991 | 5.387962 | 0.05853127 | -6.566217e-05
84 | 28.9017 | 5.433568 | 0.05608799 | -6.360591e-05
85 | 29.00666 | 5.476678 | 0.05226043 | -6.581013e-05
86 | 29.12914 | 5.517664 | 0.05074822 | -6.166302e-05
87 | 29.24574 | 5.557298 | 0.04886371 | -6.341851e-05
88 | 29.31339 | 5.595195 | 0.04638201 | -6.331004e-05
89 | 29.43029 | 5.630902 | 0.04335843 | -6.441953e-05
90 | 29.48529 | 5.664696 | 0.04157708 | -6.478936e-05
91 | 29.57576 | 5.696509 | 0.03837566 | -6.699362e-05
92 | 29.62552 | 5.726475 | 0.03693825 | -6.764451e-05
93 | 29.69769 | 5.754867 | 0.03442017 | -6.796996e-05
94 | 29.74277 | 5.781358 | 0.03215748 | -6.740783e-05
95 | 29.79655 | 5.805608 | 0.02879031 | -6.770864e-05
96 | 29.85261 | 5.827751 | 0.02685996 | -7.213187e-05
97 | 29.85932 | 5.848189 | 0.02450668 | -7.069689e-05
98 | 29.87945 | 5.866564 | 0.02167649 | -6.716617e-05
99 | 29.92402 | 5.883239 | 0.02023214 | -6.76297e-05
100 | 29.88738 | 5.898221 | 0.01742062 | -7.214668e-05
101 | 29.94009 | 5.910897 | 0.01443833 | -7.100757e-05
102 | 29.91574 | 5.921477 | 0.0121529 | -7.207762e-05
103 | 29.88956 | 5.930823 | 0.01133588 | -7.478974e-05
104 | 29.87192 | 5.93862 | 0.008258807 | -7.039115e-05
105 | 29.83782 | 5.944521 | 0.006574027 | -7.232911e-05
106 | 29.77602 | 5.948614 | 0.003711289 | -7.203323e-05
107 | 29.79411 | 5.950793 | 0.001765977 | -7.74526e-05
108 | 29.70613 | 5.951594 | 0.0002464672 | -7.929685e-05
109 | 29.65535 | 5.951128 | -0.001417968 | -7.622966e-05
110 | 29.59558 | 5.949073 | -0.003746359 | -7.787668e-05
111 | 29.52351 | 5.945405 | -0.005473025 | -7.841417e-05
112 | 29.43675 | 5.940778 | -0.006153735 | -7.782736e-05
113 | 29.36783 | 5.934653 | -0.0092417 | -7.595843e-05
114 | 29.24829 | 5.927211 | -0.009460705 | -8.304945e-05
115 | 29.17138 | 5.919006 | -0.01116224 | -8.046553e-05
116 | 29.06017 | 5.909305 | -0.01321861 | -7.922289e-05
117 | 28.95369 | 5.898261 | -0.01453898 | -8.443017e-05
118 | 28.81651 | 5.886383 | -0.01531375 | -8.777349e-05
119 | 28.6897 | 5.873288 | -0.01759559 | -8.349328e-05
120 | 28.55552 | 5.858682 | -0.01911522 | -8.122e-05
121 | 28.44812 | 5.843346 | -0.01942817 | -8.439072e-05
122 | 28.26875 | 5.826957 | -0.02176075 | -8.342421e-05
123 | 28.09584 | 5.809445 | -0.02225189 | -8.75023e-05
124 | 27.94484 | 5.791073 | -0.02392183 | -8.547064e-05
125 | 27.749 | 5.771417 | -0.0254794 | -8.575664e-05
126 | 27.5707 | 5.750647 | -0.02672318 | -8.617089e-05
127 | 27.40196 | 5.728846 | -0.02806784 | -9.081604e-05
128 | 27.20607 | 5.706125 | -0.02903757 | -8.847864e-05
129 | 27.01126 | 5.682277 | -0.03089695 | -9.061877e-05
130 | 26.79783 | 5.657329 | -0.03180528 | -9.142749e-05
131 | 26.59829 | 5.631069 | -0.03419243 | -8.879426e-05
132 | 26.35717 | 5.603659 | -0.0346983 | -9.344928e-05
133 | 26.15773 | 5.575643 | -0.03571326 | -9.283779e-05
134 | 25.88906 | 5.5467 | -0.0370292 | -9.13634e-05
135 | 25.65688 | 5.516303 | -0.03936657 | -9.283779e-05
136 | 25.44631 | 5.484801 | -0.03980733 | -9.373528e-05
137 | 25.18725 | 5.452322 | -0.04182134 | -8.716204e-05
138 | 24.93687 | 5.418445 | -0.04331907 | -9.001719e-05
139 | 24.63161 | 5.383593 | -0.04427574 | -9.075685e-05
140 | 24.39938 | 5.347728 | -0.04586251 | -9.274902e-05
141 | 24.08619 | 5.31057 | -0.04752575 | -9.741885e-05
142 | 23.82484 | 5.272036 | -0.04932159 | -9.557953e-05
143 | 23.55068 | 5.232753 | -0.0494068 | -9.469191e-05
144 | 23.24516 | 5.192194 | -0.05253007 | -9.67926e-05
145 | 22.97914 | 5.150169 | -0.05308883 | -9.773936e-05
146 | 22.61964 | 5.107223 | -0.05484757 | -9.842974e-05
147 | 22.30828 | 5.062982 | -0.0563417 | -9.64277e-05
148 | 21.99066 | 5.017501 | -0.05796641 | -9.773936e-05
149 | 21.69089 | 4.971136 | -0.05856179 | -9.992881e-05
150 | 21.34186 | 4.92353 | -0.06108585 | -9.756677e-05
151 | 21.0336 | 4.87458 | -0.06193686 | -9.697996e-05
152 | 20.69408 | 4.824885 | -0.06296247 | -9.577183e-05
153 | 20.36783 | 4.773745 | -0.06556635 | -0.0001017089
154 | 20.01651 | 4.721212 | -0.06646307 | -9.953923e-05
155 | 19.66398 | 4.667732 | -0.06794728 | -0.0001017583
156 | 19.29838 | 4.613094 | -0.0693726 | -0.0001019062
157 | 18.94722 | 4.557015 | -0.07157055 | -0.0001052495
158 | 18.5831 | 4.499891 | -0.07199695 | -9.900668e-05
159 | 18.20033 | 4.441681 | -0.07430104 | -0.0001036518
160 | 17.79468 | 4.38206 | -0.07554387 | -0.0001036814
161 | 17.43371 | 4.321419 | -0.07686328 | -0.0001008115
162 | 17.05566 | 4.25948 | -0.07880739 | -9.966745e-05
163 | 16.67868 | 4.196467 | -0.0795623 | -0.0001043964
164 | 16.29652 | 4.132389 | -0.08148416 | -0.0001045542
165 | 15.85575 | 4.067016 | -0.08281578 | -0.0001026853
166 | 15.51359 | 4.000356 | -0.08471944 | -0.0001011419
167 | 15.04868 | 3.932435 | -0.08598464 | -9.769498e-05
168 | 14.65101 | 3.863537 | -0.08717696 | -0.000100274
169 | 14.27139 | 3.793664 | -0.08843211 | -0.0001031489
170 | 13.85486 | 3.722802 | -0.08966392 | -9.717723e-05
171 | 13.41191 | 3.65065 | -0.0916741 | -9.729557e-05
172 | 13.01343 | 3.577101 | -0.09317506 | -0.0001043817
173 | 12.58156 | 3.502593 | -0.09408542 | -0.0001052051
174 | 12.13845 | 3.427438 | -0.09479868 | -0.0001004811
175 | 11.70617 | 3.351028 | -0.09724184 | -0.000103997
176 | 11.31201 | 3.273226 | -0.09829666 | -0.000102207
177 | 10.82123 | 3.194417 | -0.09977224 | -0.0001045493
178 | 10.38463 | 3.114973 | -0.0998924 | -0.0001011369
179 | 9.951081 | 3.034833 | -0.101523 | -9.710817e-05
180 | 9.52363 | 2.95299 | -0.1041714 | -9.846426e-05
181 | 9.017345 | 2.869665 | -0.1052464 | -9.791196e-05
182 | 8.624813 | 2.785996 | -0.1050379 | -0.0001002444
183 | 8.172102 | 2.701893 | -0.1063359 | -0.0001001754
184 | 7.713749 | 2.615999 | -0.1095393 | -9.686655e-05
185 | 7.258749 | 2.529424 | -0.1080479 | -9.190583e-05
186 | 6.782706 | 2.44269 | -0.1099414 | -9.476094e-05
187 | 6.340162 | 2.354166 | -0.1125428 | -9.631426e-05
188 | 5.87234 | 2.264388 | -0.113095 | -9.37846e-05
189 | 5.405613 | 2.174856 | -0.1119235 | -8.964736e-05
190 | 4.922762 | 2.084704 | -0.1146546 | -9.039196e-05
191 | 4.502123 | 1.99327 | -0.1151428 | -8.997281e-05
192 | 4.026436 | 1.901684 | -0.11504 | -9.382404e-05
193 | 3.559849 | 1.809281 | -0.1171936 | -9.348872e-05
194 | 3.076336 | 1.715656 | -0.1181119 | -8.710779e-05
195 | 2.605937 | 1.621542 | -0.1184231 | -8.71423e-05
196 | 2.158358 | 1.527056 | -0.1190466 | -8.454357e-05
197 | 1.697362 | 1.432085 | -0.119644 | -8.814826e-05
198 | 1.23418 | 1.336985 | -0.1193686 | -8.163421e-05
199 | 0.7258128 | 1.240984 | -0.121908 | -8.02683e-05
200 | 0.2868242 | 1.14425 | -0.1212114 | -8.082549e-05
201 | -0.1694963 | 1.047275 | -0.1225152 | -7.842894e-05
202 | -0.680506 | 0.9497695 | -0.1225424 | -7.804434e-05
203 | -1.112227 | 0.8523874 | -0.1222061 | -7.330055e-05
204 | -1.613071 | 0.7550918 | -0.1223251 | -7.186064e-05
205 | -2.088757 | 0.6572649 | -0.1235413 | -7.413391e-05
206 | -2.558343 | 0.5587418 | -0.1240748 | -7.136753e-05
207 | -3.040432 | 0.4603857 | -0.1231216 | -7.124919e-05
208 | -3.476219 | 0.3624873 | -0.1229244 | -6.450336e-05
209 | -3.978639 | 0.2643416 | -0.1237432 | -6.924715e-05
210 | -4.42703 | 0.1661009 | -0.1231633 | -6.438996e-05
211 | -4.878217 | 0.06834901 | -0.1225146 | -6.308319e-05
212 | -5.361881 | -0.02957259 | -0.1235898 | -6.060774e-05
213 | -5.780949 | -0.1278967 | -0.1235261 | -5.786111e-05
214 | -6.269745 | -0.2259287 | -0.1228558 | -5.543991e-05
215 | -6.727591 | -0.3243055 | -0.1243927 | -5.48383e-05
216 | -7.207396 | -0.4226485 | -0.1227708 | -5.273762e-05
217 | -7.63383 | -0.5201598 | -0.1223023 | -5.134702e-05
218 | -8.10997 | -0.6174791 | -0.1222883 | -4.80974e-05
219 | -8.534374 | -0.7148591 | -0.1224549 | -4.542472e-05
220 | -8.991455 | -0.8121905 | -0.1221662 | -4.664272e-05
221 | -9.450519 | -0.9093181 | -0.1219426 | -4.860532e-05
222 | -9.876702 | -1.006142 | -0.1214026 | -4.034069e-05
223 | -10.3377 | -1.102556 | -0.1209119 | -4.246109e-05
224 | -10.79839 | -1.198862 | -0.1211326 | -3.744117e-05
225 | -11.19712 | -1.294407 | -0.119 | -3.941856e-05
226 | -11.65228 | -1.389549 | -0.120119 | -3.559691e-05
227 | -12.07952 | -1.484992 | -0.1197574 | -3.184923e-05
228 | -12.52217 | -1.580164 | -0.1194347 | -2.741612e-05
229 | -12.91242 | -1.674516 | -0.1177003 | -2.857494e-05
230 | -13.34673 | -1.76839 | -0.1182292 | -2.786486e-05
231 | -13.77301 | -1.862179 | -0.1174889 | -2.18094e-05
232 | -14.19314 | -1.955144 | -0.1161585 | -1.488112e-05
233 | -14.60672 | -2.047654 | -0.1163458 | -2.069989e-05
234 | -15.01974 | -2.139712 | -0.1150219 | -1.906767e-05
235 | -15.42523 | -2.231108 | -0.1146819 | -1.789406e-05
236 | -15.82249 | -2.322023 | -0.1138115 | -3.800807e-06
237 | -16.23057 | -2.412389 | -0.1133048 | -8.88483e-06
238 | -16.62057 | -2.502024 | -0.1119726 | -7.844357e-06
239 | -16.98098 | -2.591258 | -0.1122967 | -7.282204e-06
240 | -17.41392 | -2.680049 | -0.1108608 | -5.733821e-06
241 | -17.75191 | -2.76764 | -0.1092791 | -2.868819e-06
242 | -18.15517 | -2.854708 | -0.1095491 | 3.80797e-06
243 | -18.53159 | -2.941175 | -0.1077669 | -1.838206e-06
244 | -18.90715 | -3.026512 | -0.1067067 | 3.610723e-06
245 | -19.26228 | -3.111021 | -0.105688 | 3.8918e-06
246 | -19.59824 | -3.195059 | -0.1055249 | 1.017903e-05
247 | -19.96871 | -3.278318 | -0.1037281 | 8.610919e-06
248 | -20.28872 | -3.360423 | -0.1026241 | 1.029244e-05
249 | -20.64837 | -3.441868 | -0.1020701 | 1.531729e-05
250 | -20.99597 | -3.522349 | -0.1002003 | 2.148124e-05
251 | -21.36111 | -3.601807 | -0.09950202 | 2.237871e-05
252 | -21.67801 | -3.68063 | -0.09860195 | 2.134317e-05
253 | -21.98577 | -3.758342 | -0.09670893 | 2.14911e-05
254 | -22.31486 | -3.834394 | -0.0944308 | 2.371012e-05
255 | -22.61962 | -3.909634 | -0.094668 | 2.842924e-05
256 | -22.92961 | -3.984136 | -0.09257704 | 2.959793e-05
257 | -23.23793 | -4.057174 | -0.09098717 | 2.996283e-05
258 | -23.54822 | -4.129674 | -0.09122616 | 3.191557e-05
259 | -23.8113 | -4.201508 | -0.08931316 | 3.48003e-05
260 | -24.09298 | -4.271498 | -0.08659211 | 4.035771e-05
261 | -24.38731 | -4.339998 | -0.08556782 | 4.249784e-05
262 | -24.63901 | -4.407476 | -0.08402342 | 4.073248e-05
263 | -24.93157 | -4.473579 | -0.08211209 | 3.940107e-05
264 | -25.16954 | -4.538695 | -0.08154208 | 4.489932e-05
265 | -25.43861 | -4.60266 | -0.07922039 | 4.62406e-05
266 | -25.68131 | -4.664995 | -0.07744274 | 4.653153e-05
267 | -25.91038 | -4.726057 | -0.07602412 | 5.069834e-05
268 | -26.13229 | -4.785792 | -0.07410789 | 5.304557e-05
269 | -26.36564 | -4.844043 | -0.07229075 | 5.680804e-05
270 | -26.58455 | -4.901179 | -0.0713087 | 5.519064e-05
271 | -26.83294 | -4.957437 | -0.07008347 | 5.558515e-05
272 | -27.03711 | -5.011996 | -0.06703787 | 5.617685e-05
273 | -27.24453 | -5.064906 | -0.06593997 | 6.110311e-05
274 | -27.41602 | -5.11645 | -0.06360452 | 6.22126e-05
275 | -27.58705 | -5.166077 | -0.06112199 | 6.404698e-05
276 | -27.79264 | -5.214507 | -0.06059614 | 6.478668e-05
277 | -27.96657 | -5.261599 | -0.05775949 | 6.000838e-05
278 | -28.1222 | -5.306959 | -0.05624441 | 6.495434e-05
279 | -28.27117 | -5.350987 | -0.05440944 | 6.939238e-05
280 | -28.43387 | -5.393496 | -0.05242834 | 7.214396e-05
281 | -28.60023 | -5.434282 | -0.05007757 | 6.945647e-05
282 | -28.75174 | -5.473708 | -0.04901211 | 7.190234e-05
283 | -28.87179 | -5.511625 | -0.04628173 | 7.554647e-05
284 | -29.02844 | -5.547614 | -0.04417091 | 7.672996e-05
285 | -29.10869 | -5.582394 | -0.04324056 | 7.261243e-05
286 | -29.23093 | -5.615469 | -0.03988524 | 7.470817e-05
287 | -29.30803 | -5.646755 | -0.03874498 | 7.945196e-05
288 | -29.4564 | -5.6767 | -0.03651544 | 8.320949e-05
289 | -29.51795 | -5.70485 | -0.03423348 | 7.918566e-05
290 | -29.58682 | -5.731198 | -0.03198767 | 7.73414e-05
291 | -29.68253 | -5.756413 | -0.03138403 | 8.163149e-05
292 | -29.73757 | -5.780478 | -0.02909752 | 8.439787e-05
293 | -29.82997 | -5.80248 | -0.02620056 | 8.564055e-05
294 | -29.84532 | -5.822759 | -0.0247659 | 8.82146e-05
295 | -29.89859 | -5.841392 | -0.02206293 | 8.404285e-05
296 | -29.9636 | -5.858299 | -0.02042997 | 8.6252e-05
297 | -29.99023 | -5.873761 | -0.01842972 | 8.497974e-05
298 | -30.00289 | -5.887851 | -0.01698274 | 8.555672e-05
299 | -30.00456 | -5.90023 | -0.01412933 | 8.404285e-05
300 | -30.03603 | -5.910897 | -0.01267971 | 8.925013e-05
301 | -30.0128 | -5.920625 | -0.01177043 | 8.757847e-05
302 | -29.98743 | -5.92858 | -0.008221593 | 9.100072e-05
303 | -30.02626 | -5.935009 | -0.007936289 | 8.57934e-05
304 | -29.95049 | -5.940173 | -0.005043273 | 8.360396e-05
305 | -29.95765 | -5.943679 | -0.003768738 | 8.912196e-05
306 | -29.89234 | -5.945902 | -0.00181816 | 9.016243e-05
307 | -29.88146 | -5.947061 | -0.001093291 | 8.825898e-05
308 | -29.82194 | -5.946975 | 0.00130846 | 8.862881e-05
309 | -29.75851 | -5.945293 | 0.002919282 | 8.612379e-05
310 | -29.70931 | -5.942765 | 0.003435678 | 8.900357e-05
311 | -29.61117 | -5.938927 | 0.006209856 | 8.939315e-05
312 | -29.5581 | -5.9338 | 0.006674793 | 9.217434e-05
313 | -29.47368 | -5.92788 | 0.008203996 | 8.665634e-05
314 | -29.37736 | -5.920816 | 0.00954878 | 8.713962e-05
315 | -29.24608 | -5.912335 | 0.01176635 | 8.734179e-05
316 | -29.15546 | -5.902841 | 0.01209462 | 9.471881e-05
317 | -29.09319 | -5.892519 | 0.01384821 | 8.767217e-05
318 | -28.91535 | -5.880945 | 0.01524099 | 8.660706e-05
319 | -28.79708 | -5.868616 | 0.01574577 | 8.629638e-05
320 | -28.65563 | -5.855431 | 0.01739166 | 8.39097e-05
321 | -28.50218 | -5.841034 | 0.0187909 | 8.517209e-05
322 | -28.36612 | -5.825536 | 0.02016033 | 8.423021e-05
323 | -28.1837 | -5.809188 | 0.02092721 | 8.411681e-05
324 | -28.05466 | -5.79201 | 0.02224626 | 8.231694e-05
325 | -27.80433 | -5.773777 | 0.02357705 | 8.658238e-05
326 | -27.68713 | -5.754693 | 0.02438712 | 8.059102e-05
327 | -27.48911 | -5.7344 | 0.02661499 | 7.888979e-05
328 | -27.31996 | -5.713145 | 0.02680515 | 8.544328e-05
329 | -27.12016 | -5.690861 | 0.02920116 | 8.166111e-05
330 | -26.90359 | -5.667406 | 0.02974711 | 7.931881e-05
331 | -26.6834 | -5.643237 | 0.03099544 | 7.565987e-05
332 | -26.48335 | -5.617947 | 0.03256545 | 7.544289e-05
333 | -26.24604 | -5.591571 | 0.03372618 | 7.594094e-05
334 | -26.02068 | -5.564345 | 0.0347 | 7.961962e-05
335 | -25.7764 | -5.536206 | 0.03602202 | 8.235145e-05
336 | -25.56217 | -5.506923 | 0.03757276 | 7.212426e-05
337 | -25.27719 | -5.47666 | 0.03848839 | 7.26223e-05
338 | -25.03368 | -5.445089 | 0.04085843 | 7.409668e-05
339 | -24.7427 | -5.412173 | 0.04186848 | 7.477226e-05
340 | -24.49258 | -5.378603 | 0.04250192 | 7.00926e-05
341 | -24.1926 | -5.344176 | 0.04402251 | 6.837162e-05
342 | -23.92785 | -5.308562 | 0.04548457 | 6.833217e-05
343 | -23.65948 | -5.271754 | 0.04702503 | 7.045255e-05
344 | -23.33866 | -5.233729 | 0.0485413 | 6.650766e-05
345 | -23.05271 | -5.194513 | 0.05002132 | 6.30657e-05
346 | -22.75569 | -5.154542 | 0.05043539 | 6.33517e-05
347 | -22.45667 | -5.113647 | 0.05234576 | 6.568413e-05
348 | -22.12971 | -5.071092 | 0.0546069 | 6.411604e-05
349 | -21.82368 | -5.027686 | 0.05448471 | 6.423438e-05
350 | -21.49188 | -4.983407 | 0.05680137 | 5.528434e-05
351 | -21.11851 | -4.937786 | 0.05785534 | 5.321817e-05
352 | -20.81299 | -4.89131 | 0.05895216 | 5.541255e-05
353 | -20.44938 | -4.843825 | 0.06039161 | 5.589085e-05
354 | -20.11601 | -4.794912 | 0.06253941 | 5.379511e-05
355 | -19.76058 | -4.744722 | 0.0636038 | 5.187689e-05
356 | -19.40652 | -4.693598 | 0.0648836 | 5.114711e-05
357 | -19.06049 | -4.641449 | 0.06618207 | 5.340557e-05
358 | -18.66831 | -4.588346 | 0.06728032 | 4.931762e-05
359 | -18.30923 | -4.534077 | 0.06911458 | 4.142285e-05
360 | -17.93687 | -4.478319 | 0.07102028 | 4.299587e-05
361 | -17.56086 | -4.421644 | 0.07141879 | 4.789745e-05
362 | -17.19003 | -4.364256 | 0.0728136 | 4.345447e-05
363 | -16.78179 | -4.305592 | 0.07462667 | 4.076207e-05
364 | -16.39922 | -4.245603 | 0.0761414 | 3.585063e-05
365 | -15.968 | -4.18468 | 0.07697589 | 3.48003e-05
366 | -15.59885 | -4.122688 | 0.07882714 | 3.958846e-05
367 | -15.18086 | -4.059838 | 0.07913159 | 3.576681e-05
368 | -14.79046 | -3.995879 | 0.08161699 | 3.280811e-05
369 | -14.41373 | -3.930303 | 0.08319191 | 2.825172e-05
370 | -13.93906 | -3.863955 | 0.08356087 | 2.996777e-05
371 | -13.58104 | -3.796791 | 0.0852399 | 3.076661e-05
372 | -13.11298 | -3.728402 | 0.08664177 | 2.592914e-05
373 | -12.68639 | -3.658777 | 0.08834426 | 2.032242e-05
374 | -12.28039 | -3.588442 | 0.08842875 | 2.25513e-05
375 | -11.83276 | -3.517161 | 0.09071981 | 1.934605e-05
376 | -11.3926 | -3.444934 | 0.09080645 | 2.27091e-05
377 | -10.9465 | -3.371968 | 0.09257728 | 1.907483e-05
378 | -10.5254 | -3.297825 | 0.09376397 | 1.711223e-05
379 | -10.0579 | -3.222828 | 0.09472604 | 1.436558e-05
380 | -9.623179 | -3.146889 | 0.09612898 | 1.483404e-05
381 | -9.175094 | -3.069898 | 0.09737109 | 1.145126e-05
382 | -8.744996 | -2.992214 | 0.09787037 | 1.431134e-05
383 | -8.337774 | -2.91396 | 0.09880407 | 1.401054e-05
384 | -7.822038 | -2.834476 | 0.100962 | 8.813094e-06
385 | -7.391791 | -2.754158 | 0.1008995 | 8.512294e-06
386 | -6.900251 | -2.673477 | 0.1018744 | 4.882962e-06
387 | -6.460549 | -2.591903 | 0.1031438 | 3.877006e-06
388 | -6.009668 | -2.509479 | 0.1040112 | 2.264517e-06
389 | -5.547196 | -2.426367 | 0.1048718 | -2.005866e-06
390 | -5.076949 | -2.342709 | 0.1053831 | -6.596596e-07
391 | -4.596689 | -2.258332 | 0.1066809 | -2.893474e-06
392 | -4.160801 | -2.17366 | 0.1061229 | -6.991268e-06
393 | -3.643896 | -2.088536 | 0.1078181 | -4.713072e-06
394 | -3.229304 | -2.002598 | 0.1081673 | 6.717532e-07
395 | -2.735423 | -1.916432 | 0.1083924 | -8.03174e-06
396 | -2.266497 | -1.82984 | 0.109239 | -7.795047e-06
397 | -1.808347 | -1.742916 | 0.1092251 | -8.386783e-06
398 | -1.323208 | -1.655922 | 0.1094138 | -1.301714e-05
399 | -0.8600255 | -1.56873 | 0.109725 | -1.155259e-05
400 | -0.3864748 | -1.481401 | 0.1097568 | -1.19816e-05

## 5. 40.0 kV_cm
| E+ [kV/cm] | P2 [uC/cm2] | I2 [mA] | Strain2 []
0 | -0.06351902 | -1.385901 | 0.0006287691 | 0
1 | 0.06486477 | -1.371789 | 0.03484007 | -4.15716e-06
2 | 0.6384421 | -1.323357 | 0.08688324 | -2.960635e-07
3 | 1.388235 | -1.24805 | 0.1023839 | -5.12517e-09
4 | 2.075206 | -1.171713 | 0.08947312 | -1.415437e-06
5 | 2.635467 | -1.100751 | 0.08887235 | -1.883897e-06
6 | 3.226834 | -1.024809 | 0.101992 | -5.769651e-06
7 | 3.890018 | -0.9388601 | 0.1140217 | -4.610826e-06
8 | 4.483979 | -0.8470966 | 0.1166055 | -4.921489e-06
9 | 5.134302 | -0.7530673 | 0.1197163 | -5.759787e-06
10 | 5.762923 | -0.6553088 | 0.1259782 | -1.130241e-05
11 | 6.361204 | -0.5529314 | 0.1313248 | -1.818631e-05
12 | 6.983017 | -0.4472179 | 0.1343629 | -8.812174e-06
13 | 7.59583 | -0.3392902 | 0.1368899 | -1.24563e-05
14 | 8.247987 | -0.2288953 | 0.1405632 | -1.477394e-05
15 | 8.844689 | -0.1164135 | 0.1421351 | -1.923171e-05
16 | 9.483374 | -0.002305037 | 0.1446514 | -1.720994e-05
17 | 10.06091 | 0.1135229 | 0.1464567 | -1.647026e-05
18 | 10.65015 | 0.2311163 | 0.1490885 | -1.720007e-05
19 | 11.22703 | 0.3500496 | 0.1498242 | -2.31076e-05
20 | 11.84859 | 0.4703237 | 0.1524583 | -2.486803e-05
21 | 12.43904 | 0.5919794 | 0.1532965 | -2.426149e-05
22 | 13.07229 | 0.7146466 | 0.155 | -2.353661e-05
23 | 13.67321 | 0.8387852 | 0.1569945 | -3.053393e-05
24 | 14.24404 | 0.9643508 | 0.1585872 | -2.864036e-05
25 | 14.81599 | 1.090956 | 0.1596068 | -3.115525e-05
26 | 15.38688 | 1.218491 | 0.1609252 | -2.928141e-05
27 | 15.96142 | 1.347307 | 0.162825 | -2.871433e-05
28 | 16.56737 | 1.476987 | 0.1630963 | -3.455282e-05
29 | 17.11691 | 1.607663 | 0.1653306 | -3.618503e-05
30 | 17.68871 | 1.739892 | 0.1669962 | -2.888692e-05
31 | 18.25232 | 1.872988 | 0.167513 | -3.515442e-05
32 | 18.80038 | 2.006766 | 0.1687072 | -3.818215e-05
33 | 19.35637 | 2.141456 | 0.1698063 | -4.061321e-05
34 | 19.88985 | 2.276972 | 0.1707849 | -3.791094e-05
35 | 20.47075 | 2.413124 | 0.1714025 | -4.61657e-05
36 | 20.97794 | 2.550144 | 0.1729676 | -4.346834e-05
37 | 21.49663 | 2.687778 | 0.1729458 | -4.377409e-05
38 | 22.033 | 2.825896 | 0.1741823 | -4.441021e-05
39 | 22.55448 | 2.964585 | 0.1743819 | -4.408477e-05
40 | 23.09726 | 3.103264 | 0.174158 | -5.049034e-05
41 | 23.58331 | 3.242024 | 0.1745848 | -4.551477e-05
42 | 24.09752 | 3.381031 | 0.1747782 | -4.503153e-05
43 | 24.57778 | 3.519993 | 0.1744721 | -4.558383e-05
44 | 25.09357 | 3.658429 | 0.1734565 | -4.970132e-05
45 | 25.5906 | 3.7966 | 0.1738052 | -4.942519e-05
46 | 26.03615 | 3.934438 | 0.1726197 | -4.610157e-05
47 | 26.51692 | 4.072066 | 0.1732788 | -4.514987e-05
48 | 26.97369 | 4.209495 | 0.1721176 | -4.621009e-05
49 | 27.43972 | 4.345954 | 0.1708427 | -4.703357e-05
50 | 27.85483 | 4.480913 | 0.1683482 | -4.883838e-05
51 | 28.29157 | 4.614635 | 0.1677321 | -4.86214e-05
52 | 28.73128 | 4.747582 | 0.1664013 | -5.047553e-05
53 | 29.18562 | 4.879162 | 0.1642967 | -5.155545e-05
54 | 29.65505 | 5.00989 | 0.1642583 | -5.009583e-05
55 | 30.04941 | 5.139415 | 0.1612752 | -5.202391e-05
56 | 30.45643 | 5.267408 | 0.1604057 | -4.874962e-05
57 | 30.8453 | 5.394556 | 0.1591521 | -5.031281e-05
58 | 31.25812 | 5.520959 | 0.158535 | -5.138779e-05
59 | 31.61055 | 5.646618 | 0.1572804 | -4.915889e-05
60 | 32.01391 | 5.771971 | 0.1577664 | -4.695962e-05
61 | 32.40029 | 5.897043 | 0.1565769 | -4.754149e-05
62 | 32.75221 | 6.02068 | 0.1541555 | -4.686098e-05
63 | 33.11003 | 6.143324 | 0.1540832 | -4.371983e-05
64 | 33.47985 | 6.265296 | 0.1524668 | -4.35226e-05
65 | 33.79111 | 6.385925 | 0.1507089 | -4.591915e-05
66 | 34.1197 | 6.504936 | 0.1483988 | -4.670319e-05
67 | 34.45658 | 6.622099 | 0.1460639 | -5.069745e-05
68 | 34.80169 | 6.737277 | 0.1434109 | -4.534711e-05
69 | 35.0695 | 6.849954 | 0.139778 | -4.377409e-05
70 | 35.36409 | 6.960315 | 0.1375894 | -4.724562e-05
71 | 35.61217 | 7.068245 | 0.1336705 | -4.856719e-05
72 | 35.93324 | 7.173755 | 0.1315055 | -4.789162e-05
73 | 36.18737 | 7.276508 | 0.1267403 | -4.70237e-05
74 | 36.43785 | 7.375824 | 0.1228687 | -4.438064e-05
75 | 36.71495 | 7.472555 | 0.1202444 | -4.78423e-05
76 | 36.95231 | 7.566907 | 0.1168895 | -4.344864e-05
77 | 37.16009 | 7.65828 | 0.1127563 | -4.163396e-05
78 | 37.3849 | 7.746329 | 0.1085348 | -4.253637e-05
79 | 37.61738 | 7.831511 | 0.1055518 | -4.164876e-05
80 | 37.82806 | 7.913438 | 0.1003524 | -4.433132e-05
81 | 38.02786 | 7.992362 | 0.0980058 | -4.599311e-05
82 | 38.21866 | 8.068941 | 0.09445984 | -4.354234e-05
83 | 38.384 | 8.142034 | 0.08924179 | -4.571204e-05
84 | 38.52956 | 8.211595 | 0.0855862 | -4.23194e-05
85 | 38.70481 | 8.278134 | 0.08164436 | -4.453349e-05
86 | 38.85063 | 8.341554 | 0.07774763 | -4.040117e-05
87 | 39.00713 | 8.401903 | 0.07392594 | -4.371e-05
88 | 39.15437 | 8.459417 | 0.070624 | -4.074635e-05
89 | 39.2298 | 8.513715 | 0.0658418 | -4.202352e-05
90 | 39.33755 | 8.564777 | 0.06249067 | -4.733932e-05
91 | 39.46523 | 8.613113 | 0.0589921 | -4.749217e-05
92 | 39.53786 | 8.658078 | 0.05401698 | -4.426226e-05
93 | 39.6265 | 8.699844 | 0.05095367 | -4.132823e-05
94 | 39.72119 | 8.738849 | 0.04707621 | -4.462226e-05
95 | 39.74345 | 8.775096 | 0.04402223 | -4.204325e-05
96 | 39.79992 | 8.808342 | 0.03953431 | -4.251171e-05
97 | 39.842 | 8.838584 | 0.03647112 | -4.792119e-05
98 | 39.90025 | 8.865999 | 0.0324327 | -4.767957e-05
99 | 39.88323 | 8.890526 | 0.02920962 | -4.759574e-05
100 | 39.90889 | 8.912366 | 0.02568137 | -4.860664e-05
101 | 39.91413 | 8.93132 | 0.02195362 | -4.937587e-05
102 | 39.92292 | 8.948052 | 0.0201 | -5.147162e-05
103 | 39.88689 | 8.962647 | 0.01658143 | -5.017966e-05
104 | 39.85908 | 8.974054 | 0.01208764 | -5.452894e-05
105 | 39.82711 | 8.982806 | 0.009908126 | -5.336026e-05
106 | 39.78234 | 8.989806 | 0.007685289 | -5.290166e-05
107 | 39.7589 | 8.994198 | 0.003351031 | -5.453387e-05
108 | 39.65872 | 8.995764 | 0.0005857082 | -5.577651e-05
109 | 39.59931 | 8.995779 | -0.000546893 | -5.528834e-05
110 | 39.45755 | 8.994043 | -0.003816645 | -4.714698e-05
111 | 39.37257 | 8.990157 | -0.005949726 | -5.575681e-05
112 | 39.29735 | 8.98459 | -0.008042597 | -5.748762e-05
113 | 39.1712 | 8.977206 | -0.01051543 | -6.282809e-05
114 | 39.06161 | 8.968108 | -0.01235029 | -6.039702e-05
115 | 38.93038 | 8.957281 | -0.01486046 | -6.105779e-05
116 | 38.76469 | 8.944851 | -0.01637973 | -6.087536e-05
117 | 38.59752 | 8.930891 | -0.01870609 | -6.12994e-05
118 | 38.43991 | 8.915465 | -0.02006416 | -6.571774e-05
119 | 38.29787 | 8.898569 | -0.02239889 | -6.662013e-05
120 | 38.10491 | 8.880215 | -0.02373051 | -6.490902e-05
121 | 37.92366 | 8.860228 | -0.02650325 | -6.732528e-05
122 | 37.71634 | 8.838824 | -0.02729059 | -6.91597e-05
123 | 37.50927 | 8.816246 | -0.02945335 | -7.457902e-05
124 | 37.28945 | 8.792096 | -0.03124405 | -7.107791e-05
125 | 37.03836 | 8.766551 | -0.03295707 | -7.19606e-05
126 | 36.83531 | 8.739395 | -0.035293 | -7.328706e-05
127 | 36.57808 | 8.710757 | -0.03668218 | -7.505736e-05
128 | 36.31978 | 8.680985 | -0.03814281 | -7.677834e-05
129 | 36.03642 | 8.649702 | -0.04047982 | -7.622111e-05
130 | 35.77045 | 8.616522 | -0.04291293 | -7.86226e-05
131 | 35.48754 | 8.581805 | -0.04434017 | -7.91946e-05
132 | 35.20546 | 8.545799 | -0.04615336 | -8.268587e-05
133 | 34.90157 | 8.508387 | -0.04787308 | -8.255272e-05
134 | 34.59051 | 8.469812 | -0.04907677 | -8.246396e-05
135 | 34.28199 | 8.429468 | -0.05231792 | -8.126077e-05
136 | 33.95569 | 8.387147 | -0.05404686 | -8.366715e-05
137 | 33.56869 | 8.343249 | -0.05628166 | -9.125128e-05
138 | 33.26678 | 8.297846 | -0.05782822 | -9.109349e-05
139 | 32.90937 | 8.251042 | -0.05980453 | -8.70746e-05
140 | 32.57605 | 8.202653 | -0.0618104 | -9.015162e-05
141 | 32.18301 | 8.152633 | -0.06390243 | -9.426421e-05
142 | 31.82377 | 8.100583 | -0.06691344 | -9.417545e-05
143 | 31.39316 | 8.046784 | -0.06829844 | -8.675898e-05
144 | 31.02208 | 7.991535 | -0.07055945 | -9.777519e-05
145 | 30.66274 | 7.934798 | -0.07203672 | -9.842119e-05
146 | 30.24301 | 7.876323 | -0.07492746 | -0.0001044076
147 | 29.82547 | 7.815517 | -0.07789395 | -0.0001047923
148 | 29.37093 | 7.752949 | -0.07935638 | -0.0001009459
149 | 28.97265 | 7.689364 | -0.08045128 | -0.0001024006
150 | 28.52848 | 7.624036 | -0.08373551 | -0.0001051029
151 | 28.11236 | 7.556364 | -0.08634287 | -0.0001100242
152 | 27.63236 | 7.487197 | -0.0874939 | -0.0001094522
153 | 27.19342 | 7.416364 | -0.09053016 | -0.000109038
154 | 26.73446 | 7.343487 | -0.09262998 | -0.0001037863
155 | 26.23143 | 7.268928 | -0.09475719 | -0.0001080369
156 | 25.75543 | 7.192536 | -0.09723625 | -0.0001172631
157 | 25.2642 | 7.114226 | -0.09957901 | -0.000114551
158 | 24.80269 | 7.034125 | -0.1017371 | -0.0001157542
159 | 24.31989 | 6.952229 | -0.1040901 | -0.0001218392
160 | 23.81529 | 6.86836 | -0.106698 | -0.0001225986
161 | 23.30656 | 6.782513 | -0.1090584 | -0.0001235405
162 | 22.789 | 6.694696 | -0.1116515 | -0.0001218491
163 | 22.27361 | 6.605192 | -0.1132956 | -0.0001232791
164 | 21.73369 | 6.514029 | -0.1158235 | -0.0001247733
165 | 21.20626 | 6.420569 | -0.119068 | -0.0001310556
166 | 20.67471 | 6.325259 | -0.1204711 | -0.0001277813
167 | 20.1543 | 6.22814 | -0.1236164 | -0.0001279342
168 | 19.60151 | 6.128986 | -0.1255852 | -0.0001286738
169 | 19.05137 | 6.027779 | -0.1287782 | -0.0001305526
170 | 18.49451 | 5.924736 | -0.1301961 | -0.0001340981
171 | 17.94782 | 5.819769 | -0.1336159 | -0.0001345764
172 | 17.36504 | 5.712699 | -0.135482 | -0.0001300694
173 | 16.83335 | 5.604125 | -0.1373943 | -0.0001372984
174 | 16.22602 | 5.493514 | -0.1406026 | -0.0001382058
175 | 15.66891 | 5.380508 | -0.143412 | -0.0001355774
176 | 15.03861 | 5.265718 | -0.1450882 | -0.0001318544
177 | 14.49431 | 5.148984 | -0.1482963 | -0.0001385115
178 | 13.91971 | 5.029994 | -0.1507591 | -0.0001411595
179 | 13.31326 | 4.909411 | -0.1523005 | -0.0001414751
180 | 12.7414 | 4.786713 | -0.1560729 | -0.0001424219
181 | 12.13672 | 4.661854 | -0.157734 | -0.0001371258
182 | 11.51649 | 4.535179 | -0.1606336 | -0.0001383093
183 | 10.9145 | 4.406721 | -0.162218 | -0.0001413962
184 | 10.32857 | 4.276565 | -0.1649002 | -0.0001447938
185 | 9.731511 | 4.144365 | -0.167357 | -0.0001410461
186 | 9.122864 | 4.010177 | -0.1698942 | -0.000139907
187 | 8.520162 | 3.874114 | -0.1720706 | -0.0001355873
188 | 7.871868 | 3.736443 | -0.1739341 | -0.0001341573
189 | 7.245383 | 3.597074 | -0.1763407 | -0.0001408883
190 | 6.645426 | 3.455756 | -0.1788302 | -0.0001318051
191 | 6.046536 | 3.312697 | -0.1807162 | -0.0001380134
192 | 5.406072 | 3.167865 | -0.1832875 | -0.0001388764
193 | 4.763523 | 3.021413 | -0.1847867 | -0.0001349167
194 | 4.179373 | 2.873587 | -0.1867431 | -0.0001341721
195 | 3.507447 | 2.724695 | -0.1874649 | -0.0001336099
196 | 2.903678 | 2.57422 | -0.1907202 | -0.0001336987
197 | 2.294573 | 2.421966 | -0.1919375 | -0.0001317755
198 | 1.666154 | 2.268545 | -0.1936501 | -0.0001371751
199 | 1.034279 | 2.114131 | -0.1944378 | -0.0001282991
200 | 0.370078 | 1.958934 | -0.1956152 | -0.0001245415
201 | -0.2228642 | 1.802111 | -0.1985234 | -0.0001214497
202 | -0.8406604 | 1.64399 | -0.1988803 | -0.0001218047
203 | -1.481786 | 1.485547 | -0.1993305 | -0.0001211144
204 | -2.083877 | 1.327081 | -0.1989388 | -0.0001109118
205 | -2.717837 | 1.167837 | -0.2012868 | -0.0001131062
206 | -3.338835 | 1.007763 | -0.2010247 | -0.0001119177
207 | -3.974624 | 0.8475466 | -0.201643 | -0.0001128744
208 | -4.593945 | 0.6869185 | -0.2020605 | -0.00010818
209 | -5.242085 | 0.5264263 | -0.2013013 | -0.0001000583
210 | -5.853783 | 0.3659819 | -0.2019405 | -0.0001008226
211 | -6.470868 | 0.2050269 | -0.2025844 | -9.981179e-05
212 | -7.096796 | 0.04421406 | -0.2015832 | -9.802668e-05
213 | -7.689026 | -0.1156451 | -0.2001875 | -9.539838e-05
214 | -8.308298 | -0.2753326 | -0.2011519 | -8.95303e-05
215 | -8.921162 | -0.4348588 | -0.1997821 | -8.643353e-05
216 | -9.533928 | -0.5934528 | -0.1988091 | -8.48457e-05
217 | -10.11289 | -0.7518274 | -0.1992307 | -8.279928e-05
218 | -10.76169 | -0.9094758 | -0.1969838 | -7.944609e-05
219 | -11.35377 | -1.065889 | -0.1961263 | -7.444098e-05
220 | -11.94931 | -1.22181 | -0.1957474 | -6.825234e-05
221 | -12.53767 | -1.37701 | -0.1943123 | -6.389319e-05
222 | -13.14703 | -1.531033 | -0.1927917 | -6.586566e-05
223 | -13.76859 | -1.68447 | -0.1928372 | -5.916915e-05
224 | -14.30994 | -1.837238 | -0.1911125 | -5.582583e-05
225 | -14.90471 | -1.988414 | -0.188835 | -5.106234e-05
226 | -15.50421 | -2.138562 | -0.1885285 | -5.045579e-05
227 | -16.04958 | -2.287953 | -0.1869341 | -4.59783e-05
228 | -16.65457 | -2.436299 | -0.1859005 | -3.976506e-05
229 | -17.21605 | -2.583642 | -0.1844138 | -3.782711e-05
230 | -17.77769 | -2.729838 | -0.1830177 | -3.476486e-05
231 | -18.32935 | -2.874763 | -0.1812193 | -3.366028e-05
232 | -18.90207 | -3.01873 | -0.1806095 | -2.64312e-05
233 | -19.43026 | -3.161852 | -0.1790967 | -2.412342e-05
234 | -19.9988 | -3.303521 | -0.1769581 | -2.219534e-05
235 | -20.52851 | -3.444211 | -0.176633 | -2.17466e-05
236 | -21.05655 | -3.583666 | -0.1738578 | -1.170676e-05
237 | -21.60284 | -3.721501 | -0.172559 | -4.132505e-06
238 | -22.1355 | -3.858481 | -0.17171 | -2.401668e-06
239 | -22.6398 | -3.994158 | -0.1692856 | -2.75178e-06
240 | -23.17028 | -4.128247 | -0.1677181 | 1.316425e-06
241 | -23.6604 | -4.260859 | -0.1655721 | 5.281077e-06
242 | -24.18025 | -4.392326 | -0.1648417 | 1.386129e-05
243 | -24.66493 | -4.522518 | -0.1623664 | 1.561185e-05
244 | -25.17366 | -4.651334 | -0.1613854 | 1.432975e-05
245 | -25.67612 | -4.77885 | -0.1590972 | 2.515364e-05
246 | -26.10297 | -4.904603 | -0.1569555 | 2.327487e-05
247 | -26.61255 | -5.029116 | -0.1559811 | 2.670696e-05
248 | -27.05139 | -5.15244 | -0.1539668 | 2.959169e-05
249 | -27.51589 | -5.274117 | -0.1518409 | 3.641641e-05
250 | -27.93958 | -5.394219 | -0.15 | 3.980905e-05
251 | -28.42884 | -5.512778 | -0.1479623 | 4.894647e-05
252 | -28.85853 | -5.629314 | -0.1449241 | 4.752136e-05
253 | -29.28029 | -5.744464 | -0.1444814 | 5.6644e-05
254 | -29.7025 | -5.858662 | -0.1425301 | 5.992323e-05
255 | -30.1299 | -5.970816 | -0.1393441 | 6.161464e-05
256 | -30.51577 | -6.080914 | -0.1373631 | 6.746298e-05
257 | -30.91507 | -6.189167 | -0.1347064 | 6.67874e-05
258 | -31.34425 | -6.295425 | -0.1323492 | 6.617102e-05
259 | -31.69591 | -6.399901 | -0.1302294 | 7.302532e-05
260 | -32.10111 | -6.503023 | -0.1289449 | 7.556979e-05
261 | -32.4484 | -6.604742 | -0.1267036 | 7.772966e-05
262 | -32.80739 | -6.704474 | -0.1239494 | 8.363226e-05
263 | -33.18193 | -6.802614 | -0.1227059 | 8.19014e-05
264 | -33.54 | -6.898792 | -0.1190156 | 8.983566e-05
265 | -33.85497 | -6.992793 | -0.1172343 | 9.489996e-05
266 | -34.19495 | -7.085119 | -0.1148086 | 9.715843e-05
267 | -34.49595 | -7.17541 | -0.1121179 | 9.706966e-05
268 | -34.82037 | -7.263782 | -0.1099845 | 0.0001015817
269 | -35.12132 | -7.350459 | -0.1078595 | 0.0001075582
270 | -35.42638 | -7.435097 | -0.1048582 | 0.0001127754
271 | -35.732 | -7.517414 | -0.1020285 | 0.0001143386
272 | -35.97236 | -7.597954 | -0.100391 | 0.0001146098
273 | -36.27071 | -7.676574 | -0.0972043 | 0.000118318
274 | -36.50685 | -7.752544 | -0.09372799 | 0.0001225736
275 | -36.79117 | -7.826516 | -0.09218515 | 0.0001277365
276 | -37.01115 | -7.898659 | -0.08912901 | 0.0001282987
277 | -37.25364 | -7.968268 | -0.08582013 | 0.0001292307
278 | -37.44445 | -8.035673 | -0.08358664 | 0.0001302563
279 | -37.67855 | -8.100926 | -0.08041143 | 0.0001373819
280 | -37.8661 | -8.163569 | -0.07702739 | 0.0001406315
281 | -38.06875 | -8.22418 | -0.07530575 | 0.0001372734
282 | -38.2716 | -8.282524 | -0.07132944 | 0.0001405723
283 | -38.44192 | -8.33862 | -0.06965555 | 0.0001507206
284 | -38.61498 | -8.392826 | -0.06658027 | 0.0001436444
285 | -38.78068 | -8.44439 | -0.06301456 | 0.0001501733
286 | -38.92091 | -8.493591 | -0.06063938 | 0.0001514209
287 | -39.09011 | -8.540501 | -0.05725989 | 0.0001532306
288 | -39.18337 | -8.584834 | -0.05416007 | 0.0001553411
289 | -39.32843 | -8.626406 | -0.05032402 | 0.000154064
290 | -39.41326 | -8.665882 | -0.04888996 | 0.0001567761
291 | -39.52686 | -8.703045 | -0.04451046 | 0.0001570326
292 | -39.58531 | -8.737403 | -0.04184148 | 0.000159863
293 | -39.67654 | -8.769671 | -0.03925686 | 0.0001596115
294 | -39.778 | -8.800232 | -0.03755078 | 0.0001604301
295 | -39.80864 | -8.82831 | -0.03301595 | 0.0001651689
296 | -39.8556 | -8.853817 | -0.03109026 | 0.0001661354
297 | -39.91197 | -8.877344 | -0.02804012 | 0.0001682016
298 | -39.94293 | -8.898197 | -0.02436898 | 0.00016509
299 | -39.95116 | -8.916803 | -0.02239398 | 0.0001666434
300 | -39.97103 | -8.93358 | -0.01977131 | 0.000167674
301 | -40.0149 | -8.948052 | -0.01660185 | 0.0001710863
302 | -39.96026 | -8.959979 | -0.01337231 | 0.0001750806
303 | -39.96554 | -8.969902 | -0.01156773 | 0.0001655881
304 | -39.9414 | -8.978027 | -0.008853393 | 0.0001721909
305 | -39.90796 | -8.984219 | -0.006709541 | 0.0001703269
306 | -39.83426 | -8.988496 | -0.004039359 | 0.0001702727
307 | -39.78572 | -8.990655 | -0.001385573 | 0.0001701593
308 | -39.71843 | -8.991357 | -0.000378032 | 0.0001695478
309 | -39.63695 | -8.990433 | 0.002699642 | 0.0001621954
310 | -39.55273 | -8.987391 | 0.004945576 | 0.000169607
311 | -39.46058 | -8.98289 | 0.006366713 | 0.0001731032
312 | -39.35024 | -8.977134 | 0.00810056 | 0.0001681671
313 | -39.24157 | -8.969786 | 0.01036564 | 0.0001698881
314 | -39.11552 | -8.960717 | 0.01242632 | 0.0001672252
315 | -38.97524 | -8.950228 | 0.01393662 | 0.0001668949
316 | -38.82632 | -8.938423 | 0.01573233 | 0.0001641531
317 | -38.68197 | -8.92511 | 0.01772839 | 0.0001700261
318 | -38.54143 | -8.910559 | 0.01884017 | 0.0001733695
319 | -38.35053 | -8.89474 | 0.0209188 | 0.0001665349
320 | -38.17884 | -8.877097 | 0.02342311 | 0.0001649963
321 | -37.96694 | -8.85838 | 0.0236171 | 0.0001668751
322 | -37.78743 | -8.838559 | 0.02620016 | 0.0001625259
323 | -37.55194 | -8.817287 | 0.02726119 | 0.0001611205
324 | -37.34508 | -8.79482 | 0.02920363 | 0.000162659
325 | -37.08693 | -8.771134 | 0.0303269 | 0.0001669935
326 | -36.86035 | -8.746053 | 0.03270819 | 0.000158793
327 | -36.63971 | -8.719484 | 0.03406733 | 0.0001558047
328 | -36.38441 | -8.691389 | 0.03654316 | 0.00015542
329 | -36.11538 | -8.661823 | 0.03776552 | 0.0001560266
330 | -35.84387 | -8.631228 | 0.03912897 | 0.0001505086
331 | -35.55507 | -8.599127 | 0.04154868 | 0.0001521507
332 | -35.23227 | -8.565495 | 0.04297843 | 0.0001494583
333 | -34.94373 | -8.530441 | 0.04512049 | 0.0001451632
334 | -34.66027 | -8.493969 | 0.04654533 | 0.0001466081
335 | -34.36461 | -8.456219 | 0.0483316 | 0.0001497098
336 | -33.98565 | -8.417115 | 0.04994732 | 0.0001414945
337 | -33.68496 | -8.376491 | 0.05215042 | 0.000144966
338 | -33.32892 | -8.334275 | 0.0539514 | 0.0001443249
339 | -32.92663 | -8.290206 | 0.05680756 | 0.0001414451
340 | -32.60866 | -8.244924 | 0.05699748 | 0.000138018
341 | -32.27132 | -8.19851 | 0.05965318 | 0.0001394086
342 | -31.89287 | -8.150228 | 0.06169459 | 0.00013465
343 | -31.50415 | -8.10036 | 0.06363619 | 0.0001352171
344 | -31.09255 | -8.0489 | 0.06569795 | 0.0001349015
345 | -30.68411 | -7.99586 | 0.06760712 | 0.0001325691
346 | -30.2777 | -7.941628 | 0.06869209 | 0.0001242749
347 | -29.87526 | -7.885759 | 0.07172261 | 0.0001227462
348 | -29.47002 | -7.827852 | 0.073815 | 0.0001214493
349 | -29.04099 | -7.768553 | 0.07521891 | 0.0001213951
350 | -28.61029 | -7.707905 | 0.07720634 | 0.000115739
351 | -28.13699 | -7.645375 | 0.07994845 | 0.0001121738
352 | -27.67457 | -7.581191 | 0.08136456 | 0.0001141413
353 | -27.25256 | -7.515574 | 0.08355042 | 0.000114018
354 | -26.81972 | -7.447914 | 0.08649597 | 0.0001085247
355 | -26.31511 | -7.378482 | 0.0880071 | 0.000105354
356 | -25.82118 | -7.307516 | 0.09035045 | 9.994451e-05
357 | -25.36644 | -7.234775 | 0.09246726 | 0.0001003242
358 | -24.8318 | -7.160274 | 0.09477602 | 9.997902e-05
359 | -24.37888 | -7.084363 | 0.09600987 | 9.374111e-05
360 | -23.88851 | -7.006566 | 0.09951526 | 8.799634e-05
361 | -23.39656 | -6.926848 | 0.1008383 | 8.98406e-05
362 | -22.86115 | -6.845935 | 0.102518 | 8.628523e-05
363 | -22.33083 | -6.763192 | 0.1054393 | 8.745881e-05
364 | -21.81616 | -6.678303 | 0.1079102 | 8.338077e-05
365 | -21.28182 | -6.591832 | 0.1094151 | 7.757187e-05
366 | -20.74351 | -6.50366 | 0.1121859 | 7.395732e-05
367 | -20.22147 | -6.413397 | 0.114671 | 7.25914e-05
368 | -19.71133 | -6.32153 | 0.1162148 | 6.962281e-05
369 | -19.13094 | -6.227991 | 0.1188762 | 6.664936e-05
370 | -18.5566 | -6.132433 | 0.1212867 | 6.076153e-05
371 | -18.00025 | -6.035369 | 0.1226637 | 6.07714e-05
372 | -17.44248 | -5.936987 | 0.1245982 | 6.001694e-05
373 | -16.88532 | -5.836451 | 0.1280753 | 5.458774e-05
374 | -16.32786 | -5.733897 | 0.1296729 | 5.191013e-05
375 | -15.7709 | -5.629592 | 0.1324755 | 4.816736e-05
376 | -15.16855 | -5.523452 | 0.1342825 | 4.719098e-05
377 | -14.58252 | -5.415856 | 0.1361377 | 4.541579e-05
378 | -13.98699 | -5.306509 | 0.1386812 | 4.474515e-05
379 | -13.41057 | -5.195129 | 0.141247 | 4.042051e-05
380 | -12.83506 | -5.081968 | 0.1431589 | 3.095269e-05
381 | -12.21106 | -4.967381 | 0.1448296 | 3.369934e-05
382 | -11.6446 | -4.851264 | 0.1470065 | 3.16825e-05
383 | -11.01242 | -4.733596 | 0.1487262 | 2.708173e-05
384 | -10.39574 | -4.614229 | 0.1512764 | 2.171663e-05
385 | -9.803664 | -4.493062 | 0.15325 | 1.975403e-05
386 | -9.192068 | -4.370208 | 0.1555168 | 2.361019e-05
387 | -8.613102 | -4.246221 | 0.1560958 | 1.673616e-05
388 | -7.944834 | -4.120886 | 0.1589056 | 1.202197e-05
389 | -7.325668 | -3.993876 | 0.1603068 | 5.848162e-06
390 | -6.761391 | -3.86578 | 0.1616336 | 6.533591e-06
391 | -6.095413 | -3.736379 | 0.1635892 | 3.609414e-06
392 | -5.470906 | -3.605438 | 0.1655008 | -1.277364e-06
393 | -4.88894 | -3.473596 | 0.1658552 | -4.393855e-06
394 | -4.250256 | -3.340864 | 0.1677381 | -6.696706e-06
395 | -3.604709 | -3.206935 | 0.1688616 | -6.913677e-06
396 | -3.000737 | -3.072674 | 0.1685741 | -1.0257e-05
397 | -2.389091 | -2.937636 | 0.1708162 | -1.148486e-05
398 | -1.73109 | -2.801459 | 0.1714336 | -1.849697e-05
399 | -1.133167 | -2.665284 | 0.170812 | -1.528186e-05
400 | -0.5320417 | -2.52984 | 0.1695978 | -1.298393e-05

## 6. 50.0 kV_cm
| E+ [kV/cm] | P2 [uC/cm2] | I2 [mA] | Strain2 []
0 | -0.02382671 | -1.979656 | 0.002449405 | 0
1 | 0.1074574 | -1.961935 | 0.04208764 | 1.301826e-06
2 | 0.8424596 | -1.901613 | 0.1095183 | -3.944927e-07
3 | 1.755812 | -1.805446 | 0.1321751 | 2.184503e-06
4 | 2.625505 | -1.705949 | 0.1178905 | -6.361196e-07
5 | 3.330367 | -1.612084 | 0.1180189 | -4.482421e-06
6 | 4.063641 | -1.509993 | 0.1385633 | 1.326482e-06
7 | 4.887945 | -1.392195 | 0.1574965 | -3.826579e-06
8 | 5.681451 | -1.264772 | 0.1627526 | -6.277366e-06
9 | 6.44654 | -1.133214 | 0.1678899 | -1.003984e-05
10 | 7.198928 | -0.9958616 | 0.1773148 | -1.658349e-05
11 | 8.003915 | -0.851381 | 0.1858056 | -1.788531e-05
12 | 8.773174 | -0.7016776 | 0.1904408 | -1.574519e-05
13 | 9.54757 | -0.5485798 | 0.1943369 | -1.838336e-05
14 | 10.3058 | -0.392569 | 0.197762 | -2.039034e-05
15 | 11.07242 | -0.2337767 | 0.2013275 | -2.245649e-05
16 | 11.82927 | -0.07198427 | 0.2053021 | -2.452265e-05
17 | 12.60077 | 0.0924143 | 0.2078775 | -2.488263e-05
18 | 13.36139 | 0.2589924 | 0.21078 | -2.596748e-05
19 | 14.10269 | 0.4279561 | 0.2138731 | -2.465579e-05
20 | 14.82936 | 0.5992103 | 0.2165365 | -2.917766e-05
21 | 15.61793 | 0.7727768 | 0.2196849 | -3.130792e-05
22 | 16.32274 | 0.948759 | 0.2226078 | -3.247661e-05
23 | 17.12331 | 1.127249 | 0.2259868 | -3.330504e-05
24 | 17.83066 | 1.307819 | 0.2278364 | -3.743735e-05
25 | 18.55037 | 1.49051 | 0.2313186 | -3.480905e-05
26 | 19.27175 | 1.675604 | 0.2338748 | -3.693437e-05
27 | 19.97748 | 1.862819 | 0.2366486 | -3.588897e-05
28 | 20.73576 | 2.052481 | 0.2400235 | -4.147104e-05
29 | 21.41277 | 2.244461 | 0.2424774 | -4.058343e-05
30 | 22.11168 | 2.438162 | 0.2443472 | -4.159432e-05
31 | 22.81909 | 2.633772 | 0.2472761 | -3.964651e-05
32 | 23.55302 | 2.831443 | 0.2495267 | -4.20036e-05
33 | 24.20091 | 3.030275 | 0.2501929 | -3.943447e-05
34 | 24.88788 | 3.230112 | 0.2520542 | -4.340404e-05
35 | 25.55579 | 3.431222 | 0.2533905 | -4.190005e-05
36 | 26.22985 | 3.632983 | 0.2536907 | -4.277285e-05
37 | 26.87707 | 3.835349 | 0.2549113 | -4.318706e-05
38 | 27.56776 | 4.038106 | 0.2546753 | -4.64663e-05
39 | 28.22576 | 4.240617 | 0.2542918 | -4.627894e-05
40 | 28.88086 | 4.443238 | 0.2549505 | -4.508557e-05
41 | 29.49937 | 4.645656 | 0.2537833 | -4.572664e-05
42 | 30.11015 | 4.847229 | 0.2528254 | -4.532719e-05
43 | 30.73694 | 5.048147 | 0.2521374 | -4.426209e-05
44 | 31.40079 | 5.248498 | 0.2514012 | -4.444451e-05
45 | 31.96517 | 5.447491 | 0.2487255 | -3.396582e-05
46 | 32.5733 | 5.644583 | 0.2466196 | -4.144639e-05
47 | 33.16071 | 5.840334 | 0.2453587 | -4.104696e-05
48 | 33.75146 | 6.034835 | 0.2434774 | -3.8537e-05
49 | 34.31142 | 6.227624 | 0.2410542 | -3.487315e-05
50 | 34.87183 | 6.418173 | 0.2378503 | -3.625881e-05
51 | 35.44206 | 6.606281 | 0.2349163 | -3.727463e-05
52 | 35.96669 | 6.791934 | 0.2316822 | -3.937037e-05
53 | 36.52791 | 6.974943 | 0.2282712 | -3.350229e-05
54 | 37.0562 | 7.155488 | 0.2254884 | -2.805336e-05
55 | 37.56015 | 7.333444 | 0.2217653 | -2.704247e-05
56 | 38.10359 | 7.508685 | 0.2186644 | -3.163831e-05
57 | 38.5782 | 7.680937 | 0.2142538 | -2.889166e-05
58 | 39.08464 | 7.84999 | 0.2106226 | -2.740245e-05
59 | 39.55097 | 8.016027 | 0.2066757 | -2.453251e-05
60 | 40.04363 | 8.17904 | 0.2030204 | -2.491221e-05
61 | 40.53106 | 8.339346 | 0.1998748 | -2.456703e-05
62 | 40.95628 | 8.49675 | 0.1957236 | -1.754013e-05
63 | 41.40573 | 8.6509 | 0.1916985 | -1.920686e-05
64 | 41.79959 | 8.8022 | 0.1885629 | -1.60953e-05
65 | 42.24498 | 8.950705 | 0.1846702 | -1.284074e-05
66 | 42.68077 | 9.096205 | 0.1810123 | -1.113456e-05
67 | 43.05196 | 9.23864 | 0.1769675 | -1.172136e-05
68 | 43.4666 | 9.377764 | 0.1726908 | -1.118387e-05
69 | 43.81847 | 9.513503 | 0.1684575 | -9.324821e-06
70 | 44.19579 | 9.646248 | 0.1651681 | -8.989502e-06
71 | 44.54966 | 9.775603 | 0.1599368 | -1.01927e-05
72 | 44.90162 | 9.900987 | 0.1551901 | -6.494336e-06
73 | 45.25396 | 10.02291 | 0.1512254 | -6.834587e-06
74 | 45.58434 | 10.14095 | 0.1454599 | -1.168685e-06
75 | 45.86911 | 10.25492 | 0.1409584 | -1.992188e-06
76 | 46.16574 | 10.36595 | 0.1381122 | -1.188409e-06
77 | 46.47715 | 10.47357 | 0.1323654 | -1.883703e-06
78 | 46.76357 | 10.57692 | 0.1273672 | 5.448932e-06
79 | 47.00277 | 10.67653 | 0.1229949 | 5.088957e-06
80 | 47.27838 | 10.77232 | 0.1177505 | 2.687481e-06
81 | 47.53787 | 10.86445 | 0.1137825 | 4.038619e-06
82 | 47.73374 | 10.95276 | 0.108182 | 7.520017e-06
83 | 47.93847 | 11.03682 | 0.1030819 | 9.689728e-06
84 | 48.18894 | 11.11698 | 0.09837554 | 1.128742e-05
85 | 48.36166 | 11.19386 | 0.09484155 | 4.733911e-06
86 | 48.55677 | 11.26732 | 0.08979272 | 1.095703e-05
87 | 48.74766 | 11.33651 | 0.08409979 | 1.208627e-05
88 | 48.8726 | 11.40179 | 0.07996168 | 1.294922e-05
89 | 49.05868 | 11.46346 | 0.07503611 | 9.842591e-06
90 | 49.16498 | 11.52175 | 0.07147698 | 8.496387e-06
91 | 49.29881 | 11.57691 | 0.06713962 | 1.07302e-05
92 | 49.41796 | 11.62812 | 0.06155954 | 1.197285e-05
93 | 49.48591 | 11.67565 | 0.05790851 | 1.595723e-05
94 | 49.63932 | 11.72008 | 0.05375807 | 8.343519e-06
95 | 49.68477 | 11.76099 | 0.04906778 | 8.481591e-06
96 | 49.75413 | 11.79834 | 0.0447875 | 1.204682e-05
97 | 49.80732 | 11.8323 | 0.0405777 | 1.013846e-05
98 | 49.82753 | 11.86294 | 0.03642966 | 8.964847e-06
99 | 49.85749 | 11.89035 | 0.03245358 | 1.195313e-05
100 | 49.87166 | 11.91479 | 0.02895908 | 9.245923e-06
101 | 49.87289 | 11.93597 | 0.024267 | 8.580217e-06
102 | 49.85843 | 11.95383 | 0.02062973 | 9.083191e-06
103 | 49.84579 | 11.96911 | 0.01778243 | 8.195583e-06
104 | 49.81191 | 11.98143 | 0.01317184 | 4.423251e-06
105 | 49.80157 | 11.99095 | 0.01076853 | 5.22703e-06
106 | 49.70617 | 11.99781 | 0.006470537 | 6.149153e-06
107 | 49.67557 | 12.00187 | 0.003724721 | 2.50996e-06
108 | 49.54255 | 12.00367 | 0.0007968797 | 2.465579e-06
109 | 49.45323 | 12.00297 | -0.002548267 | 2.465579e-08
110 | 49.34443 | 11.9998 | -0.00541268 | 3.210184e-06
111 | 49.22647 | 11.99448 | -0.007966538 | 5.57714e-06
112 | 49.09587 | 11.98733 | -0.01 | 9.91163e-07
113 | 48.93421 | 11.97799 | -0.01348629 | -2.051362e-06
114 | 48.81843 | 11.96666 | -0.01497636 | -5.064298e-06
115 | 48.59528 | 11.95409 | -0.01662656 | -6.878966e-06
116 | 48.442 | 11.93928 | -0.0205836 | -6.72117e-06
117 | 48.28111 | 11.92206 | -0.02269418 | -9.088123e-06
118 | 48.05196 | 11.90306 | -0.02506003 | -1.828967e-05
119 | 47.84038 | 11.88273 | -0.02604077 | -1.04294e-05
120 | 47.58604 | 11.86088 | -0.02886688 | -1.032585e-05
121 | 47.35915 | 11.83694 | -0.0313171 | -1.690894e-05
122 | 47.06685 | 11.81136 | -0.03296969 | -2.000078e-05
123 | 46.85209 | 11.78448 | -0.03457525 | -1.991695e-05
124 | 46.60319 | 11.75587 | -0.03733662 | -2.137164e-05
125 | 46.30047 | 11.72481 | -0.040727 | -2.35019e-05
126 | 45.98702 | 11.69222 | -0.04118631 | -2.037554e-05
127 | 45.65617 | 11.65858 | -0.04334704 | -2.818157e-05
128 | 45.37132 | 11.62245 | -0.04745356 | -3.033649e-05
129 | 45.02026 | 11.58448 | -0.04797378 | -2.791036e-05
130 | 44.69511 | 11.54522 | -0.05071493 | -2.873879e-05
131 | 44.3497 | 11.50372 | -0.05357444 | -3.21265e-05
132 | 43.9566 | 11.46037 | -0.05537662 | -3.778746e-05
133 | 43.55919 | 11.41525 | -0.05802346 | -3.65103e-05
134 | 43.20128 | 11.36821 | -0.06021519 | -3.949858e-05
135 | 42.81294 | 11.31893 | -0.06361754 | -4.381336e-05
136 | 42.38333 | 11.26784 | -0.06479143 | -4.656e-05
137 | 41.98012 | 11.21491 | -0.06823399 | -4.885791e-05
138 | 41.54352 | 11.15996 | -0.06988035 | -4.744268e-05
139 | 41.11165 | 11.10331 | -0.07248471 | -4.988851e-05
140 | 40.68908 | 11.04427 | -0.07589963 | -5.477038e-05
141 | 40.19876 | 10.98318 | -0.07764616 | -5.75614e-05
142 | 39.73883 | 10.92017 | -0.08071354 | -5.717183e-05
143 | 39.25511 | 10.85476 | -0.08368447 | -6.247285e-05
144 | 38.76016 | 10.78735 | -0.08574491 | -5.598838e-05
145 | 38.28534 | 10.71831 | -0.08776274 | -6.438613e-05
146 | 37.76981 | 10.64692 | -0.09166629 | -6.815353e-05
147 | 37.26424 | 10.57281 | -0.09457355 | -7.391804e-05
148 | 36.70194 | 10.49701 | -0.09594263 | -7.53037e-05
149 | 36.19302 | 10.41892 | -0.1003291 | -7.86717e-05
150 | 35.61497 | 10.33806 | -0.1028877 | -8.131481e-05
151 | 35.08815 | 10.25504 | -0.1057594 | -8.941668e-05
152 | 34.52535 | 10.16968 | -0.1087685 | -8.549643e-05
153 | 33.98374 | 10.08199 | -0.1116337 | -8.567889e-05
154 | 33.37301 | 9.991856 | -0.1148948 | -8.883481e-05
155 | 32.77798 | 9.89925 | -0.1178504 | -9.732132e-05
156 | 32.20314 | 9.804232 | -0.1209557 | -9.833221e-05
157 | 31.59992 | 9.706751 | -0.1240426 | -9.969817e-05
158 | 30.99565 | 9.606482 | -0.1279609 | -0.000103007
159 | 30.35219 | 9.503785 | -0.1301447 | -0.000100852
160 | 29.74684 | 9.399146 | -0.1328425 | -0.0001065969
161 | 29.12534 | 9.291224 | -0.1383977 | -0.0001086088
162 | 28.44878 | 9.180322 | -0.1403282 | -0.0001074056
163 | 27.82392 | 9.067375 | -0.1435414 | -0.0001123269
164 | 27.17512 | 8.951633 | -0.1473491 | -0.0001176328
165 | 26.49039 | 8.832754 | -0.1514286 | -0.0001202611
166 | 25.79879 | 8.710665 | -0.1554134 | -0.0001199751
167 | 25.11192 | 8.586081 | -0.1577019 | -0.0001243589
168 | 24.496 | 8.458955 | -0.1618007 | -0.0001292703
169 | 23.79694 | 8.329048 | -0.1646925 | -0.000130365
170 | 23.12074 | 8.196131 | -0.1693659 | -0.000134236
171 | 22.41166 | 8.060057 | -0.1726241 | -0.0001303995
172 | 21.70314 | 7.921175 | -0.1764272 | -0.000134877
173 | 20.98913 | 7.779139 | -0.1805476 | -0.0001376582
174 | 20.25789 | 7.634106 | -0.1839607 | -0.0001441082
175 | 19.58408 | 7.486038 | -0.1881778 | -0.0001453212
176 | 18.84166 | 7.334689 | -0.1922046 | -0.0001476487
177 | 18.15087 | 7.180293 | -0.195834 | -0.000142831
178 | 17.38385 | 7.022731 | -0.2001642 | -0.000149419
179 | 16.62445 | 6.861784 | -0.2043394 | -0.0001532506
180 | 15.91537 | 6.69764 | -0.2082005 | -0.0001536993
181 | 15.13386 | 6.530672 | -0.2114381 | -0.0001533344
182 | 14.42707 | 6.360098 | -0.2172612 | -0.0001572842
183 | 13.65745 | 6.185931 | -0.2204708 | -0.000158517
184 | 12.94166 | 6.008526 | -0.225396 | -0.0001655637
185 | 12.13713 | 5.827796 | -0.2288303 | -0.0001594638
186 | 11.37371 | 5.644362 | -0.2321907 | -0.0001586304
187 | 10.61737 | 5.457317 | -0.2379055 | -0.0001623387
188 | 9.843174 | 5.266823 | -0.2408587 | -0.0001654897
189 | 9.097549 | 5.073673 | -0.244581 | -0.0001631819
190 | 8.296728 | 4.877149 | -0.2493394 | -0.0001589066
191 | 7.535094 | 4.677314 | -0.2529029 | -0.000161668
192 | 6.721464 | 4.474627 | -0.2565063 | -0.0001623239
193 | 5.966889 | 4.269214 | -0.2597537 | -0.0001682166
194 | 5.208357 | 4.060782 | -0.2640936 | -0.0001623534
195 | 4.421715 | 3.849646 | -0.2665497 | -0.0001644048
196 | 3.653624 | 3.635737 | -0.2710644 | -0.000160376
197 | 2.841924 | 3.41875 | -0.2742836 | -0.0001648733
198 | 2.086134 | 3.199836 | -0.2759088 | -0.0001590496
199 | 1.271588 | 2.978659 | -0.2799725 | -0.0001573533
200 | 0.5108677 | 2.755148 | -0.2817731 | -0.0001552723
201 | -0.2818229 | 2.529548 | -0.285222 | -0.0001561057
202 | -1.06999 | 2.30187 | -0.2869967 | -0.0001536549
203 | -1.829643 | 2.073365 | -0.2872994 | -0.0001531914
204 | -2.615574 | 1.844084 | -0.28895 | -0.0001448281
205 | -3.446587 | 1.613554 | -0.2904344 | -0.0001442314
206 | -4.20807 | 1.382124 | -0.2912145 | -0.0001410657
207 | -4.973213 | 1.150781 | -0.2902163 | -0.0001382302
208 | -5.745319 | 0.9196847 | -0.2905927 | -0.0001356907
209 | -6.536179 | 0.6879871 | -0.2917284 | -0.0001265976
210 | -7.314332 | 0.4566514 | -0.2896831 | -0.0001275986
211 | -8.077494 | 0.2261329 | -0.2896744 | -0.0001254487
212 | -8.884417 | -0.003669087 | -0.2878823 | -0.000118116
213 | -9.622872 | -0.2321898 | -0.2864542 | -0.0001146741
214 | -10.41124 | -0.459307 | -0.284355 | -0.0001079628
215 | -11.15387 | -0.6852152 | -0.2834156 | -0.0001071343
216 | -11.93055 | -0.9097127 | -0.2808094 | -0.0001049449
217 | -12.67582 | -1.13245 | -0.2789912 | -9.896834e-05
218 | -13.44549 | -1.353837 | -0.2774159 | -8.72963e-05
219 | -14.23045 | -1.573168 | -0.2738265 | -8.197557e-05
220 | -14.92916 | -1.790205 | -0.2716471 | -8.060472e-05
221 | -15.72211 | -2.005663 | -0.2698606 | -7.545166e-05
222 | -16.44903 | -2.219003 | -0.266322 | -6.786753e-05
223 | -17.18256 | -2.430335 | -0.2648131 | -6.128936e-05
224 | -17.8952 | -2.639757 | -0.2615231 | -5.328609e-05
225 | -18.64092 | -2.846591 | -0.2583089 | -5.746277e-05
226 | -19.38441 | -3.051411 | -0.2564616 | -4.808864e-05
227 | -20.0907 | -3.25468 | -0.2544116 | -4.002621e-05
228 | -20.81492 | -3.456029 | -0.2516344 | -3.343325e-05
229 | -21.50342 | -3.65515 | -0.2488119 | -2.620417e-05
230 | -22.2465 | -3.852176 | -0.2463693 | -2.399009e-05
231 | -22.92387 | -4.047274 | -0.2439661 | -1.856581e-05
232 | -23.65882 | -4.240857 | -0.2425639 | -1.192847e-05
233 | -24.33811 | -4.432796 | -0.2398322 | -2.485304e-06
234 | -24.98773 | -4.622448 | -0.2368161 | 3.254564e-07
235 | -25.69219 | -4.810601 | -0.2360644 | 4.452834e-06
236 | -26.33367 | -4.996645 | -0.2315172 | 9.615757e-06
237 | -27.02537 | -5.180263 | -0.2299667 | 1.693853e-05
238 | -27.68662 | -5.362686 | -0.2285136 | 2.372873e-05
239 | -28.31494 | -5.542887 | -0.2243804 | 2.703754e-05
240 | -28.96292 | -5.720324 | -0.221568 | 3.406444e-05
241 | -29.57671 | -5.895764 | -0.219362 | 4.200854e-05
242 | -30.24034 | -6.069708 | -0.2178085 | 4.414868e-05
243 | -30.81677 | -6.241646 | -0.2143213 | 5.51254e-05
244 | -31.4673 | -6.411538 | -0.2126641 | 5.592426e-05
245 | -32.07468 | -6.57972 | -0.2100248 | 6.375987e-05
246 | -32.66055 | -6.745458 | -0.2065195 | 7.012106e-05
247 | -33.2446 | -6.909251 | -0.2051401 | 7.649706e-05
248 | -33.82026 | -7.071472 | -0.2025656 | 7.634421e-05
249 | -34.44095 | -7.231354 | -0.1992629 | 8.70103e-05
250 | -34.97275 | -7.38901 | -0.1969708 | 9.033881e-05
251 | -35.51629 | -7.544173 | -0.1929962 | 9.885987e-05
252 | -36.07493 | -7.696975 | -0.1910392 | 0.0001106996
253 | -36.61186 | -7.847787 | -0.187992 | 0.0001105714
254 | -37.15108 | -7.996485 | -0.1857293 | 0.0001129975
255 | -37.6662 | -8.142828 | -0.1820718 | 0.0001225245
256 | -38.19134 | -8.286365 | -0.1786767 | 0.0001261637
257 | -38.67211 | -8.427451 | -0.1759115 | 0.0001385951
258 | -39.19654 | -8.566348 | -0.173175 | 0.0001359224
259 | -39.69443 | -8.702959 | -0.170167 | 0.0001387677
260 | -40.13027 | -8.837553 | -0.1681051 | 0.0001463568
261 | -40.60428 | -8.969181 | -0.1627122 | 0.0001527673
262 | -41.03986 | -9.098021 | -0.1611002 | 0.0001633939
263 | -41.48048 | -9.224844 | -0.1576416 | 0.0001593997
264 | -41.91246 | -9.348837 | -0.1539874 | 0.0001671712
265 | -42.34341 | -9.470173 | -0.1509645 | 0.0001706822
266 | -42.75791 | -9.5889 | -0.1474285 | 0.0001786805
267 | -43.15557 | -9.704854 | -0.1439973 | 0.0001823888
268 | -43.55055 | -9.818154 | -0.1407565 | 0.0001873249
269 | -43.91183 | -9.928505 | -0.1365862 | 0.0001988588
270 | -44.30277 | -10.03589 | -0.1332919 | 0.0002002938
271 | -44.66685 | -10.14067 | -0.1300576 | 0.0002025276
272 | -45.00911 | -10.24295 | -0.1269955 | 0.0002076461
273 | -45.33643 | -10.34216 | -0.1223608 | 0.000210235
274 | -45.66047 | -10.43872 | -0.1203214 | 0.0002187709
275 | -45.99485 | -10.53255 | -0.1154862 | 0.0002231398
276 | -46.25702 | -10.62287 | -0.1115152 | 0.0002243134
277 | -46.60672 | -10.71045 | -0.1086046 | 0.0002306648
278 | -46.87489 | -10.79541 | -0.1049201 | 0.0002375881
279 | -47.13281 | -10.87799 | -0.1026323 | 0.0002397677
280 | -47.37068 | -10.95754 | -0.09729016 | 0.0002386335
281 | -47.616 | -11.03344 | -0.09346943 | 0.0002443093
282 | -47.85413 | -11.1065 | -0.09015025 | 0.0002488213
283 | -48.08885 | -11.17654 | -0.08589103 | 0.0002533037
284 | -48.29872 | -11.24362 | -0.08269679 | 0.0002577319
285 | -48.50243 | -11.30807 | -0.07927206 | 0.0002598375
286 | -48.65881 | -11.3693 | -0.07463024 | 0.0002602419
287 | -48.83791 | -11.42717 | -0.07079874 | 0.0002655182
288 | -49.02166 | -11.48192 | -0.06682183 | 0.000270474
289 | -49.15004 | -11.53404 | -0.06415703 | 0.0002692166
290 | -49.2917 | -11.58322 | -0.05943922 | 0.0002702669
291 | -49.42264 | -11.62954 | -0.0569951 | 0.0002738814
292 | -49.52766 | -11.67323 | -0.05281403 | 0.0002797446
293 | -49.63919 | -11.71374 | -0.04899461 | 0.0002838572
294 | -49.72191 | -11.75163 | -0.04621923 | 0.0002850259
295 | -49.79464 | -11.78642 | -0.04122569 | 0.0002792564
296 | -49.85987 | -11.81801 | -0.03816429 | 0.0002841629
297 | -49.90136 | -11.84712 | -0.03499482 | 0.0002847103
298 | -49.96494 | -11.87342 | -0.03110947 | 0.0002915449
299 | -49.98966 | -11.89681 | -0.02766631 | 0.0002876295
300 | -49.99409 | -11.91754 | -0.02445543 | 0.0002917174
301 | -49.99774 | -11.93597 | -0.02184102 | 0.0002893554
302 | -49.99545 | -11.95129 | -0.01668699 | 0.0002893406
303 | -49.99485 | -11.96399 | -0.01521727 | 0.0002954306
304 | -49.95434 | -11.97463 | -0.01153344 | 0.0002986211
305 | -49.93698 | -11.98245 | -0.008111344 | 0.0002936899
306 | -49.82298 | -11.98854 | -0.007192363 | 0.0002915251
307 | -49.74115 | -11.99253 | -0.002836085 | 0.0002931031
308 | -49.63996 | -11.99365 | 1.265152e-05 | 0.0002899718
309 | -49.57179 | -11.99268 | 0.002425173 | 0.0002957462
310 | -49.46766 | -11.98984 | 0.004710122 | 0.0002927925
311 | -49.33621 | -11.98496 | 0.00755455 | 0.0002913772
312 | -49.25817 | -11.97813 | 0.009620613 | 0.000289528
313 | -49.07515 | -11.96974 | 0.01145415 | 0.0002934631
314 | -48.89362 | -11.95945 | 0.01440712 | 0.0002882607
315 | -48.74149 | -11.94731 | 0.01610459 | 0.0002913772
316 | -48.55711 | -11.93362 | 0.01830337 | 0.0002972749
317 | -48.39268 | -11.91806 | 0.02080637 | 0.0002910715
318 | -48.16464 | -11.90114 | 0.02173037 | 0.0002906326
319 | -47.94919 | -11.88269 | 0.02462327 | 0.0002863031
320 | -47.73021 | -11.86223 | 0.02680051 | 0.0002873189
321 | -47.48081 | -11.84009 | 0.02885353 | 0.0002873139
322 | -47.23702 | -11.8166 | 0.03019078 | 0.0002909334
323 | -46.98306 | -11.79149 | 0.03289626 | 0.0002837339
324 | -46.71128 | -11.76465 | 0.03457171 | 0.0002793698
325 | -46.41081 | -11.73644 | 0.03633918 | 0.0002786154
326 | -46.14021 | -11.70644 | 0.03903916 | 0.0002806963
327 | -45.80323 | -11.67473 | 0.04065992 | 0.0002756024
328 | -45.48549 | -11.64146 | 0.04296365 | 0.0002727571
329 | -45.14706 | -11.60642 | 0.04511217 | 0.0002750501
330 | -44.82251 | -11.56953 | 0.04758202 | 0.0002686889
331 | -44.47426 | -11.53089 | 0.0495454 | 0.0002710559
332 | -44.08591 | -11.49076 | 0.05131635 | 0.0002726783
333 | -43.71532 | -11.44897 | 0.05369405 | 0.0002656464
334 | -43.33319 | -11.40531 | 0.05605008 | 0.0002612034
335 | -42.93294 | -11.35952 | 0.05902807 | 0.0002650497
336 | -42.55319 | -11.31221 | 0.05988027 | 0.0002619283
337 | -42.09965 | -11.26314 | 0.0634382 | 0.0002532002
338 | -41.65857 | -11.21172 | 0.06579591 | 0.0002465924
339 | -41.24795 | -11.15869 | 0.06749625 | 0.0002455174
340 | -40.8148 | -11.10382 | 0.0703968 | 0.0002480077
341 | -40.32433 | -11.0468 | 0.07291954 | 0.0002402855
342 | -39.87116 | -10.98791 | 0.0750847 | 0.0002342054
343 | -39.38282 | -10.92724 | 0.07738544 | 0.0002339983
344 | -38.88472 | -10.86438 | 0.08060529 | 0.000233446
345 | -38.42784 | -10.79979 | 0.08173059 | 0.0002304182
346 | -37.88669 | -10.73352 | 0.08482298 | 0.0002272574
347 | -37.37664 | -10.66477 | 0.08795738 | 0.0002188694
348 | -36.8546 | -10.59394 | 0.09006785 | 0.0002198212
349 | -36.33211 | -10.52097 | 0.09332072 | 0.0002144265
350 | -35.78323 | -10.44563 | 0.09602537 | 0.0002136129
351 | -35.22074 | -10.36827 | 0.09840259 | 0.0002068029
352 | -34.66988 | -10.28881 | 0.1013128 | 0.0002040908
353 | -34.05772 | -10.20697 | 0.1043764 | 0.0001966053
354 | -33.52394 | -10.12284 | 0.1070554 | 0.0001930253
355 | -32.91504 | -10.03656 | 0.1098027 | 0.0001923743
356 | -32.3464 | -9.947844 | 0.1131551 | 0.000184159
357 | -31.73226 | -9.856966 | 0.115247 | 0.00018158
358 | -31.10628 | -9.764066 | 0.1182376 | 0.0001733943
359 | -30.49799 | -9.668752 | 0.1213139 | 0.0001752238
360 | -29.84746 | -9.570704 | 0.1251076 | 0.0001669887
361 | -29.24506 | -9.470263 | 0.1273272 | 0.0001639314
362 | -28.58838 | -9.367479 | 0.1309977 | 0.0001587389
363 | -27.94843 | -9.262249 | 0.1334747 | 0.0001568651
364 | -27.29937 | -9.154743 | 0.1367185 | 0.0001504053
365 | -26.64605 | -9.044426 | 0.1405386 | 0.0001444829
366 | -25.97214 | -8.930896 | 0.1447946 | 0.0001388368
367 | -25.2965 | -8.814935 | 0.1466475 | 0.000135306
368 | -24.59479 | -8.696988 | 0.149788 | 0.0001364797
369 | -23.91397 | -8.576153 | 0.1539036 | 0.0001296747
370 | -23.23269 | -8.452521 | 0.1568184 | 0.0001191565
371 | -22.55706 | -8.326134 | 0.1608268 | 0.0001151475
372 | -21.84284 | -8.196882 | 0.1640188 | 0.0001129926
373 | -21.12761 | -8.064793 | 0.1679595 | 0.0001067103
374 | -20.39088 | -7.930027 | 0.1707447 | 0.0001035445
375 | -19.7003 | -7.792802 | 0.1741403 | 9.221757e-05
376 | -19.00093 | -7.652895 | 0.1774852 | 9.263672e-05
377 | -18.21937 | -7.510024 | 0.1815893 | 8.995911e-05
378 | -17.52411 | -7.364087 | 0.1851904 | 8.411077e-05
379 | -16.76547 | -7.215512 | 0.1882215 | 7.373562e-05
380 | -16.04694 | -7.063861 | 0.1929197 | 6.8908e-05
381 | -15.27219 | -6.909099 | 0.1960411 | 6.540689e-05
382 | -14.54339 | -6.752092 | 0.19856 | 5.909502e-05
383 | -13.76915 | -6.592287 | 0.2030749 | 5.384332e-05
384 | -13.01864 | -6.428941 | 0.2074604 | 4.51546e-05
385 | -12.2441 | -6.262574 | 0.2106652 | 4.093354e-05
386 | -11.50615 | -6.094066 | 0.2128417 | 3.905971e-05
387 | -10.7562 | -5.922926 | 0.2172819 | 3.133751e-05
388 | -9.980745 | -5.74905 | 0.2197182 | 2.02572e-05
389 | -9.213515 | -5.572337 | 0.2244113 | 1.686456e-05
390 | -8.457319 | -5.392761 | 0.2269136 | 1.010394e-05
391 | -7.644655 | -5.211346 | 0.2290318 | 5.591932e-06
392 | -6.870872 | -5.027915 | 0.2319825 | -5.769455e-07
393 | -6.088345 | -4.841961 | 0.2353712 | -5.251685e-06
394 | -5.32717 | -4.653898 | 0.2372836 | -1.606571e-05
395 | -4.532749 | -4.464161 | 0.2395784 | -1.754999e-05
396 | -3.747887 | -4.272805 | 0.2413522 | -2.326027e-05
397 | -2.914992 | -4.080426 | 0.2421504 | -2.496152e-05
398 | -2.187767 | -3.887225 | 0.2434193 | -3.216101e-05
399 | -1.41622 | -3.692861 | 0.2450706 | -3.896601e-05
400 | -0.6008609 | -3.498924 | 0.2423478 | -4.17028e-05

## 7. 60.0 kV_cm
| E+ [kV/cm] | P2 [uC/cm2] | I2 [mA] | Strain2 []
0 | -0.08778047 | -2.059062 | 0.003226529 | 0
1 | 0.1175719 | -2.038059 | 0.04955942 | -2.267233e-06
2 | 0.9610889 | -1.965469 | 0.1328791 | -5.807804e-06
3 | 2.08776 | -1.847393 | 0.1638789 | -4.121349e-06
4 | 3.1233 | -1.722844 | 0.1491493 | -8.973609e-06
5 | 3.972357 | -1.602658 | 0.1529111 | -9.959838e-06
6 | 4.879357 | -1.469555 | 0.1816146 | -1.80716e-05
7 | 5.866255 | -1.31453 | 0.208005 | -1.757355e-05
8 | 6.769289 | -1.145451 | 0.2169383 | -2.089222e-05
9 | 7.738298 | -0.9691732 | 0.2260975 | -2.032514e-05
10 | 8.629132 | -0.7846314 | 0.2377078 | -3.252482e-05
11 | 9.579894 | -0.5916114 | 0.2474055 | -2.333807e-05
12 | 10.49208 | -0.392802 | 0.2522582 | -2.485194e-05
13 | 11.41986 | -0.1902451 | 0.2568242 | -2.885111e-05
14 | 12.37235 | 0.01562138 | 0.2605758 | -2.767256e-05
15 | 13.26578 | 0.2245225 | 0.2644512 | -3.118354e-05
16 | 14.20465 | 0.4365027 | 0.2683143 | -3.77124e-05
17 | 15.10128 | 0.6513898 | 0.2717571 | -3.711573e-05
18 | 16.02551 | 0.8687103 | 0.2744302 | -3.470439e-05
19 | 16.91396 | 1.088535 | 0.2780514 | -3.878739e-05
20 | 17.79615 | 1.311197 | 0.28156 | -4.100148e-05
21 | 18.7234 | 1.536575 | 0.2848769 | -4.454204e-05
22 | 19.57163 | 1.764609 | 0.2882378 | -4.607072e-05
23 | 20.50485 | 1.995349 | 0.2916771 | -4.730349e-05
24 | 21.36966 | 2.228834 | 0.2951351 | -4.824043e-05
25 | 22.25557 | 2.464915 | 0.2982021 | -4.531626e-05
26 | 23.10824 | 2.703269 | 0.3008488 | -5.11794e-05
27 | 23.98189 | 2.94373 | 0.3034974 | -4.966553e-05
28 | 24.86689 | 3.186382 | 0.3063536 | -5.037068e-05
29 | 25.69363 | 3.431175 | 0.3088802 | -5.474464e-05
30 | 26.56022 | 3.677504 | 0.3102148 | -5.103638e-05
31 | 27.37106 | 3.924821 | 0.3113624 | -5.408877e-05
32 | 28.21696 | 4.172883 | 0.3120849 | -4.721966e-05
33 | 29.02943 | 4.421531 | 0.3128382 | -4.623345e-05
34 | 29.88036 | 4.670649 | 0.3132644 | -5.273272e-05
35 | 30.68723 | 4.919857 | 0.313065 | -5.261434e-05
36 | 31.49649 | 5.168882 | 0.3128057 | -4.361991e-05
37 | 32.2965 | 5.417561 | 0.3121945 | -4.381226e-05
38 | 33.07471 | 5.665531 | 0.3110235 | -4.704706e-05
39 | 33.88163 | 5.912607 | 0.3099461 | -4.379745e-05
40 | 34.64418 | 6.158687 | 0.308522 | -4.337336e-05
41 | 35.37806 | 6.403404 | 0.3065221 | -3.882684e-05
42 | 36.15297 | 6.646343 | 0.3040505 | -3.533558e-05
43 | 36.87755 | 6.887482 | 0.302 | -3.980321e-05
44 | 37.63171 | 7.127013 | 0.3 | -3.408307e-05
45 | 38.37454 | 7.364822 | 0.2976692 | -3.134134e-05
46 | 39.06843 | 7.600724 | 0.295219 | -3.284534e-05
47 | 39.79097 | 7.83417 | 0.2914961 | -2.568037e-05
48 | 40.47718 | 8.064947 | 0.2885129 | -2.950695e-05
49 | 41.18454 | 8.293307 | 0.2854186 | -2.396926e-05
50 | 41.86033 | 8.518952 | 0.2816907 | -1.823432e-05
51 | 42.55319 | 8.741493 | 0.2776164 | -8.544596e-06
52 | 43.16745 | 8.961017 | 0.2741099 | -1.085238e-05
53 | 43.8237 | 9.177737 | 0.270567 | -9.767523e-06
54 | 44.45089 | 9.391319 | 0.2662262 | -4.934991e-06
55 | 45.07587 | 9.601443 | 0.2618737 | -6.054332e-07
56 | 45.6714 | 9.80769 | 0.2564812 | 5.400719e-06
57 | 46.2883 | 10.00952 | 0.2507686 | 9.133604e-06
58 | 46.85889 | 10.20714 | 0.2459162 | 9.537957e-06
59 | 47.49345 | 10.40077 | 0.2407153 | 7.600013e-06
60 | 48.06038 | 10.58959 | 0.2338646 | 1.395628e-05
61 | 48.60353 | 10.7735 | 0.2283308 | 1.870005e-05
62 | 49.10932 | 10.95341 | 0.2238436 | 2.401584e-05
63 | 49.68851 | 11.12894 | 0.2173182 | 2.556423e-05
64 | 50.16506 | 11.30007 | 0.2127847 | 2.798542e-05
65 | 50.68357 | 11.46718 | 0.2072069 | 2.877441e-05
66 | 51.17596 | 11.62931 | 0.2002641 | 3.676289e-05
67 | 51.67723 | 11.78716 | 0.1964455 | 3.733983e-05
68 | 52.162 | 11.94157 | 0.1916495 | 3.956871e-05
69 | 52.60626 | 12.09173 | 0.1857309 | 4.751774e-05
70 | 53.04694 | 12.23737 | 0.1803176 | 5.076243e-05
71 | 53.47051 | 12.37914 | 0.1759914 | 5.079204e-05
72 | 53.92774 | 12.51697 | 0.1704068 | 4.966774e-05
73 | 54.31723 | 12.65 | 0.1639357 | 5.008196e-05
74 | 54.67774 | 12.77838 | 0.1587247 | 5.707928e-05
75 | 55.06166 | 12.90234 | 0.1528007 | 6.31643e-05
76 | 55.41677 | 13.0222 | 0.1484634 | 6.111294e-05
77 | 55.78591 | 13.13843 | 0.1436392 | 6.288323e-05
78 | 56.13404 | 13.25007 | 0.1369394 | 6.260706e-05
79 | 56.46315 | 13.35723 | 0.132401 | 6.762702e-05
80 | 56.73902 | 13.46039 | 0.1268593 | 7.12366e-05
81 | 57.03438 | 13.5593 | 0.1217352 | 7.00186e-05
82 | 57.33953 | 13.65412 | 0.1165741 | 7.184809e-05
83 | 57.5723 | 13.74519 | 0.1123051 | 7.895387e-05
84 | 57.7994 | 13.83231 | 0.1066412 | 8.058115e-05
85 | 58.06238 | 13.91491 | 0.1009641 | 7.938289e-05
86 | 58.29974 | 13.9936 | 0.09680351 | 7.718851e-05
87 | 58.52272 | 14.06845 | 0.09131559 | 7.928426e-05
88 | 58.71179 | 14.13924 | 0.08660041 | 7.970834e-05
89 | 58.9117 | 14.20577 | 0.080612 | 8.364834e-05
90 | 59.04238 | 14.26785 | 0.07541166 | 8.267689e-05
91 | 59.1626 | 14.32608 | 0.07093379 | 8.311085e-05
92 | 59.31757 | 14.38054 | 0.06595006 | 8.19323e-05
93 | 59.43221 | 14.43119 | 0.06135156 | 8.57786e-05
94 | 59.5386 | 14.47821 | 0.05680811 | 8.708043e-05
95 | 59.64698 | 14.52166 | 0.05238757 | 8.370753e-05
96 | 59.71643 | 14.56108 | 0.0467029 | 8.426472e-05
97 | 59.79362 | 14.5968 | 0.04306359 | 7.988094e-05
98 | 59.82868 | 14.62952 | 0.03918302 | 8.487128e-05
99 | 59.86749 | 14.65843 | 0.03347215 | 8.729247e-05
100 | 59.90489 | 14.684 | 0.03077995 | 8.21246e-05
101 | 59.90055 | 14.70672 | 0.02632183 | 7.971328e-05
102 | 59.87821 | 14.72583 | 0.02170178 | 8.718396e-05
103 | 59.84081 | 14.74164 | 0.01805207 | 8.41957e-05
104 | 59.82536 | 14.75448 | 0.01420476 | 7.994502e-05
105 | 59.74689 | 14.76421 | 0.01024904 | 7.70406e-05
106 | 59.67068 | 14.77091 | 0.006599677 | 7.852979e-05
107 | 59.61587 | 14.77485 | 0.00330623 | 7.54626e-05
108 | 59.50213 | 14.77605 | -0.0003081845 | 7.774574e-05
109 | 59.39132 | 14.77478 | -0.002870419 | 6.967345e-05
110 | 59.24557 | 14.77125 | -0.006001588 | 6.997426e-05
111 | 59.12004 | 14.765 | -0.009718683 | 7.130072e-05
112 | 58.96426 | 14.7564 | -0.01188815 | 7.128098e-05
113 | 58.76413 | 14.74561 | -0.01523808 | 6.968328e-05
114 | 58.59055 | 14.73267 | -0.01727399 | 6.413081e-05
115 | 58.38174 | 14.71793 | -0.01978261 | 6.338621e-05
116 | 58.16166 | 14.70112 | -0.02245015 | 6.311498e-05
117 | 57.86396 | 14.6822 | -0.02510801 | 6.123621e-05
118 | 57.68238 | 14.66149 | -0.02694693 | 6.024506e-05
119 | 57.46234 | 14.63909 | -0.02934629 | 5.411562e-05
120 | 57.18149 | 14.61455 | -0.03232978 | 5.035315e-05
121 | 56.87489 | 14.58809 | -0.03417241 | 5.434247e-05
122 | 56.56953 | 14.55985 | -0.03680477 | 4.906613e-05
123 | 56.26051 | 14.52925 | -0.04010349 | 4.472179e-05
124 | 55.86234 | 14.49675 | -0.04158063 | 3.984486e-05
125 | 55.5994 | 14.46258 | -0.04428384 | 4.040701e-05
126 | 55.21698 | 14.42627 | -0.04696838 | 3.864659e-05
127 | 54.85843 | 14.38784 | -0.04963222 | 3.74779e-05
128 | 54.48298 | 14.34761 | -0.05148084 | 3.045593e-05
129 | 54.05779 | 14.30525 | -0.05496445 | 2.57664e-05
130 | 53.66685 | 14.26073 | -0.05692639 | 2.820732e-05
131 | 53.24881 | 14.2142 | -0.0600152 | 2.483934e-05
132 | 52.79528 | 14.165 | -0.06364002 | 2.225049e-05
133 | 52.3826 | 14.11381 | -0.06501676 | 1.825625e-05
134 | 51.87089 | 14.061 | -0.06770992 | 1.854226e-05
135 | 51.41136 | 14.00581 | -0.07100732 | 1.339412e-05
136 | 50.9294 | 13.94813 | -0.07396077 | 1.306867e-05
137 | 50.43209 | 13.88853 | -0.07583224 | 8.561591e-06
138 | 49.91749 | 13.82658 | -0.07985822 | 1.628382e-06
139 | 49.36996 | 13.76197 | -0.08252972 | -1.177447e-06
140 | 48.85319 | 13.69554 | -0.08442237 | -3.455643e-06
141 | 48.27804 | 13.6266 | -0.08884614 | -4.890609e-06
142 | 47.71128 | 13.55477 | -0.09167561 | -9.520966e-06
143 | 47.13413 | 13.48075 | -0.09436841 | -1.312071e-05
144 | 46.56643 | 13.40441 | -0.09748558 | -1.555671e-05
145 | 45.98847 | 13.32531 | -0.1013058 | -2.038924e-05
146 | 45.38749 | 13.24365 | -0.103931 | -2.165162e-05
147 | 44.74757 | 13.15931 | -0.1080383 | -2.995076e-05
148 | 44.10472 | 13.07187 | -0.1117319 | -3.271714e-05
149 | 43.5006 | 12.98216 | -0.1137271 | -2.823471e-05
150 | 42.76991 | 12.88989 | -0.1181716 | -3.518765e-05
151 | 42.18536 | 12.79434 | -0.1219801 | -4.219975e-05
152 | 41.48004 | 12.696 | -0.125176 | -4.622851e-05
153 | 40.8042 | 12.59521 | -0.1281339 | -5.290038e-05
154 | 40.11037 | 12.49126 | -0.1331319 | -5.210153e-05
155 | 39.38634 | 12.38393 | -0.1366127 | -5.724966e-05
156 | 38.67986 | 12.27382 | -0.1401191 | -6.28317e-05
157 | 37.9264 | 12.16056 | -0.1445473 | -7.171272e-05
158 | 37.2373 | 12.0443 | -0.1476426 | -7.151055e-05
159 | 36.50097 | 11.92467 | -0.1530198 | -7.475034e-05
160 | 35.73726 | 11.80155 | -0.1564092 | -7.691017e-05
161 | 34.96698 | 11.67532 | -0.1608467 | -8.086498e-05
162 | 34.19 | 11.54562 | -0.1651159 | -9.178749e-05
163 | 33.44523 | 11.41252 | -0.1694125 | -9.177762e-05
164 | 32.63338 | 11.27591 | -0.1739298 | -9.33063e-05
165 | 31.87901 | 11.13569 | -0.1784773 | -0.0001022169
166 | 31.05222 | 10.99179 | -0.1831906 | -0.0001075918
167 | 30.25302 | 10.84411 | -0.187972 | -0.000113164
168 | 29.42826 | 10.69268 | -0.1926147 | -0.0001113937
169 | 28.59623 | 10.53751 | -0.1973597 | -0.0001204227
170 | 27.78768 | 10.37835 | -0.2026467 | -0.0001229327
171 | 26.93176 | 10.21428 | -0.2097102 | -0.0001302949
172 | 26.05775 | 10.04583 | -0.2136687 | -0.0001328492
173 | 25.24885 | 9.874574 | -0.2167365 | -0.0001356304
174 | 24.36355 | 9.699429 | -0.2234519 | -0.0001375092
175 | 23.53726 | 9.518679 | -0.2308233 | -0.0001482345
176 | 22.66035 | 9.333848 | -0.233709 | -0.0001540532
177 | 21.81486 | 9.145415 | -0.2398773 | -0.0001504486
178 | 20.92534 | 8.951467 | -0.2475676 | -0.0001591077
179 | 20.01097 | 8.752594 | -0.2522557 | -0.0001638218
180 | 19.12679 | 8.549621 | -0.2578719 | -0.0001725599
181 | 18.21415 | 8.341907 | -0.2641729 | -0.0001724218
182 | 17.33856 | 8.128842 | -0.2713168 | -0.0001716032
183 | 16.40366 | 7.91095 | -0.276309 | -0.0001764604
184 | 15.54739 | 7.688597 | -0.2825267 | -0.0001858148
185 | 14.61975 | 7.461348 | -0.2886127 | -0.0001932263
186 | 13.70838 | 7.229042 | -0.2952381 | -0.0001962541
187 | 12.79996 | 6.991195 | -0.3025364 | -0.0001942076
188 | 11.86195 | 6.748276 | -0.3079875 | -0.0001978074
189 | 10.93945 | 6.500577 | -0.3145494 | -0.0002019446
190 | 10.00074 | 6.247942 | -0.3203934 | -0.0002091885
191 | 9.102583 | 5.990748 | -0.3260062 | -0.0002046814
192 | 8.171034 | 5.728557 | -0.332953 | -0.000205929
193 | 7.200757 | 5.4614 | -0.3384881 | -0.0002054457
194 | 6.288421 | 5.189325 | -0.3453121 | -0.0002041439
195 | 5.348689 | 4.912833 | -0.3495906 | -0.0002118957
196 | 4.409362 | 4.632274 | -0.3555329 | -0.0002099282
197 | 3.460432 | 4.347838 | -0.3593332 | -0.0002085474
198 | 2.550891 | 4.059675 | -0.3649027 | -0.0002107073
199 | 1.579495 | 3.767198 | -0.3701736 | -0.000210012
200 | 0.65308 | 3.471178 | -0.3738072 | -0.0002091885
201 | -0.2905143 | 3.172304 | -0.3773476 | -0.0002031922
202 | -1.261403 | 2.87135 | -0.3790341 | -0.0002016635
203 | -2.171604 | 2.569009 | -0.3808314 | -0.0001995826
204 | -3.124855 | 2.265411 | -0.3821954 | -0.0001983153
205 | -4.074142 | 1.960236 | -0.3847962 | -0.0001906276
206 | -4.985919 | 1.653961 | -0.3849585 | -0.0001882903
207 | -5.969209 | 1.347752 | -0.3846307 | -0.000183941
208 | -6.851609 | 1.041542 | -0.3849591 | -0.0001836155
209 | -7.819243 | 0.7364851 | -0.3817356 | -0.0001774023
210 | -8.742915 | 0.4331315 | -0.3806769 | -0.0001667904
211 | -9.670043 | 0.1312041 | -0.3781511 | -0.0001631167
212 | -10.60296 | -0.1683564 | -0.3747284 | -0.0001599509
213 | -11.51967 | -0.4652992 | -0.3715721 | -0.0001533727
214 | -12.48771 | -0.7595051 | -0.3678497 | -0.000146114
215 | -13.3754 | -1.051256 | -0.3654019 | -0.0001366068
216 | -14.30811 | -1.339478 | -0.3589818 | -0.0001346836
217 | -15.17308 | -1.624039 | -0.3561982 | -0.0001287514
218 | -16.09095 | -1.90561 | -0.3514688 | -0.0001234702
219 | -17.02128 | -2.183383 | -0.3466539 | -0.0001140122
220 | -17.90358 | -2.457508 | -0.3422969 | -0.0001045691
221 | -18.83589 | -2.728044 | -0.3376363 | -9.74583e-05
222 | -19.68109 | -2.995297 | -0.3340452 | -9.489413e-05
223 | -20.61563 | -3.259559 | -0.3301195 | -8.756643e-05
224 | -21.45122 | -3.52064 | -0.3260515 | -7.418817e-05
225 | -22.34369 | -3.778454 | -0.3219067 | -6.881813e-05
226 | -23.26837 | -4.032804 | -0.3173453 | -6.30043e-05
227 | -24.08846 | -4.28436 | -0.3148867 | -5.245162e-05
228 | -24.94529 | -4.533591 | -0.3114997 | -4.791498e-05
229 | -25.78184 | -4.780137 | -0.3081403 | -3.763843e-05
230 | -26.62953 | -5.02403 | -0.3048311 | -3.142517e-05
231 | -27.46685 | -5.265286 | -0.3015114 | -2.198694e-05
232 | -28.31402 | -5.503867 | -0.2981092 | -1.395408e-05
233 | -29.16821 | -5.739545 | -0.2942171 | -1.823429e-06
234 | -29.96492 | -5.972588 | -0.2914843 | 1.026777e-05
235 | -30.79314 | -6.203184 | -0.2880691 | 9.296332e-06
236 | -31.55457 | -6.430997 | -0.2844877 | 1.668814e-05
237 | -32.38009 | -6.65576 | -0.2804058 | 2.661949e-05
238 | -33.19001 | -6.878047 | -0.2782627 | 3.678754e-05
239 | -33.94321 | -7.098276 | -0.2752348 | 4.476617e-05
240 | -34.73687 | -7.315437 | -0.2705522 | 5.063421e-05
241 | -35.46592 | -7.530229 | -0.2692787 | 5.974209e-05
242 | -36.23569 | -7.743039 | -0.2655743 | 7.088651e-05
243 | -36.97827 | -7.95284 | -0.2617133 | 7.896868e-05
244 | -37.71078 | -8.160274 | -0.2596269 | 8.962489e-05
245 | -38.45274 | -8.365341 | -0.2557635 | 9.559162e-05
246 | -39.14693 | -8.567465 | -0.2522314 | 0.0001049707
247 | -39.88819 | -8.767101 | -0.249508 | 0.0001149858
248 | -40.57333 | -8.96426 | -0.2460083 | 0.0001314263
249 | -41.29689 | -9.158187 | -0.2413856 | 0.0001308149
250 | -41.94686 | -9.349066 | -0.2383454 | 0.0001367421
251 | -42.60613 | -9.536396 | -0.2324688 | 0.0001483155
252 | -43.26949 | -9.720265 | -0.2296442 | 0.0001574185
253 | -43.932 | -9.902156 | -0.2274984 | 0.0001669652
254 | -44.52864 | -10.08177 | -0.2239309 | 0.0001727248
255 | -45.16034 | -10.25843 | -0.2200621 | 0.0001811768
256 | -45.79055 | -10.4313 | -0.2144016 | 0.0001911821
257 | -46.37677 | -10.60039 | -0.2105651 | 0.0002098515
258 | -46.97553 | -10.76701 | -0.2082146 | 0.000208456
259 | -47.58864 | -10.93092 | -0.2037344 | 0.000212105
260 | -48.12936 | -11.09123 | -0.1991593 | 0.0002231903
261 | -48.68528 | -11.24866 | -0.1964981 | 0.0002385311
262 | -49.23455 | -11.4032 | -0.1919032 | 0.0002403507
263 | -49.77851 | -11.55338 | -0.1855543 | 0.0002409967
264 | -50.28345 | -11.6992 | -0.1809323 | 0.0002484723
265 | -50.78451 | -11.84176 | -0.1773595 | 0.0002564509
266 | -51.26502 | -11.98083 | -0.1721622 | 0.0002675806
267 | -51.76047 | -12.11624 | -0.1681656 | 0.0002722454
268 | -52.25511 | -12.24889 | -0.1652175 | 0.0002769694
269 | -52.6497 | -12.37842 | -0.1603366 | 0.0002853377
270 | -53.09791 | -12.50389 | -0.1549921 | 0.0002942778
271 | -53.56796 | -12.62656 | -0.1533056 | 0.0003007475
272 | -53.97515 | -12.74606 | -0.1470285 | 0.0003042289
273 | -54.38843 | -12.86069 | -0.1410735 | 0.000315112
274 | -54.77191 | -12.97166 | -0.1378422 | 0.0003167491
275 | -55.16774 | -13.07983 | -0.1339978 | 0.0003258422
276 | -55.49779 | -13.1845 | -0.129074 | 0.0003296441
277 | -55.87996 | -13.28598 | -0.1259698 | 0.0003329874
278 | -56.20813 | -13.38395 | -0.1202604 | 0.0003362518
279 | -56.50609 | -13.47787 | -0.1157813 | 0.0003489052
280 | -56.83132 | -13.56876 | -0.1126616 | 0.0003491172
281 | -57.11889 | -13.65634 | -0.107446 | 0.0003547733
282 | -57.41374 | -13.73974 | -0.1021679 | 0.0003611838
283 | -57.68068 | -13.81976 | -0.09895231 | 0.0003637924
284 | -57.94136 | -13.89696 | -0.09506911 | 0.0003721951
285 | -58.15128 | -13.97048 | -0.08969919 | 0.0003731911
286 | -58.38877 | -14.04032 | -0.08583082 | 0.0003755187
287 | -58.56562 | -14.10672 | -0.08104683 | 0.0003765443
288 | -58.76391 | -14.16931 | -0.07625745 | 0.0003861552
289 | -58.95847 | -14.2284 | -0.07226893 | 0.0003868751
290 | -59.14017 | -14.28428 | -0.06815547 | 0.0003942324
291 | -59.27332 | -14.33673 | -0.06366899 | 0.0003945726
292 | -59.41766 | -14.38602 | -0.06022666 | 0.0003977089
293 | -59.52162 | -14.43213 | -0.05564528 | 0.0004033994
294 | -59.63098 | -14.47446 | -0.05075154 | 0.0004068069
295 | -59.73464 | -14.51369 | -0.04783758 | 0.0004043561
296 | -59.80515 | -14.54977 | -0.04283578 | 0.0004072951
297 | -59.85289 | -14.58235 | -0.03906076 | 0.0004121325
298 | -59.91766 | -14.61234 | -0.03629843 | 0.0004143663
299 | -59.96532 | -14.63934 | -0.03155943 | 0.0004148791
300 | -59.97664 | -14.66301 | -0.0279431 | 0.0004089125
301 | -59.98681 | -14.684 | -0.02479949 | 0.0004159788
302 | -59.96268 | -14.70181 | -0.01996056 | 0.0004185036
303 | -59.93757 | -14.71624 | -0.01630642 | 0.0004177442
304 | -59.9166 | -14.72816 | -0.01364856 | 0.0004190115
305 | -59.82668 | -14.73789 | -0.01080689 | 0.0004196723
306 | -59.75664 | -14.74505 | -0.007188641 | 0.0004179661
307 | -59.69443 | -14.74975 | -0.004622337 | 0.000417902
308 | -59.57962 | -14.75179 | -0.0005028952 | 0.000423341
309 | -59.48357 | -14.75142 | 0.001421833 | 0.0004227246
310 | -59.31779 | -14.74898 | 0.004715878 | 0.0004271677
311 | -59.20855 | -14.74402 | 0.007737065 | 0.0004231093
312 | -59.03366 | -14.73689 | 0.01019889 | 0.0004205648
313 | -58.87677 | -14.72785 | 0.01251412 | 0.000417754
314 | -58.66681 | -14.71696 | 0.0148455 | 0.0004202936
315 | -58.51238 | -14.70394 | 0.01789242 | 0.0004202492
316 | -58.2603 | -14.68906 | 0.01949091 | 0.0004152786
317 | -58.03277 | -14.67258 | 0.02194784 | 0.0004156336
318 | -57.74694 | -14.65411 | 0.02445287 | 0.0004147806
319 | -57.51779 | -14.63371 | 0.02683643 | 0.0004134245
320 | -57.24987 | -14.61132 | 0.02943229 | 0.0004087547
321 | -56.95885 | -14.58712 | 0.0313855 | 0.0004087547
322 | -56.64838 | -14.56122 | 0.03371389 | 0.000410382
323 | -56.36217 | -14.53337 | 0.03627553 | 0.0004113435
324 | -56.02851 | -14.50365 | 0.03842177 | 0.0004036559
325 | -55.65191 | -14.4721 | 0.04085979 | 0.0004024477
326 | -55.31915 | -14.43893 | 0.04250196 | 0.0004094795
327 | -54.91523 | -14.40356 | 0.04640024 | 0.0004011459
328 | -54.56251 | -14.36615 | 0.04763433 | 0.0003937146
329 | -54.13413 | -14.32697 | 0.05083252 | 0.0003904009
330 | -53.77383 | -14.28575 | 0.05276083 | 0.0003913674
331 | -53.32315 | -14.24269 | 0.05544825 | 0.0003871562
332 | -52.85311 | -14.19734 | 0.05853873 | 0.0003875014
333 | -52.4457 | -14.14977 | 0.0610203 | 0.0003750551
334 | -51.97498 | -14.10034 | 0.06321657 | 0.0003800208
335 | -51.49162 | -14.04893 | 0.06597759 | 0.0003738815
336 | -51.00123 | -13.99523 | 0.06898058 | 0.0003757751
337 | -50.52374 | -13.93948 | 0.07114035 | 0.0003702127
338 | -49.99043 | -13.88162 | 0.07429031 | 0.0003635064
339 | -49.42604 | -13.82111 | 0.07778996 | 0.0003581067
340 | -48.91353 | -13.75858 | 0.07935446 | 0.0003533137
341 | -48.38826 | -13.69404 | 0.08286727 | 0.0003574953
342 | -47.82672 | -13.62695 | 0.08572702 | 0.0003510996
343 | -47.2383 | -13.55776 | 0.08817233 | 0.000344911
344 | -46.62536 | -13.48617 | 0.09176592 | 0.0003401327
345 | -46.0454 | -13.41215 | 0.09425193 | 0.0003341857
346 | -45.44302 | -13.33596 | 0.09723254 | 0.0003302211
347 | -44.82996 | -13.25732 | 0.1004088 | 0.0003248855
348 | -44.19617 | -13.1758 | 0.1044766 | 0.0003200037
349 | -43.56413 | -13.09171 | 0.106865 | 0.0003130508
350 | -42.89591 | -13.00509 | 0.1108434 | 0.0003113397
351 | -42.22789 | -12.91568 | 0.1138649 | 0.000308524
352 | -41.56399 | -12.82391 | 0.1167846 | 0.0002966103
353 | -40.85816 | -12.7294 | 0.1207362 | 0.0002955501
354 | -40.19437 | -12.63181 | 0.1245531 | 0.0002920144
355 | -39.43863 | -12.53123 | 0.1282347 | 0.0002817626
356 | -38.76629 | -12.42792 | 0.1313938 | 0.0002807171
357 | -38.03856 | -12.32208 | 0.1346063 | 0.0002682314
358 | -37.29654 | -12.21355 | 0.138173 | 0.0002669888
359 | -36.5681 | -12.10181 | 0.1426533 | 0.0002642323
360 | -35.80621 | -11.98652 | 0.1471206 | 0.0002595082
361 | -35.06754 | -11.86845 | 0.149621 | 0.0002475502
362 | -34.25996 | -11.74753 | 0.1542652 | 0.0002399069
363 | -33.55474 | -11.62321 | 0.1581978 | 0.0002365981
364 | -32.73583 | -11.49573 | 0.1621891 | 0.0002313217
365 | -31.89861 | -11.3648 | 0.1668854 | 0.0002189544
366 | -31.13464 | -11.23014 | 0.1715554 | 0.0002086187
367 | -30.3267 | -11.0921 | 0.175364 | 0.000207884
368 | -29.52242 | -10.95077 | 0.1798468 | 0.0002017742
369 | -28.69009 | -10.80574 | 0.1846475 | 0.0001911821
370 | -27.82065 | -10.65701 | 0.1891451 | 0.000182454
371 | -27.00778 | -10.50451 | 0.1941319 | 0.0001691546
372 | -26.14017 | -10.34784 | 0.1996311 | 0.0001678774
373 | -25.31958 | -10.18749 | 0.2033836 | 0.0001580792
374 | -24.43052 | -10.02354 | 0.2086622 | 0.0001526796
375 | -23.60429 | -9.855462 | 0.213761 | 0.0001458993
376 | -22.72214 | -9.68344 | 0.2185776 | 0.0001304056
377 | -21.86851 | -9.507589 | 0.2233859 | 0.0001256174
378 | -20.98555 | -9.327801 | 0.2284728 | 0.0001161003
379 | -20.06056 | -9.143502 | 0.234722 | 9.852072e-05
380 | -19.1929 | -8.954626 | 0.2399754 | 8.894438e-05
381 | -18.29876 | -8.761514 | 0.2453705 | 8.397872e-05
382 | -17.42459 | -8.564382 | 0.2500764 | 7.336196e-05
383 | -16.50834 | -8.362928 | 0.2562335 | 6.008728e-05
384 | -15.56104 | -8.15723 | 0.2607431 | 5.25574e-05
385 | -14.69663 | -7.947939 | 0.2652642 | 4.190608e-05
386 | -13.71466 | -7.735067 | 0.2697416 | 2.658004e-05
387 | -12.85935 | -7.518948 | 0.2734284 | 1.954821e-05
388 | -11.9029 | -7.299824 | 0.2772916 | 1.254597e-05
389 | -11.01445 | -7.077532 | 0.2813882 | 5.573306e-06
390 | -10.09739 | -6.852414 | 0.2843973 | -8.396664e-06
391 | -9.134889 | -6.624751 | 0.2877828 | -1.637528e-05
392 | -8.214319 | -6.394497 | 0.2909108 | -2.012296e-05
393 | -7.298932 | -6.16182 | 0.2938708 | -3.225854e-05
394 | -6.369111 | -5.926748 | 0.2969307 | -4.457166e-05
395 | -5.374489 | -5.689442 | 0.2994877 | -5.4932e-05
396 | -4.498238 | -5.450356 | 0.3014016 | -6.299447e-05
397 | -3.533806 | -5.209876 | 0.3029914 | -6.478447e-05
398 | -2.566628 | -4.968175 | 0.3044706 | -7.134289e-05
399 | -1.650632 | -4.725384 | 0.3057318 | -8.124957e-05
400 | -0.7269617 | -4.482483 | 0.3047481 | -8.720643e-05

## 8. 70.0 kV_cm
| E+ [kV/cm] | P2 [uC/cm2] | I2 [mA] | Strain2 []
0 | -0.07876779 | -1.637681 | 0.00286976 | 0
1 | 0.1648914 | -1.614071 | 0.05646758 | 4.139457e-06
2 | 1.132577 | -1.52908 | 0.1571385 | 3.424649e-07
3 | 2.415032 | -1.387692 | 0.1982111 | -6.122285e-06
4 | 3.606711 | -1.235907 | 0.1832655 | -7.483285e-06
5 | 4.635238 | -1.086685 | 0.1917712 | -9.830515e-06
6 | 5.638753 | -0.918847 | 0.2300532 | -9.332468e-06
7 | 6.799328 | -0.7231833 | 0.2617046 | -1.571339e-05
8 | 7.926506 | -0.5104847 | 0.2728663 | -1.863756e-05
9 | 9.035238 | -0.2907411 | 0.279411 | -1.543231e-05
10 | 10.0969 | -0.06519229 | 0.2874563 | -2.116231e-05
11 | 11.2194 | 0.1665669 | 0.2950193 | -2.320875e-05
12 | 12.26684 | 0.4032532 | 0.2998397 | -2.474727e-05
13 | 13.3532 | 0.6431676 | 0.3031323 | -2.908176e-05
14 | 14.45802 | 0.8857944 | 0.306657 | -2.814977e-05
15 | 15.50286 | 1.131333 | 0.3104494 | -2.99595e-05
16 | 16.5815 | 1.380043 | 0.3146291 | -3.345569e-05
17 | 17.61851 | 1.63222 | 0.319162 | -3.147337e-05
18 | 18.68643 | 1.887826 | 0.3232469 | -3.441727e-05
19 | 19.73148 | 2.146909 | 0.3279012 | -3.872217e-05
20 | 20.77423 | 2.409792 | 0.3327981 | -4.403796e-05
21 | 21.86578 | 2.676215 | 0.336797 | -4.327362e-05
22 | 22.88333 | 2.946061 | 0.3414013 | -4.40626e-05
23 | 23.94159 | 3.219536 | 0.3459179 | -4.638519e-05
24 | 24.96549 | 3.496378 | 0.3498659 | -4.479736e-05
25 | 26.04408 | 3.776113 | 0.3531843 | -4.707064e-05
26 | 26.97857 | 4.058198 | 0.3557747 | -5.101064e-05
27 | 27.98408 | 4.342129 | 0.3578229 | -4.710515e-05
28 | 29.01819 | 4.627466 | 0.3593096 | -4.210494e-05
29 | 30.00489 | 4.914112 | 0.3611137 | -3.634535e-05
30 | 31.00119 | 5.201751 | 0.3618016 | -4.388511e-05
31 | 31.96374 | 5.489549 | 0.3615174 | -4.299255e-05
32 | 32.93346 | 5.777228 | 0.3614995 | -3.80614e-05
33 | 33.89073 | 6.064876 | 0.3614394 | -3.584731e-05
34 | 34.89953 | 6.35204 | 0.3602838 | -3.335214e-05
35 | 35.83896 | 6.637734 | 0.3577456 | -3.168048e-05
36 | 36.74504 | 6.921488 | 0.3554074 | -2.805114e-05
37 | 37.6522 | 7.20338 | 0.3530674 | -2.726216e-05
38 | 38.60234 | 7.483219 | 0.3502461 | -2.213869e-05
39 | 39.48511 | 7.760673 | 0.3470725 | -1.739491e-05
40 | 40.41812 | 8.03574 | 0.3442496 | -1.643827e-05
41 | 41.29351 | 8.308404 | 0.3410303 | -1.265607e-05
42 | 42.18861 | 8.578373 | 0.3374777 | -5.77217e-06
43 | 43.06374 | 8.845494 | 0.3338725 | -5.826413e-06
44 | 43.94953 | 9.109653 | 0.3300338 | 4.701609e-06
45 | 44.75391 | 9.370635 | 0.3258868 | 6.851596e-06
46 | 45.60366 | 9.628259 | 0.3215944 | 1.536277e-05
47 | 46.48966 | 9.88249 | 0.3173593 | 1.592986e-05
48 | 47.23813 | 10.13323 | 0.312813 | 2.198532e-05
49 | 48.05094 | 10.38037 | 0.3083206 | 3.043732e-05
50 | 48.84213 | 10.62385 | 0.3036242 | 3.863291e-05
51 | 49.62579 | 10.86363 | 0.2989989 | 3.695138e-05
52 | 50.39115 | 11.09993 | 0.2948936 | 4.389447e-05
53 | 51.14489 | 11.33279 | 0.2903441 | 5.097562e-05
54 | 51.90757 | 11.56177 | 0.2851483 | 5.579826e-05
55 | 52.59889 | 11.78683 | 0.2804951 | 5.723323e-05
56 | 53.36634 | 12.00821 | 0.2759062 | 6.604523e-05
57 | 54.04609 | 12.22583 | 0.271034 | 7.151881e-05
58 | 54.7637 | 12.43927 | 0.2653766 | 8.083868e-05
59 | 55.39302 | 12.64809 | 0.2594695 | 8.45617e-05
60 | 56.06468 | 12.85194 | 0.2528428 | 8.275689e-05
61 | 56.77255 | 13.05076 | 0.2468467 | 9.234306e-05
62 | 57.34936 | 13.24428 | 0.2395251 | 0.0001061109
63 | 57.99251 | 13.43259 | 0.2337703 | 0.0001023533
64 | 58.57549 | 13.61552 | 0.2259627 | 0.0001045723
65 | 59.20268 | 13.79296 | 0.22 | 0.0001095627
66 | 59.73702 | 13.96531 | 0.213172 | 0.0001153026
67 | 60.30932 | 14.13252 | 0.2070758 | 0.0001235425
68 | 60.86196 | 14.29502 | 0.201327 | 0.0001247408
69 | 61.3894 | 14.45241 | 0.1942433 | 0.0001236116
70 | 61.91434 | 14.60449 | 0.1879879 | 0.0001334443
71 | 62.41136 | 14.75186 | 0.182396 | 0.0001379859
72 | 62.90366 | 14.89461 | 0.1763646 | 0.0001401654
73 | 63.34566 | 15.03244 | 0.1700389 | 0.0001426261
74 | 63.84009 | 15.16532 | 0.1639396 | 0.0001424634
75 | 64.24932 | 15.2941 | 0.1596973 | 0.0001461223
76 | 64.69851 | 15.41859 | 0.1531926 | 0.0001514973
77 | 65.11723 | 15.53839 | 0.1478977 | 0.0001580014
78 | 65.47451 | 15.65359 | 0.1416399 | 0.0001580754
79 | 65.84579 | 15.76403 | 0.1359295 | 0.0001614483
80 | 66.20923 | 15.87007 | 0.1305608 | 0.0001648804
81 | 66.54413 | 15.9717 | 0.124884 | 0.0001672129
82 | 66.92813 | 16.06905 | 0.1197629 | 0.000168421
83 | 67.19591 | 16.16206 | 0.1139966 | 0.0001723413
84 | 67.50379 | 16.25036 | 0.1079471 | 0.0001760002
85 | 67.75847 | 16.3344 | 0.10325 | 0.0001776768
86 | 68.01881 | 16.41464 | 0.09841188 | 0.0001775584
87 | 68.28213 | 16.49073 | 0.0928299 | 0.0001779579
88 | 68.48813 | 16.5622 | 0.08680236 | 0.000172647
89 | 68.72511 | 16.62942 | 0.08212595 | 0.0001802558
90 | 68.8983 | 16.69283 | 0.07726357 | 0.0001813258
91 | 69.1026 | 16.75203 | 0.07150255 | 0.0001848516
92 | 69.23243 | 16.80709 | 0.06688131 | 0.0001856949
93 | 69.37945 | 16.8581 | 0.06133128 | 0.0001796443
94 | 69.51732 | 16.90531 | 0.05731344 | 0.0001854729
95 | 69.63906 | 16.94926 | 0.05314146 | 0.0001929239
96 | 69.73085 | 16.98911 | 0.04701244 | 0.0001873073
97 | 69.76489 | 17.02504 | 0.04330756 | 0.0001830517
98 | 69.84136 | 17.058 | 0.03953086 | 0.000184462
99 | 69.84923 | 17.08732 | 0.03415113 | 0.0001856307
100 | 69.88638 | 17.11295 | 0.03026038 | 0.0001864888
101 | 69.90098 | 17.13532 | 0.02594994 | 0.0001822628
102 | 69.8697 | 17.15422 | 0.02156805 | 0.0001715572
103 | 69.8757 | 17.1696 | 0.01708815 | 0.0001795802
104 | 69.77145 | 17.18181 | 0.0135818 | 0.0001793337
105 | 69.68468 | 17.19096 | 0.009422389 | 0.0001834019
106 | 69.63609 | 17.19705 | 0.005883728 | 0.0001743778
107 | 69.58536 | 17.20048 | 0.002750884 | 0.0001761333
108 | 69.45766 | 17.20113 | -0.001127652 | 0.0001737713
109 | 69.30681 | 17.19929 | -0.003498168 | 0.0001675482
110 | 69.16145 | 17.19518 | -0.006821056 | 0.000170211
111 | 68.97766 | 17.18826 | -0.01058734 | 0.000169348
112 | 68.78294 | 17.17885 | -0.0130506 | 0.0001646536
113 | 68.59187 | 17.1673 | -0.01597318 | 0.0001680906
114 | 68.39319 | 17.15335 | -0.01908927 | 0.0001644711
115 | 68.14672 | 17.13716 | -0.02160686 | 0.0001600528
116 | 67.88672 | 17.11902 | -0.02399042 | 0.000155526
117 | 67.53536 | 17.09863 | -0.02725682 | 0.0001568278
118 | 67.30898 | 17.07618 | -0.02916408 | 0.0001537212
119 | 67.00238 | 17.05224 | -0.03101018 | 0.0001521728
120 | 66.71038 | 17.02616 | -0.03452215 | 0.0001481096
121 | 66.39668 | 16.99747 | -0.03759097 | 0.0001404958
122 | 66.03664 | 16.96683 | -0.03941505 | 0.0001480898
123 | 65.65681 | 16.93433 | -0.04226702 | 0.0001407276
124 | 65.27187 | 16.89957 | -0.04509374 | 0.0001353477
125 | 64.87128 | 16.86273 | -0.04750267 | 0.000130668
126 | 64.46477 | 16.82363 | -0.05076033 | 0.000129169
127 | 64.02634 | 16.78208 | -0.05365885 | 0.0001293563
128 | 63.57481 | 16.73854 | -0.05577362 | 0.0001310724
129 | 63.12179 | 16.69281 | -0.05915862 | 0.0001166488
130 | 62.64196 | 16.64477 | -0.06157246 | 0.0001147552
131 | 62.1477 | 16.59466 | -0.0643671 | 0.000111688
132 | 61.614 | 16.5419 | -0.06823343 | 0.0001074571
133 | 61.09957 | 16.48679 | -0.07027532 | 0.0001066286
134 | 60.57634 | 16.42935 | -0.07410096 | 0.0001026394
135 | 60.01979 | 16.36913 | -0.07725343 | 9.098209e-05
136 | 59.41762 | 16.30671 | -0.07962574 | 9.283128e-05
137 | 58.85332 | 16.24228 | -0.08228348 | 8.964081e-05
138 | 58.22604 | 16.1749 | -0.08708136 | 8.164247e-05
139 | 57.61387 | 16.10458 | -0.08963402 | 7.769753e-05
140 | 57.03702 | 16.0324 | -0.09179343 | 7.069038e-05
141 | 56.36762 | 15.95766 | -0.09604667 | 6.473847e-05
142 | 55.6957 | 15.87972 | -0.09982599 | 6.307668e-05
143 | 54.96796 | 15.79891 | -0.10327 | 6.245532e-05
144 | 54.36234 | 15.71545 | -0.1065029 | 5.29086e-05
145 | 53.65204 | 15.62917 | -0.1103247 | 4.913136e-05
146 | 52.93213 | 15.53965 | -0.1146739 | 4.722791e-05
147 | 52.22953 | 15.44714 | -0.117833 | 4.388953e-05
148 | 51.48379 | 15.35171 | -0.1220113 | 3.026966e-05
149 | 50.72779 | 15.25341 | -0.1250296 | 2.928343e-05
150 | 49.91196 | 15.15191 | -0.1300757 | 2.015586e-05
151 | 49.20821 | 15.04697 | -0.1336771 | 1.829188e-05
152 | 48.39711 | 14.93917 | -0.1372479 | 1.393767e-05
153 | 47.60102 | 14.82796 | -0.1422509 | 2.028921e-06
154 | 46.79983 | 14.71337 | -0.1457556 | -7.187413e-06
155 | 45.98374 | 14.59532 | -0.1509327 | -9.475472e-06
156 | 45.13157 | 14.47321 | -0.155959 | -1.225171e-05
157 | 44.30664 | 14.34743 | -0.1601722 | -2.156667e-05
158 | 43.46728 | 14.21852 | -0.1638153 | -2.884013e-05
159 | 42.6186 | 14.08583 | -0.1696535 | -3.708503e-05
160 | 41.71273 | 13.94872 | -0.1749411 | -3.933857e-05
161 | 40.8285 | 13.80769 | -0.1795178 | -3.646863e-05
162 | 39.89405 | 13.66256 | -0.1852355 | -5.055694e-05
163 | 39.04057 | 13.513 | -0.1906548 | -6.073979e-05
164 | 38.13891 | 13.35939 | -0.1954054 | -7.144532e-05
165 | 37.15237 | 13.20162 | -0.2011257 | -7.626306e-05
166 | 36.25386 | 13.03932 | -0.2067746 | -8.445374e-05
167 | 35.29923 | 12.87225 | -0.2131217 | -8.951311e-05
168 | 34.37917 | 12.70071 | -0.218 | -0.0001033105
169 | 33.34043 | 12.52427 | -0.2254356 | -0.0001022404
170 | 32.43267 | 12.34226 | -0.232 | -0.0001086263
171 | 31.41985 | 12.15508 | -0.2384448 | -0.0001188732
172 | 30.43061 | 11.96351 | -0.2430278 | -0.0001282326
173 | 29.48163 | 11.76697 | -0.2509307 | -0.0001365909
174 | 28.44828 | 11.56414 | -0.2588405 | -0.0001442095
175 | 27.45314 | 11.35555 | -0.265393 | -0.0001484109
176 | 26.37094 | 11.14136 | -0.2729246 | -0.0001588551
177 | 25.40595 | 10.9208 | -0.2814231 | -0.0001706306
178 | 24.42007 | 10.69406 | -0.2884323 | -0.0001786043
179 | 23.32455 | 10.46202 | -0.2947497 | -0.0001813904
180 | 22.34777 | 10.224 | -0.3034611 | -0.0001866816
181 | 21.2766 | 9.978828 | -0.3127208 | -0.00019897
182 | 20.23009 | 9.726918 | -0.3203991 | -0.0002051241
183 | 19.10402 | 9.468533 | -0.3289944 | -0.0002130041
184 | 18.13613 | 9.203633 | -0.3367753 | -0.0002182509
185 | 17.08179 | 8.931877 | -0.3462218 | -0.0002253714
186 | 15.98709 | 8.652856 | -0.3550375 | -0.0002293854
187 | 14.91586 | 8.367314 | -0.3626084 | -0.0002319792
188 | 13.82208 | 8.074788 | -0.3725919 | -0.0002391294
189 | 12.76596 | 7.774531 | -0.3820368 | -0.0002445783
190 | 11.67176 | 7.467085 | -0.3906611 | -0.0002504266
191 | 10.61243 | 7.15323 | -0.398146 | -0.0002529514
192 | 9.51006 | 6.832542 | -0.407831 | -0.0002565857
193 | 8.389285 | 6.504673 | -0.4161959 | -0.0002590809
194 | 7.339868 | 6.170393 | -0.4239428 | -0.0002633315
195 | 6.22326 | 5.829587 | -0.4325984 | -0.0002639134
196 | 5.131711 | 5.482574 | -0.4395428 | -0.0002623354
197 | 4.05312 | 5.130423 | -0.4455109 | -0.0002639035
198 | 2.965585 | 4.773041 | -0.4526906 | -0.0002624192
199 | 1.844301 | 4.41004 | -0.4596321 | -0.0002659647
200 | 0.7695238 | 4.042377 | -0.4644089 | -0.0002619014
201 | -0.3381387 | 3.670513 | -0.4701885 | -0.0002654766
202 | -1.474162 | 3.294631 | -0.4745095 | -0.0002557819
203 | -2.532116 | 2.917024 | -0.4745214 | -0.0002534643
204 | -3.608774 | 2.538055 | -0.4779337 | -0.0002513981
205 | -4.749374 | 2.157772 | -0.4778258 | -0.0002441542
206 | -5.833247 | 1.777557 | -0.4777601 | -0.0002372703
207 | -6.928864 | 1.397824 | -0.4766166 | -0.0002301251
208 | -8.005472 | 1.019336 | -0.4746285 | -0.0002260865
209 | -9.182413 | 0.6427768 | -0.4717701 | -0.000217881
210 | -10.184 | 0.2695518 | -0.4662488 | -0.0002155929
211 | -11.27128 | -0.09967235 | -0.4617149 | -0.0002028755
212 | -12.38921 | -0.4655637 | -0.4578724 | -0.000196465
213 | -13.46124 | -0.8279598 | -0.4529306 | -0.0001868098
214 | -14.55935 | -1.185209 | -0.4449368 | -0.0001834122
215 | -15.59311 | -1.535929 | -0.4365212 | -0.0001735499
216 | -16.73869 | -1.881139 | -0.4310863 | -0.0001614784
217 | -17.72625 | -2.221212 | -0.4236125 | -0.0001525875
218 | -18.80103 | -2.556121 | -0.4181089 | -0.0001454324
219 | -19.8633 | -2.886905 | -0.413244 | -0.000131709
220 | -20.88323 | -3.212743 | -0.4056768 | -0.0001157074
221 | -21.98643 | -3.533352 | -0.4001051 | -0.0001121323
222 | -22.98623 | -3.849176 | -0.393647 | -0.000103054
223 | -24.02904 | -4.160527 | -0.3888655 | -9.59877e-05
224 | -25.03174 | -4.467467 | -0.382562 | -8.5366e-05
225 | -26.05677 | -4.770633 | -0.3793791 | -7.124809e-05
226 | -27.09052 | -5.071229 | -0.3761023 | -5.770715e-05
227 | -28.07809 | -5.368148 | -0.3701394 | -4.330813e-05
228 | -29.11881 | -5.660446 | -0.364487 | -4.090174e-05
229 | -30.08634 | -5.948483 | -0.3594301 | -2.47522e-05
230 | -31.11395 | -6.232699 | -0.3548849 | -1.463346e-05
231 | -32.05729 | -6.513922 | -0.3519066 | -4.356928e-06
232 | -33.03992 | -6.792598 | -0.3484845 | 2.57628e-06
233 | -34.00547 | -7.067638 | -0.3427667 | 1.479569e-05
234 | -34.94663 | -7.338551 | -0.3381152 | 2.798161e-05
235 | -35.90511 | -7.606737 | -0.3359099 | 4.206993e-05
236 | -36.81984 | -7.872113 | -0.3310547 | 5.146379e-05
237 | -37.77914 | -8.134206 | -0.32766 | 6.103515e-05
238 | -38.69666 | -8.39396 | -0.3251731 | 7.5444e-05
239 | -39.62607 | -8.650469 | -0.3195071 | 8.759932e-05
240 | -40.52077 | -8.903249 | -0.3157988 | 9.959187e-05
241 | -41.42005 | -9.152867 | -0.3115626 | 0.0001191291
242 | -42.32679 | -9.398927 | -0.3068537 | 0.0001226796
243 | -43.10838 | -9.64174 | -0.3034044 | 0.0001356978
244 | -44.00345 | -9.882317 | -0.3012321 | 0.0001485238
245 | -44.85017 | -10.11976 | -0.2955268 | 0.0001570251
246 | -45.68723 | -10.35254 | -0.2895065 | 0.0001677898
247 | -46.53689 | -10.5812 | -0.2852012 | 0.0001803297
248 | -47.32664 | -10.80649 | -0.281003 | 0.0001947583
249 | -48.1703 | -11.02935 | -0.2791015 | 0.0002038809
250 | -48.91677 | -11.24868 | -0.2721545 | 0.0002148676
251 | -49.68864 | -11.46313 | -0.2668125 | 0.0002225503
252 | -50.47153 | -11.67382 | -0.2627163 | 0.0002395382
253 | -51.21481 | -11.88043 | -0.256547 | 0.0002564077
254 | -51.97609 | -12.08267 | -0.2517419 | 0.0002608654
255 | -52.69485 | -12.28096 | -0.2466046 | 0.0002660924
256 | -53.39791 | -12.47589 | -0.2433113 | 0.0002769262
257 | -54.1103 | -12.66768 | -0.2386985 | 0.000290763
258 | -54.82238 | -12.85546 | -0.2332554 | 0.0003087223
259 | -55.49745 | -13.03879 | -0.2274987 | 0.0003170363
260 | -56.15255 | -13.21728 | -0.2211104 | 0.0003292655
261 | -56.8414 | -13.39236 | -0.2189001 | 0.0003328899
262 | -57.43511 | -13.56413 | -0.2128125 | 0.0003432157
263 | -58.06634 | -13.73118 | -0.2070378 | 0.0003547991
264 | -58.64294 | -13.89398 | -0.2021275 | 0.0003642077
265 | -59.23911 | -14.05235 | -0.1958935 | 0.0003690156
266 | -59.8106 | -14.20597 | -0.1901983 | 0.000384958
267 | -60.36821 | -14.3554 | -0.1853522 | 0.0003951162
268 | -60.96477 | -14.50097 | -0.1805239 | 0.0004011174
269 | -61.45323 | -14.64265 | -0.1755523 | 0.0004111375
270 | -61.98872 | -14.7813 | -0.1729017 | 0.0004207434
271 | -62.4894 | -14.91679 | -0.1676216 | 0.0004299647
272 | -62.97549 | -15.04695 | -0.1595055 | 0.00044032
273 | -63.44694 | -15.17208 | -0.1549897 | 0.0004462621
274 | -63.89204 | -15.29308 | -0.1491261 | 0.0004560357
275 | -64.34872 | -15.40989 | -0.1444497 | 0.0004606464
276 | -64.77919 | -15.52298 | -0.1397568 | 0.0004781817
277 | -65.15174 | -15.63213 | -0.1345837 | 0.0004757898
278 | -65.55651 | -15.73719 | -0.129445 | 0.0004795919
279 | -65.93936 | -15.83893 | -0.1262648 | 0.0004927779
280 | -66.27881 | -15.93723 | -0.1207961 | 0.0004973983
281 | -66.6286 | -16.03164 | -0.1164913 | 0.0005008847
282 | -66.99949 | -16.12268 | -0.1122996 | 0.0005077587
283 | -67.28166 | -16.20914 | -0.1050138 | 0.0005161417
284 | -67.58374 | -16.29104 | -0.1008174 | 0.0005180353
285 | -67.84685 | -16.3701 | -0.09789265 | 0.000527414
286 | -68.09655 | -16.44507 | -0.09052775 | 0.0005277843
287 | -68.34809 | -16.51542 | -0.08625812 | 0.0005336868
288 | -68.57311 | -16.58259 | -0.08257154 | 0.0005395102
289 | -68.76685 | -16.64616 | -0.07719096 | 0.000544757
290 | -68.97996 | -16.70578 | -0.07266427 | 0.0005477009
291 | -69.16391 | -16.76233 | -0.06945914 | 0.0005499447
292 | -69.31506 | -16.81567 | -0.06460226 | 0.000557514
293 | -69.45081 | -16.86465 | -0.05848485 | 0.0005555711
294 | -69.6006 | -16.90977 | -0.05491544 | 0.0005607145
295 | -69.67919 | -16.95181 | -0.05073568 | 0.0005698519
296 | -69.75928 | -16.99032 | -0.0460552 | 0.0005682689
297 | -69.8437 | -17.02575 | -0.04300469 | 0.0005697038
298 | -69.90174 | -17.05827 | -0.03871867 | 0.0005749557
299 | -69.94655 | -17.08734 | -0.03433355 | 0.0005776281
300 | -69.95928 | -17.11293 | -0.03 | 0.0005791174
301 | -69.96881 | -17.13532 | -0.02627094 | 0.0005804289
302 | -69.94932 | -17.1545 | -0.02194913 | 0.0005849017
303 | -69.92872 | -17.17109 | -0.0197391 | 0.000575557
304 | -69.87374 | -17.18539 | -0.01621097 | 0.0005812281
305 | -69.80106 | -17.19633 | -0.01129007 | 0.0005852813
306 | -69.70421 | -17.20415 | -0.008349541 | 0.0005866128
307 | -69.61332 | -17.20927 | -0.0045093 | 0.0005811689
308 | -69.51328 | -17.21164 | -0.001466451 | 0.0005821255
309 | -69.36843 | -17.21176 | 0.001179675 | 0.0005827026
310 | -69.23332 | -17.20916 | 0.005355245 | 0.0005861494
311 | -69.04532 | -17.20395 | 0.00772588 | 0.0005841277
312 | -68.87306 | -17.19669 | 0.01051442 | 0.000583797
313 | -68.6654 | -17.18727 | 0.01318149 | 0.0005804932
314 | -68.45221 | -17.17573 | 0.0158038 | 0.0005860604
315 | -68.21421 | -17.16213 | 0.01839452 | 0.0005830328
316 | -67.96485 | -17.14632 | 0.02133624 | 0.0005803451
317 | -67.69932 | -17.12825 | 0.02407045 | 0.0005752613
318 | -67.38919 | -17.10844 | 0.02571933 | 0.0005790681
319 | -67.10889 | -17.08658 | 0.02921921 | 0.0005852421
320 | -66.78728 | -17.06245 | 0.03143547 | 0.0005737966
321 | -66.43187 | -17.03644 | 0.03393284 | 0.0005703102
322 | -66.07489 | -17.00846 | 0.03639682 | 0.0005663064
323 | -65.73966 | -16.9784 | 0.03914168 | 0.0005685698
324 | -65.3226 | -16.94644 | 0.04117998 | 0.0005702366
325 | -64.91583 | -16.91271 | 0.04360507 | 0.0005618434
326 | -64.50021 | -16.87661 | 0.04711572 | 0.0005495404
327 | -64.05655 | -16.83844 | 0.04882049 | 0.0005569915
328 | -63.62523 | -16.79828 | 0.05210616 | 0.0005540574
329 | -63.19438 | -16.75577 | 0.05473517 | 0.0005580468
330 | -62.70502 | -16.71143 | 0.05671507 | 0.0005481349
331 | -62.22481 | -16.66488 | 0.06025923 | 0.0005425728
332 | -61.67889 | -16.61579 | 0.06313597 | 0.0005400379
333 | -61.15898 | -16.5643 | 0.06625398 | 0.0005320102
334 | -60.60264 | -16.51096 | 0.06781633 | 0.0005355655
335 | -60.08013 | -16.45544 | 0.0717139 | 0.0005265809
336 | -59.52711 | -16.39727 | 0.07447695 | 0.0005259791
337 | -58.88677 | -16.33666 | 0.07786314 | 0.0005218272
338 | -58.30655 | -16.27358 | 0.08066616 | 0.0005155302
339 | -57.66294 | -16.20838 | 0.08319453 | 0.0005096472
340 | -57.07991 | -16.14065 | 0.08703537 | 0.000513543
341 | -56.42443 | -16.07018 | 0.09008264 | 0.0005044596
342 | -55.8183 | -15.99727 | 0.09314895 | 0.0005048885
343 | -55.10421 | -15.92203 | 0.09595352 | 0.0004901247
344 | -54.41609 | -15.84409 | 0.1 | 0.0004835123
345 | -53.75647 | -15.76334 | 0.102994 | 0.0004748826
346 | -52.9683 | -15.67969 | 0.1072554 | 0.0004734574
347 | -52.28945 | -15.59265 | 0.1115092 | 0.0004684328
348 | -51.50911 | -15.50313 | 0.1134768 | 0.0004593298
349 | -50.84264 | -15.41125 | 0.1174352 | 0.00045752
350 | -50.04119 | -15.31605 | 0.1218247 | 0.000447357
351 | -49.26634 | -15.2178 | 0.1251123 | 0.0004406506
352 | -48.48217 | -15.11689 | 0.1285047 | 0.0004321098
353 | -47.686 | -15.01263 | 0.1335182 | 0.0004237761
354 | -46.89528 | -14.9048 | 0.1374909 | 0.0004175875
355 | -46.04974 | -14.794 | 0.1409861 | 0.0004082923
356 | -45.2414 | -14.67981 | 0.1459969 | 0.00040881
357 | -44.37523 | -14.56228 | 0.1493946 | 0.0003919948
358 | -43.52596 | -14.4416 | 0.1539169 | 0.0003814963
359 | -42.65864 | -14.31727 | 0.1585503 | 0.0003643014
360 | -41.79017 | -14.18915 | 0.1634563 | 0.0003625163
361 | -40.90523 | -14.0574 | 0.1676777 | 0.0003573731
362 | -40.01312 | -13.92158 | 0.1736567 | 0.0003447543
363 | -39.13158 | -13.78164 | 0.1780622 | 0.0003376288
364 | -38.16756 | -13.63809 | 0.1827098 | 0.0003255622
365 | -37.22625 | -13.49057 | 0.1880581 | 0.0003182394
366 | -36.30136 | -13.33853 | 0.1940686 | 0.0003032142
367 | -35.34938 | -13.18228 | 0.1986327 | 0.000295852
368 | -34.43979 | -13.02204 | 0.2040804 | 0.0002845942
369 | -33.47429 | -12.85705 | 0.2105944 | 0.0002781738
370 | -32.45145 | -12.68742 | 0.2157352 | 0.0002670195
371 | -31.52316 | -12.51306 | 0.2224622 | 0.0002517132
372 | -30.49509 | -12.33373 | 0.2282425 | 0.0002383695
373 | -29.53305 | -12.14984 | 0.2339415 | 0.0002332066
374 | -28.51916 | -11.96118 | 0.2402166 | 0.0002200946
375 | -27.54654 | -11.76728 | 0.2470886 | 0.0002058288
376 | -26.511 | -11.56802 | 0.2537118 | 0.000189477
377 | -25.46951 | -11.36347 | 0.2603884 | 0.0001749203
378 | -24.48043 | -11.15437 | 0.2651429 | 0.0001560783
379 | -23.39112 | -10.9414 | 0.270117 | 0.0001440414
380 | -22.38658 | -10.724 | 0.2762662 | 0.0001358754
381 | -21.31089 | -10.5021 | 0.281428 | 0.0001209142
382 | -20.32109 | -10.27618 | 0.2863784 | 0.0001052134
383 | -19.2766 | -10.04627 | 0.2914263 | 8.506468e-05
384 | -18.17886 | -9.812335 | 0.2965298 | 7.482762e-05
385 | -17.13976 | -9.574259 | 0.301821 | 7.3008e-05
386 | -16.02717 | -9.331969 | 0.3071212 | 4.944694e-05
387 | -14.9868 | -9.085696 | 0.3118314 | 3.31248e-05
388 | -13.89454 | -8.83582 | 0.3161777 | 1.751276e-05
389 | -12.86235 | -8.581874 | 0.3220593 | 6.723383e-06
390 | -11.77492 | -8.323688 | 0.3268348 | -9.672719e-06
391 | -10.67091 | -8.061844 | 0.3312529 | -2.245921e-05
392 | -9.621957 | -7.796449 | 0.3357588 | -3.671519e-05
393 | -8.486443 | -7.52778 | 0.3394818 | -5.067038e-05
394 | -7.420511 | -7.255892 | 0.3438487 | -6.582383e-05
395 | -6.307766 | -6.980686 | 0.3478216 | -7.272251e-05
396 | -5.211638 | -6.702655 | 0.3509475 | -8.92123e-05
397 | -4.128831 | -6.422588 | 0.3529401 | -9.999183e-05
398 | -2.972986 | -6.140795 | 0.3552841 | -0.0001126254
399 | -1.932516 | -5.857257 | 0.3573252 | -0.0001204068
400 | -0.8229221 | -5.573368 | 0.3561698 | -0.0001249484

## 9. 80.0 kV_cm
| E+ [kV/cm] | P2 [uC/cm2] | I2 [mA] | Strain2 []
0 | -0.04890753 | -1.110275 | 0.004467334 | 0
1 | 0.2202414 | -1.082706 | 0.06482211 | 6.262732e-06
2 | 1.324905 | -0.9848427 | 0.1811356 | 1.086471e-07
3 | 2.812394 | -0.8198648 | 0.2335001 | -3.525617e-06
4 | 4.193401 | -0.6387606 | 0.2216656 | -1.133164e-05
5 | 5.274328 | -0.4572356 | 0.2345574 | -1.67214e-05
6 | 6.52446 | -0.2544558 | 0.2750851 | -1.834375e-05
7 | 7.828362 | -0.02429899 | 0.3033633 | -1.719972e-05
8 | 9.083472 | 0.2219902 | 0.3156303 | -2.62484e-05
9 | 10.32567 | 0.4756418 | 0.3218672 | -2.868439e-05
10 | 11.54383 | 0.7343062 | 0.3282291 | -2.863507e-05
11 | 12.80301 | 0.9983417 | 0.335366 | -3.449822e-05
12 | 14.0325 | 1.267535 | 0.3411914 | -3.124366e-05
13 | 15.27353 | 1.540589 | 0.3450698 | -3.6806e-05
14 | 16.50938 | 1.8171 | 0.3498817 | -4.146102e-05
15 | 17.70954 | 2.097665 | 0.3552554 | -4.839421e-05
16 | 18.95688 | 2.382645 | 0.3609803 | -4.059313e-05
17 | 20.14673 | 2.672368 | 0.3671738 | -4.268889e-05
18 | 21.37907 | 2.967065 | 0.3734815 | -4.524813e-05
19 | 22.56963 | 3.266806 | 0.3798516 | -4.595821e-05
20 | 23.77818 | 3.571452 | 0.3858108 | -4.99574e-05
21 | 24.98033 | 3.880627 | 0.3912307 | -4.969111e-05
22 | 26.15274 | 4.19398 | 0.3963149 | -4.674723e-05
23 | 27.34285 | 4.511337 | 0.4012909 | -5.093872e-05
24 | 28.50103 | 4.832093 | 0.4048589 | -5.213204e-05
25 | 29.70709 | 5.154918 | 0.4064906 | -4.953826e-05
26 | 30.84729 | 5.478773 | 0.4074488 | -4.722553e-05
27 | 32.02478 | 5.803025 | 0.4074865 | -5.49083e-05
28 | 33.16086 | 6.127249 | 0.4073796 | -4.349264e-05
29 | 34.29678 | 6.451201 | 0.4068006 | -4.455779e-05
30 | 35.45369 | 6.774663 | 0.4061516 | -3.467081e-05
31 | 36.53142 | 7.097206 | 0.4044891 | -3.292025e-05
32 | 37.69331 | 7.418398 | 0.4027566 | -3.240741e-05
33 | 38.75493 | 7.737643 | 0.3995955 | -2.855617e-05
34 | 39.85568 | 8.054022 | 0.3955521 | -2.1406e-05
35 | 40.96619 | 8.367318 | 0.391849 | -1.692357e-05
36 | 41.98988 | 8.677886 | 0.3886966 | -8.831545e-06
37 | 43.10243 | 8.985901 | 0.3854308 | -4.363915e-06
38 | 44.09511 | 9.290827 | 0.3809338 | -1.24249e-06
39 | 45.14919 | 9.592052 | 0.3761277 | 7.347587e-06
40 | 46.20979 | 9.88928 | 0.3708901 | 1.620395e-05
41 | 47.18851 | 10.18261 | 0.3663268 | 1.17166e-05
42 | 48.2406 | 10.47227 | 0.3616665 | 2.459678e-05
43 | 49.20157 | 10.75798 | 0.3564186 | 3.274305e-05
44 | 50.19013 | 11.03951 | 0.3511305 | 3.751641e-05
45 | 51.13034 | 11.31666 | 0.3454224 | 4.904545e-05
46 | 52.12132 | 11.58943 | 0.3401271 | 5.089957e-05
47 | 53.09115 | 11.85825 | 0.3355037 | 5.515026e-05
48 | 54.00272 | 12.12329 | 0.3306028 | 6.237932e-05
49 | 54.94587 | 12.3842 | 0.3251385 | 7.99934e-05
50 | 55.80149 | 12.64025 | 0.3183892 | 8.171438e-05
51 | 56.72591 | 12.89155 | 0.3132016 | 8.73014e-05
52 | 57.59094 | 13.13854 | 0.3075437 | 9.527013e-05
53 | 58.42928 | 13.38096 | 0.3017489 | 0.0001031452
54 | 59.32043 | 13.61865 | 0.2956314 | 0.0001113359
55 | 60.11009 | 13.85205 | 0.2909661 | 0.0001221597
56 | 60.9234 | 14.08138 | 0.2853861 | 0.0001243837
57 | 61.736 | 14.30611 | 0.2794306 | 0.0001299954
58 | 62.53813 | 14.52609 | 0.2734377 | 0.0001401782
59 | 63.28843 | 14.7414 | 0.2677005 | 0.000147353
60 | 64.07596 | 14.95228 | 0.2623076 | 0.0001462435
61 | 64.84596 | 15.15787 | 0.2543789 | 0.0001543799
62 | 65.52204 | 15.35751 | 0.2473944 | 0.0001634089
63 | 66.26145 | 15.55123 | 0.2394762 | 0.0001713135
64 | 66.93162 | 15.73874 | 0.231787 | 0.0001750169
65 | 67.61936 | 15.92074 | 0.2256275 | 0.0001765554
66 | 68.27102 | 16.09696 | 0.2172659 | 0.0001867185
67 | 68.89894 | 16.26772 | 0.2118865 | 0.0002024291
68 | 69.5477 | 16.43396 | 0.20592 | 0.000194633
69 | 70.12455 | 16.59461 | 0.1978406 | 0.0001990168
70 | 70.75102 | 16.74982 | 0.1922478 | 0.0002046284
71 | 71.29532 | 16.89957 | 0.1841098 | 0.0002110883
72 | 71.86243 | 17.04358 | 0.1778462 | 0.000217696
73 | 72.41311 | 17.18276 | 0.171957 | 0.0002219664
74 | 72.90634 | 17.31706 | 0.165567 | 0.0002245059
75 | 73.44106 | 17.4466 | 0.16 | 0.0002337026
76 | 73.88349 | 17.57117 | 0.1530725 | 0.0002395263
77 | 74.37664 | 17.69089 | 0.147817 | 0.000238397
78 | 74.80928 | 17.80643 | 0.142564 | 0.0002415776
79 | 75.2514 | 17.9182 | 0.1383492 | 0.0002421102
80 | 75.69323 | 18.02524 | 0.1306784 | 0.0002462573
81 | 76.04468 | 18.12658 | 0.1240179 | 0.0002513018
82 | 76.45064 | 18.22298 | 0.1182534 | 0.0002587282
83 | 76.7797 | 18.31532 | 0.1138331 | 0.0002536195
84 | 77.11289 | 18.40343 | 0.1076011 | 0.0002615488
85 | 77.45209 | 18.48716 | 0.1028395 | 0.0002642264
86 | 77.70153 | 18.5669 | 0.09757048 | 0.0002671506
87 | 78.00604 | 18.64227 | 0.09186631 | 0.000268694
88 | 78.26272 | 18.71359 | 0.08736822 | 0.0002720719
89 | 78.49915 | 18.78069 | 0.08128671 | 0.000268408
90 | 78.71566 | 18.84316 | 0.07570173 | 0.000272925
91 | 78.89272 | 18.90167 | 0.07134856 | 0.0002743945
92 | 79.08872 | 18.95656 | 0.06660885 | 0.0002751391
93 | 79.24864 | 19.00758 | 0.06161925 | 0.0002671358
94 | 79.39885 | 19.05514 | 0.05792394 | 0.0002748432
95 | 79.52898 | 19.09946 | 0.05345481 | 0.0002771017
96 | 79.6223 | 19.13967 | 0.04760954 | 0.0002760069
97 | 79.69545 | 19.17556 | 0.04258595 | 0.0002756075
98 | 79.76353 | 19.20781 | 0.03847955 | 0.0002715788
99 | 79.83043 | 19.23646 | 0.03351509 | 0.0002770178
100 | 79.82911 | 19.26172 | 0.02997033 | 0.0002882855
101 | 79.84898 | 19.28392 | 0.02582312 | 0.000275356
102 | 79.82915 | 19.30215 | 0.01998778 | 0.0002726192
103 | 79.77017 | 19.31679 | 0.01681209 | 0.0002725453
104 | 79.73064 | 19.32876 | 0.01326398 | 0.0002723875
105 | 79.65209 | 19.33782 | 0.009520197 | 0.0002668054
106 | 79.57702 | 19.34364 | 0.005097021 | 0.0002649069
107 | 79.43898 | 19.34615 | 0.001205559 | 0.0002642166
108 | 79.30077 | 19.34621 | -0.001044803 | 0.0002666673
109 | 79.17826 | 19.34379 | -0.005025303 | 0.0002626534
110 | 78.99128 | 19.3388 | -0.007537992 | 0.0002599807
111 | 78.78779 | 19.33132 | -0.01124049 | 0.0002566275
112 | 78.59021 | 19.32135 | -0.01382079 | 0.0002547093
113 | 78.3486 | 19.30902 | -0.01716235 | 0.0002539252
114 | 78.08996 | 19.29417 | -0.0201596 | 0.000251509
115 | 77.79932 | 19.2774 | -0.02199278 | 0.0002464446
116 | 77.55834 | 19.25857 | -0.02533601 | 0.0002398172
117 | 77.23417 | 19.2371 | -0.02863113 | 0.0002414149
118 | 76.90532 | 19.21351 | -0.03064586 | 0.0002402758
119 | 76.5394 | 19.1879 | -0.03371982 | 0.0002390529
120 | 76.22783 | 19.15999 | -0.03643261 | 0.0002316906
121 | 75.80787 | 19.12972 | -0.03963761 | 0.0002279232
122 | 75.34991 | 19.09752 | -0.04130325 | 0.0002283177
123 | 74.99298 | 19.06327 | -0.0447798 | 0.0002216705
124 | 74.53519 | 19.02656 | -0.04746673 | 0.0002167542
125 | 74.09902 | 18.98766 | -0.05031056 | 0.0002156594
126 | 73.61579 | 18.94642 | -0.05334072 | 0.0002080556
127 | 73.10421 | 18.90295 | -0.05589961 | 0.000204298
128 | 72.58609 | 18.85726 | -0.05892762 | 0.0002026214
129 | 72.04523 | 18.80902 | -0.06231106 | 0.000199786
130 | 71.54957 | 18.75846 | -0.06476906 | 0.0001937848
131 | 70.97677 | 18.70555 | -0.06819941 | 0.0001824333
132 | 70.44094 | 18.65007 | -0.07124812 | 0.0001843121
133 | 69.80357 | 18.59217 | -0.07426476 | 0.0001871968
134 | 69.11391 | 18.53199 | -0.0769961 | 0.0001724773
135 | 68.51502 | 18.46913 | -0.0809754 | 0.0001664465
136 | 67.87774 | 18.40329 | -0.08450305 | 0.0001654159
137 | 67.19017 | 18.33487 | -0.08745782 | 0.0001596366
138 | 66.5214 | 18.26376 | -0.09125091 | 0.0001466873
139 | 65.80587 | 18.18992 | -0.0943378 | 0.0001466528
140 | 65.10345 | 18.11329 | -0.09825403 | 0.0001371653
141 | 64.31928 | 18.03371 | -0.1017613 | 0.0001367511
142 | 63.62566 | 17.95128 | -0.1053927 | 0.0001319431
143 | 62.8343 | 17.8659 | -0.1092129 | 0.0001229832
144 | 62.0823 | 17.7776 | -0.1127092 | 0.0001143833
145 | 61.28034 | 17.68635 | -0.1166272 | 0.0001111238
146 | 60.4686 | 17.59177 | -0.1210724 | 0.0001065576
147 | 59.6126 | 17.4936 | -0.1256429 | 0.0001061187
148 | 58.71664 | 17.39224 | -0.1291033 | 9.137451e-05
149 | 57.92647 | 17.28788 | -0.1331988 | 8.581711e-05
150 | 57.06383 | 17.17996 | -0.1380321 | 7.761166e-05
151 | 56.21336 | 17.06838 | -0.1424054 | 6.782332e-05
152 | 55.29464 | 16.95299 | -0.1476027 | 6.414468e-05
153 | 54.36643 | 16.83393 | -0.1516117 | 5.143213e-05
154 | 53.45553 | 16.71129 | -0.1566194 | 4.564298e-05
155 | 52.49004 | 16.58435 | -0.1624238 | 3.638225e-05
156 | 51.54315 | 16.45342 | -0.1666482 | 3.676194e-05
157 | 50.6003 | 16.31877 | -0.1717457 | 1.75255e-05
158 | 49.64711 | 16.17995 | -0.177148 | 1.194836e-05
159 | 48.62962 | 16.03673 | -0.1828081 | 7.391966e-06
160 | 47.57464 | 15.8891 | -0.1882373 | -5.093723e-06
161 | 46.61604 | 15.73714 | -0.1936781 | -1.42213e-05
162 | 45.57174 | 15.58016 | -0.2008483 | -2.156872e-05
163 | 44.56902 | 15.41848 | -0.2055137 | -3.005525e-05
164 | 43.5134 | 15.25213 | -0.2125699 | -3.963649e-05
165 | 42.44417 | 15.08056 | -0.2186123 | -4.673243e-05
166 | 41.4189 | 14.90413 | -0.2248201 | -6.289677e-05
167 | 40.26829 | 14.72217 | -0.232484 | -6.965736e-05
168 | 39.22319 | 14.5341 | -0.2402022 | -8.22614e-05
169 | 38.1078 | 14.34041 | -0.2465877 | -9.257247e-05
170 | 37.01605 | 14.14135 | -0.2537094 | -0.0001013943
171 | 35.89334 | 13.93615 | -0.2620188 | -0.0001090623
172 | 34.74045 | 13.72468 | -0.2694714 | -0.000125488
173 | 33.68422 | 13.50655 | -0.2787342 | -0.0001404195
174 | 32.49564 | 13.28139 | -0.2871734 | -0.0001468547
175 | 31.36231 | 13.04995 | -0.2944944 | -0.0001528608
176 | 30.19315 | 12.81162 | -0.3044795 | -0.0001667272
177 | 29.05829 | 12.5656 | -0.3138452 | -0.0001785176
178 | 27.86174 | 12.31245 | -0.3224041 | -0.0001869647
179 | 26.62066 | 12.05132 | -0.3338795 | -0.0001900664
180 | 25.53191 | 11.78189 | -0.3432772 | -0.0002023006
181 | 24.26673 | 11.50467 | -0.3534471 | -0.0002125821
182 | 23.11347 | 11.21951 | -0.363246 | -0.0002237709
183 | 21.89054 | 10.92558 | -0.3754908 | -0.000229131
184 | 20.71441 | 10.62293 | -0.3851317 | -0.0002360149
185 | 19.44573 | 10.31174 | -0.396987 | -0.0002359262
186 | 18.20607 | 9.991302 | -0.4083613 | -0.0002546498
187 | 17.05287 | 9.661892 | -0.4195372 | -0.0002625742
188 | 15.78149 | 9.32313 | -0.4318674 | -0.0002661394
189 | 14.57055 | 8.975234 | -0.4424926 | -0.0002745076
190 | 13.30009 | 8.618596 | -0.4538389 | -0.0002760707
191 | 12.09626 | 8.252213 | -0.4669846 | -0.0002858098
192 | 10.86382 | 7.876268 | -0.4778697 | -0.000290667
193 | 9.582843 | 7.491576 | -0.4889696 | -0.0002903317
194 | 8.358583 | 7.09827 | -0.499518 | -0.0002955044
195 | 7.087106 | 6.696295 | -0.5107585 | -0.0002995677
196 | 5.870119 | 6.285957 | -0.5205357 | -0.0003023291
197 | 4.551426 | 5.867678 | -0.5307151 | -0.0002953614
198 | 3.366606 | 5.441902 | -0.5393805 | -0.0002992373
199 | 2.112665 | 5.009844 | -0.5465013 | -0.0002939856
200 | 0.799257 | 4.571998 | -0.5539296 | -0.0002994592
201 | -0.4090417 | 4.128973 | -0.5595151 | -0.0002959186
202 | -1.719045 | 3.681976 | -0.5639148 | -0.0002913129
203 | -2.91789 | 3.231745 | -0.5676412 | -0.000286436
204 | -4.162377 | 2.779205 | -0.569719 | -0.0002862092
205 | -5.459877 | 2.326026 | -0.5692458 | -0.0002846657
206 | -6.682813 | 1.873598 | -0.5678321 | -0.000272254
207 | -7.994698 | 1.422509 | -0.5658806 | -0.0002614153
208 | -9.163757 | 0.9744677 | -0.5601733 | -0.0002579882
209 | -10.39259 | 0.5306117 | -0.5553613 | -0.0002526132
210 | -11.64429 | 0.09140441 | -0.5484896 | -0.0002459562
211 | -12.91104 | -0.3421758 | -0.541219 | -0.0002331598
212 | -14.197 | -0.7698544 | -0.533657 | -0.0002208369
213 | -15.38513 | -1.189987 | -0.5222548 | -0.0002062949
214 | -16.66209 | -1.601813 | -0.5127792 | -0.0002044605
215 | -17.82866 | -2.007113 | -0.5058523 | -0.0001917529
216 | -19.08438 | -2.405641 | -0.495761 | -0.0001800611
217 | -20.25466 | -2.796047 | -0.4854367 | -0.0001688131
218 | -21.46733 | -3.179248 | -0.4776569 | -0.0001518992
219 | -22.75807 | -3.556542 | -0.4705869 | -0.0001469483
220 | -23.88866 | -3.928089 | -0.4632162 | -0.0001320414
221 | -25.09518 | -4.293868 | -0.456088 | -0.0001258874
222 | -26.26556 | -4.654251 | -0.4496542 | -0.0001079429
223 | -27.48179 | -5.008849 | -0.4415517 | -0.000101345
224 | -28.64053 | -5.357612 | -0.434987 | -8.275455e-05
225 | -29.79734 | -5.70079 | -0.4275146 | -5.871515e-05
226 | -31.0274 | -6.039417 | -0.4235492 | -5.597834e-05
227 | -32.1132 | -6.374337 | -0.4181991 | -4.099749e-05
228 | -33.30397 | -6.704327 | -0.4111592 | -2.719025e-05
229 | -34.3822 | -7.030039 | -0.407446 | -1.45221e-05
230 | -35.53622 | -7.352519 | -0.4030354 | 1.86414e-06
231 | -36.64937 | -7.671269 | -0.3980723 | 1.48824e-05
232 | -37.75037 | -7.986443 | -0.3940495 | 3.600748e-05
233 | -38.87531 | -8.296963 | -0.3863751 | 4.082522e-05
234 | -39.9594 | -8.603314 | -0.3835698 | 5.908038e-05
235 | -41.05811 | -8.90741 | -0.3807073 | 7.527923e-05
236 | -42.10971 | -9.208734 | -0.3766045 | 8.522536e-05
237 | -43.17179 | -9.504986 | -0.3679601 | 0.0001015722
238 | -44.23979 | -9.795762 | -0.3628429 | 0.0001143833
239 | -45.24166 | -10.08313 | -0.3593959 | 0.0001309421
240 | -46.33191 | -10.36762 | -0.355614 | 0.0001475601
241 | -47.26983 | -10.64764 | -0.3481338 | 0.0001588969
242 | -48.31494 | -10.92309 | -0.3441558 | 0.0001742328
243 | -49.27183 | -11.19457 | -0.3381616 | 0.0001917532
244 | -50.26523 | -11.46173 | -0.3332781 | 0.0002069214
245 | -51.25664 | -11.72408 | -0.3260925 | 0.0002240523
246 | -52.22089 | -11.98124 | -0.3202008 | 0.0002469476
247 | -53.24345 | -12.23484 | -0.3171814 | 0.0002524163
248 | -54.08826 | -12.48664 | -0.3156669 | 0.0002679741
249 | -55.02515 | -12.7343 | -0.306773 | 0.0002828662
250 | -55.91179 | -12.97651 | -0.3019534 | 0.0002945333
251 | -56.79617 | -13.21292 | -0.2922139 | 0.0003145144
252 | -57.71604 | -13.44473 | -0.2903823 | 0.0003254665
253 | -58.54834 | -13.67206 | -0.2809592 | 0.0003426318
254 | -59.37481 | -13.89242 | -0.2728687 | 0.0003581699
255 | -60.22089 | -14.10814 | -0.2693073 | 0.0003739989
256 | -61.08391 | -14.32071 | -0.2649301 | 0.0003861148
257 | -61.83166 | -14.52797 | -0.2559715 | 0.000400213
258 | -62.6157 | -14.72853 | -0.2480986 | 0.000420983
259 | -63.43587 | -14.92449 | -0.2443958 | 0.000427803
260 | -64.14362 | -15.1167 | -0.2387045 | 0.0004397068
261 | -64.92072 | -15.30505 | -0.2346517 | 0.0004494209
262 | -65.62251 | -15.48936 | -0.2285786 | 0.0004618868
263 | -66.33532 | -15.6677 | -0.2196454 | 0.0004791362
264 | -67.02034 | -15.84044 | -0.2145015 | 0.0004912323
265 | -67.69826 | -16.00932 | -0.2099239 | 0.0005055621
266 | -68.39451 | -16.1745 | -0.2052209 | 0.00050716
267 | -69.01277 | -16.33622 | -0.2012378 | 0.0005212187
268 | -69.65826 | -16.49636 | -0.2012486 | 0.0005336055
269 | -70.24472 | -16.65205 | -0.1900449 | 0.0005436553
270 | -70.82 | -16.80073 | -0.1836112 | 0.0005546617
271 | -71.39736 | -16.94354 | -0.1753197 | 0.0005636268
272 | -71.96119 | -17.07995 | -0.1675154 | 0.0005784694
273 | -72.51494 | -17.21116 | -0.16224 | 0.0005886621
274 | -73.02094 | -17.33862 | -0.1581207 | 0.0005983221
275 | -73.53834 | -17.46194 | -0.151798 | 0.0006032583
276 | -74.00289 | -17.58072 | -0.146732 | 0.0006169868
277 | -74.45647 | -17.69613 | -0.1433245 | 0.0006247681
278 | -74.94617 | -17.80773 | -0.1371661 | 0.0006382302
279 | -75.3674 | -17.9144 | -0.1309259 | 0.0006511647
280 | -75.79196 | -18.01641 | -0.1254521 | 0.0006490098
281 | -76.1514 | -18.11456 | -0.1212201 | 0.0006571264
282 | -76.51366 | -18.20873 | -0.1154694 | 0.0006647349
283 | -76.87915 | -18.29993 | -0.1137342 | 0.0006733349
284 | -77.21217 | -18.38805 | -0.1077377 | 0.0006782217
285 | -77.53672 | -18.47079 | -0.100207 | 0.0006806974
286 | -77.81749 | -18.5489 | -0.09610491 | 0.0006898149
287 | -78.06898 | -18.62301 | -0.09015301 | 0.0006970047
288 | -78.37281 | -18.69319 | -0.08623391 | 0.0007037357
289 | -78.60906 | -18.76039 | -0.08267023 | 0.0007006732
290 | -78.82851 | -18.82397 | -0.07711984 | 0.0007139183
291 | -79.01749 | -18.88327 | -0.07190837 | 0.0007295306
292 | -79.22349 | -18.93909 | -0.06839568 | 0.0007220796
293 | -79.34868 | -18.99276 | -0.06648459 | 0.0007249591
294 | -79.51957 | -19.04292 | -0.05958128 | 0.000728337
295 | -79.6274 | -19.08798 | -0.05367306 | 0.0007299545
296 | -79.74702 | -19.12899 | -0.04938548 | 0.0007399991
297 | -79.80936 | -19.16653 | -0.04497223 | 0.0007400685
298 | -79.87932 | -19.20097 | -0.04157706 | 0.000736454
299 | -79.89528 | -19.23225 | -0.03704642 | 0.0007455319
300 | -79.96306 | -19.25985 | -0.03232549 | 0.0007482247
301 | -79.97583 | -19.28392 | -0.02815626 | 0.0007498519
302 | -79.95396 | -19.30487 | -0.02449781 | 0.000749403
303 | -79.91213 | -19.32268 | -0.02025989 | 0.0007587919
304 | -79.88498 | -19.33771 | -0.01752616 | 0.0007543787
305 | -79.76409 | -19.34964 | -0.01245566 | 0.0007553549
306 | -79.67898 | -19.35798 | -0.008494193 | 0.0007612183
307 | -79.57013 | -19.36363 | -0.005719057 | 0.0007572289
308 | -79.42115 | -19.36646 | -0.001391501 | 0.0007570413
309 | -79.27545 | -19.36648 | 0.001334808 | 0.000760434
310 | -79.12174 | -19.36428 | 0.004198982 | 0.0007568294
311 | -78.91438 | -19.35958 | 0.007627542 | 0.0007599115
312 | -78.70413 | -19.35255 | 0.0100257 | 0.0007644136
313 | -78.4726 | -19.34322 | 0.01341896 | 0.0007580128
314 | -78.22609 | -19.33132 | 0.01650082 | 0.0007577911
315 | -77.96417 | -19.3171 | 0.01922725 | 0.000756637
316 | -77.68485 | -19.3011 | 0.02098707 | 0.0007544477
317 | -77.37251 | -19.28293 | 0.02468406 | 0.0007492009
318 | -76.99196 | -19.26241 | 0.02690474 | 0.0007501328
319 | -76.68396 | -19.23982 | 0.02986 | 0.0007503991
320 | -76.27332 | -19.2151 | 0.03226341 | 0.0007451477
321 | -75.96545 | -19.18828 | 0.03515403 | 0.0007445953
322 | -75.54013 | -19.15925 | 0.03779166 | 0.0007402264
323 | -75.11438 | -19.1282 | 0.04024176 | 0.0007434264
324 | -74.67715 | -19.09475 | 0.04384074 | 0.0007507098
325 | -74.19409 | -19.05924 | 0.04541195 | 0.0007371047
326 | -73.73757 | -19.02174 | 0.04881921 | 0.0007305511
327 | -73.2174 | -18.98177 | 0.05164377 | 0.0007287021
328 | -72.75779 | -18.93977 | 0.05392082 | 0.000727977
329 | -72.21234 | -18.89563 | 0.0570162 | 0.0007222766
330 | -71.66187 | -18.849 | 0.06017586 | 0.0007202502
331 | -71.12949 | -18.80001 | 0.06295135 | 0.00071022
332 | -70.48528 | -18.74892 | 0.06545243 | 0.0007088787
333 | -69.91302 | -18.69513 | 0.06973499 | 0.0007056094
334 | -69.30902 | -18.63891 | 0.07156841 | 0.0007025472
335 | -68.68579 | -18.58048 | 0.07526073 | 0.0006969009
336 | -68.0134 | -18.51925 | 0.07865004 | 0.0006881383
337 | -67.33302 | -18.45548 | 0.08160696 | 0.0006826302
338 | -66.6757 | -18.38921 | 0.08494229 | 0.000675697
339 | -65.91694 | -18.32024 | 0.08841118 | 0.0006705191
340 | -65.24872 | -18.24853 | 0.09181377 | 0.000664543
341 | -64.48111 | -18.17424 | 0.09489049 | 0.0006591923
342 | -63.74366 | -18.09701 | 0.09921769 | 0.0006543647
343 | -62.97923 | -18.01697 | 0.1019359 | 0.0006456911
344 | -62.1526 | -17.93418 | 0.1061352 | 0.0006403851
345 | -61.40204 | -17.84842 | 0.1094223 | 0.0006351923
346 | -60.61077 | -17.75966 | 0.113653 | 0.0006214643
347 | -59.78519 | -17.66787 | 0.1170268 | 0.0006156502
348 | -58.91285 | -17.57296 | 0.1215112 | 0.0006080417
349 | -58.0577 | -17.47474 | 0.1253382 | 0.00060064
350 | -57.20255 | -17.37355 | 0.1289872 | 0.00058452
351 | -56.30613 | -17.26894 | 0.1339391 | 0.0005795345
352 | -55.43077 | -17.1609 | 0.1375789 | 0.0005715757
353 | -54.49477 | -17.04947 | 0.1424766 | 0.0005615111
354 | -53.59549 | -16.93443 | 0.1466516 | 0.0005518557
355 | -52.64306 | -16.81566 | 0.1518719 | 0.0005440498
356 | -51.7074 | -16.69316 | 0.1559812 | 0.0005343209
357 | -50.73021 | -16.56698 | 0.1611557 | 0.0005280532
358 | -49.7137 | -16.43656 | 0.1666325 | 0.0005119923
359 | -48.76617 | -16.30201 | 0.1715346 | 0.000501134
360 | -47.73255 | -16.16364 | 0.1762184 | 0.0004882932
361 | -46.76026 | -16.0212 | 0.1817781 | 0.0004779821
362 | -45.73549 | -15.87444 | 0.1870741 | 0.0004631787
363 | -44.67174 | -15.72302 | 0.1934712 | 0.0004509991
364 | -43.63894 | -15.56683 | 0.1990939 | 0.0004337745
365 | -42.55319 | -15.40653 | 0.203785 | 0.0004302438
366 | -41.52856 | -15.24156 | 0.210822 | 0.0004188429
367 | -40.43193 | -15.07106 | 0.2176901 | 0.0004031223
368 | -39.34902 | -14.89522 | 0.2242407 | 0.0003846848
369 | -38.26184 | -14.71414 | 0.2308643 | 0.0003708923
370 | -37.0849 | -14.52778 | 0.2375181 | 0.0003587123
371 | -36.04077 | -14.33604 | 0.2443882 | 0.0003435983
372 | -34.87664 | -14.13867 | 0.2516558 | 0.0003281638
373 | -33.76979 | -13.93528 | 0.2595115 | 0.0003062202
374 | -32.60149 | -13.72657 | 0.2650262 | 0.0002914464
375 | -31.47655 | -13.51311 | 0.2714655 | 0.0002753166
376 | -30.31079 | -13.29471 | 0.2774245 | 0.0002549411
377 | -29.11423 | -13.07163 | 0.2832582 | 0.0002351474
378 | -27.99046 | -12.84374 | 0.289494 | 0.0002171782
379 | -26.8216 | -12.61089 | 0.2957162 | 0.0002024341
380 | -25.63704 | -12.373 | 0.3021753 | 0.0001832864
381 | -24.41766 | -12.13024 | 0.3079404 | 0.0001638823
382 | -23.23346 | -11.88267 | 0.3142602 | 0.0001441527
383 | -22.03751 | -11.63028 | 0.3200848 | 0.0001202366
384 | -20.76003 | -11.37293 | 0.3267084 | 0.0001080517
385 | -19.60337 | -11.1104 | 0.333093 | 8.984587e-05
386 | -18.32946 | -10.84261 | 0.3399288 | 7.037766e-05
387 | -17.15989 | -10.56943 | 0.346662 | 4.880383e-05
388 | -15.90905 | -10.29115 | 0.3527366 | 3.032186e-05
389 | -14.70136 | -10.00798 | 0.3589488 | 1.322553e-05
390 | -13.47512 | -9.71982 | 0.3652734 | 2.584089e-06
391 | -12.18565 | -9.426547 | 0.3718035 | -2.629771e-05
392 | -10.99529 | -9.128109 | 0.3782538 | -4.362085e-05
393 | -9.714362 | -8.824811 | 0.3840191 | -5.712238e-05
394 | -8.475464 | -8.517112 | 0.389315 | -7.663004e-05
395 | -7.218272 | -8.205395 | 0.3941163 | -9.536843e-05
396 | -6.014902 | -7.88988 | 0.3988624 | -0.0001128987
397 | -4.734072 | -7.571203 | 0.4020606 | -0.0001302958
398 | -3.454465 | -7.250134 | 0.4048776 | -0.0001365239
399 | -2.22055 | -6.926929 | 0.4074261 | -0.0001491378
400 | -0.9624919 | -6.602804 | 0.4071908 | -0.0001716929

## 10. 90.0 kV_cm
| E+ [kV/cm] | P2 [uC/cm2] | I2 [mA] | Strain2 []
0 | -0.04394596 | -0.6944558 | 0.002923041 | 0
1 | 0.2481452 | -0.664561 | 0.07221079 | 1.914809e-06
2 | 1.450497 | -0.5538668 | 0.2059949 | 1.138209e-08
3 | 3.158014 | -0.3657286 | 0.266849 | -4.461179e-06
4 | 4.706345 | -0.1567858 | 0.2582829 | -1.312029e-05
5 | 5.971515 | 0.05393078 | 0.2713068 | -1.712439e-05
6 | 7.325485 | 0.2846227 | 0.3084867 | -1.653266e-05
7 | 8.806111 | 0.5430907 | 0.3411156 | -1.625158e-05
8 | 10.20638 | 0.8196988 | 0.354078 | -2.498466e-05
9 | 11.64503 | 1.10351 | 0.3592199 | -2.849564e-05
10 | 13.00591 | 1.392276 | 0.3665296 | -2.496494e-05
11 | 14.42198 | 1.687133 | 0.3745291 | -3.0547e-05
12 | 15.7789 | 1.987844 | 0.3812419 | -3.534009e-05
13 | 17.1747 | 2.293251 | 0.3863314 | -3.727804e-05
14 | 18.57431 | 2.603282 | 0.3928619 | -4.107503e-05
15 | 19.93671 | 2.918948 | 0.4004945 | -3.82544e-05
16 | 21.32306 | 3.240826 | 0.4084758 | -3.920612e-05
17 | 22.67769 | 3.569157 | 0.4167122 | -5.092255e-05
18 | 24.08034 | 3.903805 | 0.4243529 | -4.951226e-05
19 | 25.39975 | 4.244782 | 0.4326157 | -4.499532e-05
20 | 26.74081 | 4.591241 | 0.4381344 | -4.571523e-05
21 | 28.13229 | 4.942158 | 0.4438186 | -4.765813e-05
22 | 29.42892 | 5.297124 | 0.4483099 | -4.812166e-05
23 | 30.79737 | 5.654991 | 0.45111 | -4.64697e-05
24 | 32.09091 | 6.014847 | 0.4533074 | -4.362936e-05
25 | 33.42744 | 6.376885 | 0.4565964 | -3.81262e-05
26 | 34.73486 | 6.740265 | 0.4566784 | -3.91075e-05
27 | 36.02016 | 7.103736 | 0.4568279 | -3.682437e-05
28 | 37.345 | 7.466457 | 0.4547896 | -3.186363e-05
29 | 38.58613 | 7.82715 | 0.4517339 | -2.411184e-05
30 | 39.8936 | 8.185297 | 0.4483896 | -1.935821e-05
31 | 41.14449 | 8.540326 | 0.443898 | -1.179381e-05
32 | 42.39446 | 8.89207 | 0.4401337 | -1.011722e-05
33 | 43.60906 | 9.240336 | 0.4351567 | -2.676099e-06
34 | 44.81804 | 9.584572 | 0.430003 | 4.67626e-06
35 | 46.0837 | 9.924576 | 0.424522 | 1.085993e-05
36 | 47.26234 | 10.26009 | 0.418723 | 1.429202e-05
37 | 48.48383 | 10.59152 | 0.4142384 | 2.512084e-05
38 | 49.62698 | 10.92017 | 0.4117525 | 3.632936e-05
39 | 50.81932 | 11.24557 | 0.4060724 | 4.193609e-05
40 | 52.02655 | 11.56605 | 0.3993805 | 4.819374e-05
41 | 53.1197 | 11.8811 | 0.3924422 | 5.454506e-05
42 | 54.29268 | 12.19093 | 0.3862556 | 6.654749e-05
43 | 55.38272 | 12.4956 | 0.3794505 | 7.544332e-05
44 | 56.51591 | 12.79493 | 0.3728509 | 8.337753e-05
45 | 57.59562 | 13.08894 | 0.3660887 | 9.142519e-05
46 | 58.66749 | 13.37755 | 0.3592558 | 9.932489e-05
47 | 59.738 | 13.66115 | 0.3535062 | 0.0001096113
48 | 60.75523 | 13.93995 | 0.3472117 | 0.0001182704
49 | 61.79681 | 14.21354 | 0.3403899 | 0.0001248141
50 | 62.80013 | 14.48143 | 0.3329033 | 0.0001315846
51 | 63.82979 | 14.74383 | 0.3265598 | 0.0001410622
52 | 64.78272 | 15.00114 | 0.3201451 | 0.0001524779
53 | 65.76702 | 15.25341 | 0.313883 | 0.0001569406
54 | 66.74983 | 15.50056 | 0.3072712 | 0.0001655306
55 | 67.67443 | 15.74244 | 0.3006426 | 0.0001717537
56 | 68.61757 | 15.97914 | 0.2942575 | 0.0001782185
57 | 69.5154 | 16.21104 | 0.288552 | 0.0001874644
58 | 70.40787 | 16.43788 | 0.2815788 | 0.0001965476
59 | 71.248 | 16.65838 | 0.2725935 | 0.0002023713
60 | 72.10834 | 16.87203 | 0.2643621 | 0.0002117405
61 | 72.94417 | 17.07917 | 0.2562344 | 0.0002167309
62 | 73.74349 | 17.27974 | 0.2478711 | 0.0002227173
63 | 74.53843 | 17.47417 | 0.2407719 | 0.0002370522
64 | 75.30251 | 17.66262 | 0.2328632 | 0.0002413571
65 | 76.08426 | 17.84498 | 0.2254525 | 0.0002406815
66 | 76.8374 | 18.02139 | 0.2179091 | 0.0002483346
67 | 77.57034 | 18.1921 | 0.2111435 | 0.0002628224
68 | 78.28557 | 18.35733 | 0.2041241 | 0.0002630492
69 | 78.93345 | 18.51673 | 0.1964994 | 0.0002698197
70 | 79.60102 | 18.67033 | 0.1895309 | 0.0002714273
71 | 80.22251 | 18.81911 | 0.1843963 | 0.0002798694
72 | 80.83847 | 18.96326 | 0.1778921 | 0.0002927151
73 | 81.49715 | 19.10228 | 0.1715086 | 0.0002898945
74 | 82.07911 | 19.23656 | 0.1659614 | 0.0002909201
75 | 82.65515 | 19.36547 | 0.1580307 | 0.0002970841
76 | 83.2023 | 19.48888 | 0.152135 | 0.0003066061
77 | 83.69426 | 19.60784 | 0.1468427 | 0.0003088203
78 | 84.16434 | 19.72187 | 0.1397541 | 0.0003130117
79 | 84.67851 | 19.83108 | 0.1347199 | 0.0003143333
80 | 85.16157 | 19.93585 | 0.1285853 | 0.000320798
81 | 85.6183 | 20.03598 | 0.123092 | 0.0003294571
82 | 86.04698 | 20.13149 | 0.1169476 | 0.0003289443
83 | 86.41068 | 20.22234 | 0.1113707 | 0.0003302658
84 | 86.76485 | 20.309 | 0.1064416 | 0.0003326081
85 | 87.13477 | 20.39146 | 0.1007905 | 0.0003329237
86 | 87.47694 | 20.46963 | 0.09569168 | 0.0003400838
87 | 87.77209 | 20.54369 | 0.09043592 | 0.0003423521
88 | 88.07366 | 20.61397 | 0.08620459 | 0.0003417949
89 | 88.33898 | 20.68046 | 0.08088229 | 0.0003420858
90 | 88.60638 | 20.74301 | 0.07632724 | 0.0003486886
91 | 88.81277 | 20.80127 | 0.07009649 | 0.000350528
92 | 89.01668 | 20.85511 | 0.06521293 | 0.0003522342
93 | 89.21498 | 20.9051 | 0.06043025 | 0.0003462921
94 | 89.3617 | 20.95129 | 0.05567665 | 0.0003540192
95 | 89.49762 | 20.99373 | 0.05097811 | 0.0003520763
96 | 89.62264 | 21.03238 | 0.04615964 | 0.000358694
97 | 89.69702 | 21.06744 | 0.04194494 | 0.0003533585
98 | 89.7774 | 21.09868 | 0.03658292 | 0.0003534324
99 | 89.81911 | 21.12634 | 0.03293954 | 0.0003564848
100 | 89.84145 | 21.15095 | 0.02891416 | 0.0003549808
101 | 89.84085 | 21.17228 | 0.02467253 | 0.000349093
102 | 89.83557 | 21.18993 | 0.01968629 | 0.0003514057
103 | 89.79 | 21.20418 | 0.01612609 | 0.000345656
104 | 89.74579 | 21.21564 | 0.01267575 | 0.000350671
105 | 89.65387 | 21.22414 | 0.008688664 | 0.0003496946
106 | 89.54855 | 21.22971 | 0.00533131 | 0.0003450643
107 | 89.40834 | 21.23228 | 0.001124386 | 0.0003391469
108 | 89.28055 | 21.23191 | -0.00207009 | 0.0003376034
109 | 89.12889 | 21.2291 | -0.004990511 | 0.0003410749
110 | 88.89489 | 21.22358 | -0.008878861 | 0.0003404536
111 | 88.66051 | 21.21555 | -0.01129126 | 0.0003341614
112 | 88.46089 | 21.20544 | -0.01412755 | 0.0003298664
113 | 88.19017 | 21.19262 | -0.0180992 | 0.0003291613
114 | 87.90915 | 21.17715 | -0.02076363 | 0.0003293388
115 | 87.60455 | 21.15965 | -0.02323432 | 0.0003242203
116 | 87.25102 | 21.13997 | -0.02621158 | 0.000318288
117 | 86.90609 | 21.11794 | -0.029163 | 0.0003161874
118 | 86.53885 | 21.0938 | -0.03150563 | 0.0003153294
119 | 86.17898 | 21.06732 | -0.03504334 | 0.0003134752
120 | 85.76234 | 21.03849 | -0.03743288 | 0.0003024886
121 | 85.35536 | 21.0074 | -0.0406848 | 0.0003007479
122 | 84.89353 | 20.97423 | -0.04268851 | 0.0002980605
123 | 84.40634 | 20.93873 | -0.04654659 | 0.0002978731
124 | 83.91804 | 20.90078 | -0.04881681 | 0.0002896232
125 | 83.39013 | 20.86074 | -0.05181227 | 0.0002843814
126 | 82.87132 | 20.81817 | -0.05518722 | 0.0002807471
127 | 82.30553 | 20.77327 | -0.05765814 | 0.0002762697
128 | 81.75345 | 20.72606 | -0.06098187 | 0.0002718809
129 | 81.11706 | 20.67614 | -0.06450162 | 0.0002720239
130 | 80.5074 | 20.62357 | -0.06762261 | 0.0002594741
131 | 79.88234 | 20.56869 | -0.0702825 | 0.0002557807
132 | 79.20528 | 20.51135 | -0.07384139 | 0.000250174
133 | 78.56166 | 20.45129 | -0.0771103 | 0.0002449075
134 | 77.83996 | 20.38895 | -0.07956471 | 0.0002392268
135 | 77.15626 | 20.32372 | -0.08437288 | 0.000229902
136 | 76.41468 | 20.25555 | -0.08696312 | 0.0002288171
137 | 75.65757 | 20.18488 | -0.09063785 | 0.0002250103
138 | 74.89579 | 20.11124 | -0.09444542 | 0.0002150444
139 | 74.06443 | 20.03457 | -0.09825071 | 0.0002078745
140 | 73.29647 | 19.95495 | -0.1018613 | 0.0001999304
141 | 72.44179 | 19.87241 | -0.1055728 | 0.000198594
142 | 71.63383 | 19.78678 | -0.1096471 | 0.0001934854
143 | 70.72574 | 19.69825 | -0.1128411 | 0.0001906845
144 | 69.86055 | 19.60639 | -0.1180532 | 0.0001741897
145 | 68.97311 | 19.51111 | -0.1213971 | 0.0001677546
146 | 68.03353 | 19.41266 | -0.1260291 | 0.0001617731
147 | 67.14289 | 19.31068 | -0.1302928 | 0.0001576556
148 | 66.18268 | 19.20521 | -0.1347721 | 0.0001480053
149 | 65.24077 | 19.09614 | -0.1393635 | 0.0001324426
150 | 64.20111 | 18.98348 | -0.1437711 | 0.0001292866
151 | 63.24162 | 18.86703 | -0.1488913 | 0.0001230093
152 | 62.23987 | 18.74683 | -0.1532072 | 0.0001167861
153 | 61.18928 | 18.62262 | -0.1589873 | 0.0001046111
154 | 60.19443 | 18.49409 | -0.1640243 | 9.678536e-05
155 | 59.11094 | 18.3617 | -0.1687161 | 9.255936e-05
156 | 58.04719 | 18.22494 | -0.1750067 | 7.850557e-05
157 | 56.96689 | 18.08366 | -0.1800521 | 6.843119e-05
158 | 55.85362 | 17.93784 | -0.1864484 | 6.058081e-05
159 | 54.76502 | 17.78727 | -0.1919749 | 4.876574e-05
160 | 53.5914 | 17.63179 | -0.1987942 | 4.433264e-05
161 | 52.50191 | 17.47119 | -0.2048228 | 3.164476e-05
162 | 51.30685 | 17.30557 | -0.2114266 | 2.031296e-05
163 | 50.16255 | 17.13468 | -0.2180788 | 8.448596e-06
164 | 48.99366 | 16.95852 | -0.2246559 | 3.956309e-06
165 | 47.73932 | 16.7764 | -0.2330741 | 1.988777e-06
166 | 46.59745 | 16.58843 | -0.2393353 | -1.969846e-05
167 | 45.35557 | 16.39458 | -0.2478759 | -3.595155e-05
168 | 44.16255 | 16.19443 | -0.2551441 | -4.756443e-05
169 | 42.9106 | 15.98784 | -0.2640831 | -6.271294e-05
170 | 41.6896 | 15.77423 | -0.2727869 | -7.134247e-05
171 | 40.41711 | 15.55381 | -0.2811698 | -8.322162e-05
172 | 39.12306 | 15.32622 | -0.2908395 | -9.686123e-05
173 | 37.88696 | 15.09126 | -0.2996865 | -0.0001110679
174 | 36.55271 | 14.84846 | -0.310519 | -0.0001198059
175 | 35.2846 | 14.59768 | -0.3197812 | -0.0001294167
176 | 33.96265 | 14.33885 | -0.330713 | -0.000132405
177 | 32.63511 | 14.07134 | -0.3416211 | -0.0001537076
178 | 31.36053 | 13.79497 | -0.3529813 | -0.0001651134
179 | 29.99874 | 13.5095 | -0.3644728 | -0.0001761247
180 | 28.70571 | 13.21443 | -0.37712 | -0.0001906075
181 | 27.3492 | 12.9095 | -0.3892685 | -0.0002004895
182 | 25.99879 | 12.59472 | -0.4018519 | -0.0002119643
183 | 24.61606 | 12.26977 | -0.4148441 | -0.000220796
184 | 23.30529 | 11.93423 | -0.4284725 | -0.0002327196
185 | 21.91737 | 11.5878 | -0.4421991 | -0.0002392879
186 | 20.50648 | 11.23037 | -0.4561023 | -0.0002548309
187 | 19.18148 | 10.86173 | -0.4703953 | -0.0002587166
188 | 17.78116 | 10.48186 | -0.4843391 | -0.0002638253
189 | 16.40488 | 10.09044 | -0.4994156 | -0.0002760299
190 | 14.99454 | 9.687088 | -0.5143088 | -0.00028677
191 | 13.66137 | 9.272187 | -0.5284532 | -0.0002938659
192 | 12.25118 | 8.845292 | -0.5444558 | -0.0002986343
193 | 10.82433 | 8.406523 | -0.5582923 | -0.0003041869
194 | 9.427974 | 7.956319 | -0.5731973 | -0.0003078655
195 | 8.003102 | 7.495254 | -0.585587 | -0.0003124317
196 | 6.590277 | 7.024153 | -0.5984227 | -0.0003184773
197 | 5.197123 | 6.542824 | -0.6112926 | -0.0003151389
198 | 3.756141 | 6.051699 | -0.623042 | -0.0003174566
199 | 2.382605 | 5.551483 | -0.63414 | -0.0003191825
200 | 0.9317617 | 5.043732 | -0.6419792 | -0.0003195129
201 | -0.4339974 | 4.529926 | -0.6493603 | -0.0003189014
202 | -1.874218 | 4.010716 | -0.6555601 | -0.0003100056
203 | -3.260308 | 3.488056 | -0.6580308 | -0.0003029738
204 | -4.683502 | 2.963605 | -0.6600595 | -0.0002987576
205 | -6.122553 | 2.438633 | -0.6593422 | -0.0002894229
206 | -7.502898 | 1.915033 | -0.6566124 | -0.0002831949
207 | -8.908711 | 1.394687 | -0.6511627 | -0.0002780911
208 | -10.3104 | 0.8789642 | -0.6449931 | -0.0002698808
209 | -11.73589 | 0.369065 | -0.6365264 | -0.0002531296
210 | -13.12579 | -0.1327054 | -0.6245631 | -0.0002461471
211 | -14.50176 | -0.6260011 | -0.6152271 | -0.0002341052
212 | -15.93111 | -1.111297 | -0.6044571 | -0.0002214864
213 | -17.29961 | -1.587422 | -0.5921774 | -0.0002109041
214 | -18.71477 | -2.053124 | -0.578262 | -0.000195366
215 | -20.06574 | -2.508218 | -0.5655182 | -0.0001863913
216 | -21.46042 | -2.954173 | -0.5552912 | -0.0001660454
217 | -22.8118 | -3.391806 | -0.5446042 | -0.0001604337
218 | -24.1589 | -3.820405 | -0.5325845 | -0.0001466709
219 | -25.55074 | -4.240203 | -0.522484 | -0.0001361576
220 | -26.86516 | -4.653429 | -0.516069 | -0.0001164429
221 | -28.25522 | -5.060784 | -0.5077278 | -9.82666e-05
222 | -29.56034 | -5.461581 | -0.4995873 | -8.984911e-05
223 | -30.89784 | -5.855586 | -0.4906575 | -7.428638e-05
224 | -32.20423 | -6.242998 | -0.4830182 | -6.016353e-05
225 | -33.50463 | -6.624852 | -0.4766875 | -4.621821e-05
226 | -34.83547 | -7.001945 | -0.4710537 | -2.747983e-05
227 | -36.13948 | -7.373553 | -0.4629008 | -1.43087e-05
228 | -37.43703 | -7.738586 | -0.4545299 | -1.719454e-06
229 | -38.69443 | -8.099217 | -0.4518369 | 1.418353e-05
230 | -39.98155 | -8.456639 | -0.4464643 | 3.164476e-05
231 | -41.23478 | -8.810178 | -0.442078 | 5.016621e-05
232 | -42.4746 | -9.159112 | -0.4348908 | 6.643902e-05
233 | -43.73698 | -9.503119 | -0.4296946 | 8.047311e-05
234 | -44.92911 | -9.842045 | -0.4221207 | 9.957638e-05
235 | -46.16272 | -10.17659 | -0.4186898 | 0.0001135316
236 | -47.36217 | -10.50852 | -0.4155393 | 0.0001292521
237 | -48.55072 | -10.83622 | -0.4080657 | 0.0001486513
238 | -49.79817 | -11.1573 | -0.3988892 | 0.0001644409
239 | -50.90706 | -11.47132 | -0.3903474 | 0.0001822571
240 | -52.07766 | -11.78055 | -0.3868233 | 0.0001963109
241 | -53.2283 | -12.08596 | -0.3807515 | 0.0002141075
242 | -54.37349 | -12.38718 | -0.3763117 | 0.0002323281
243 | -55.47111 | -12.68418 | -0.370122 | 0.0002489313
244 | -56.56715 | -12.97445 | -0.3594157 | 0.0002667772
245 | -57.68549 | -13.25754 | -0.3520637 | 0.0002814523
246 | -58.7477 | -13.53657 | -0.3492261 | 0.000305472
247 | -59.83715 | -13.81033 | -0.3388056 | 0.0003217991
248 | -60.83902 | -14.07723 | -0.3319931 | 0.0003412771
249 | -61.8943 | -14.33832 | -0.3241954 | 0.0003610363
250 | -62.90294 | -14.59567 | -0.3225991 | 0.0003783249
251 | -63.90962 | -14.84984 | -0.3161973 | 0.0003982024
252 | -64.94009 | -15.09883 | -0.3095769 | 0.0004103725
253 | -65.85174 | -15.34211 | -0.3018482 | 0.000433623
254 | -66.80643 | -15.57781 | -0.2905387 | 0.0004535694
255 | -67.74072 | -15.80614 | -0.2833271 | 0.0004696204
256 | -68.69089 | -16.03076 | -0.2811895 | 0.0004838664
257 | -69.56638 | -16.25174 | -0.2742052 | 0.0004990694
258 | -70.46477 | -16.46529 | -0.2624964 | 0.0005185919
259 | -71.38511 | -16.67168 | -0.2562401 | 0.0005322115
260 | -72.1803 | -16.87337 | -0.250663 | 0.0005526017
261 | -73.03894 | -17.07049 | -0.2447463 | 0.0005631153
262 | -73.84374 | -17.26465 | -0.2432326 | 0.000584117
263 | -74.64038 | -17.45693 | -0.2400196 | 0.0006003996
264 | -75.43043 | -17.64157 | -0.2240203 | 0.0006106515
265 | -76.16974 | -17.81689 | -0.216628 | 0.0006250753
266 | -76.94945 | -17.98707 | -0.2110753 | 0.0006404651
267 | -77.62413 | -18.15178 | -0.2028867 | 0.0006562251
268 | -78.37174 | -18.3106 | -0.1962768 | 0.0006705651
269 | -79.01672 | -18.46465 | -0.1908868 | 0.0006809009
270 | -79.712 | -18.61409 | -0.184703 | 0.0006920549
271 | -80.35315 | -18.7596 | -0.1810056 | 0.0007061532
272 | -80.97817 | -18.90107 | -0.1745486 | 0.0007237426
273 | -81.57 | -19.03694 | -0.1669186 | 0.000730794
274 | -82.16034 | -19.16859 | -0.1639641 | 0.0007424319
275 | -82.73332 | -19.29668 | -0.1579489 | 0.0007531817
276 | -83.2634 | -19.41936 | -0.1503884 | 0.0007622698
277 | -83.83753 | -19.53699 | -0.1452418 | 0.0007726451
278 | -84.30919 | -19.65268 | -0.1455158 | 0.0007821966
279 | -84.79064 | -19.7643 | -0.13502 | 0.0007909694
280 | -85.25979 | -19.86951 | -0.1294144 | 0.0008025672
281 | -85.68111 | -19.97142 | -0.1267187 | 0.0008107528
282 | -86.10655 | -20.0707 | -0.1227822 | 0.0008214685
283 | -86.49681 | -20.16463 | -0.1133085 | 0.0008266068
284 | -86.8546 | -20.25428 | -0.1119977 | 0.0008312123
285 | -87.26638 | -20.33994 | -0.1032867 | 0.000839546
286 | -87.57191 | -20.41999 | -0.09789983 | 0.0008480277
287 | -87.91417 | -20.49661 | -0.09466323 | 0.000859966
288 | -88.16864 | -20.57024 | -0.09039874 | 0.0008591128
289 | -88.43817 | -20.64069 | -0.08665891 | 0.0008664404
290 | -88.6734 | -20.70658 | -0.07895329 | 0.0008736745
291 | -88.92906 | -20.76757 | -0.0743299 | 0.0008819834
292 | -89.12753 | -20.82467 | -0.06916977 | 0.0008852774
293 | -89.29979 | -20.878 | -0.06486986 | 0.0008904255
294 | -89.45817 | -20.92743 | -0.05934603 | 0.0008842519
295 | -89.59851 | -20.97294 | -0.0550478 | 0.0008966289
296 | -89.69294 | -21.01492 | -0.05046593 | 0.000906886
297 | -89.79515 | -21.05422 | -0.04828271 | 0.0009017919
298 | -89.89396 | -21.09024 | -0.04225661 | 0.0009041098
299 | -89.92294 | -21.12243 | -0.03865763 | 0.0009097953
300 | -89.94749 | -21.15095 | -0.03302263 | 0.0009134098
301 | -89.93081 | -21.1759 | -0.02967605 | 0.000912394
302 | -89.93779 | -21.19759 | -0.0248388 | 0.000919066
303 | -89.91783 | -21.21611 | -0.02169219 | 0.0009188834
304 | -89.84983 | -21.23206 | -0.01840796 | 0.0009248698
305 | -89.73549 | -21.24478 | -0.01356795 | 0.000921497
306 | -89.64562 | -21.25428 | -0.01029365 | 0.0009219209
307 | -89.4946 | -21.26109 | -0.00681902 | 0.0009261323
308 | -89.37289 | -21.26563 | -0.004594268 | 0.0009253826
309 | -89.208 | -21.26726 | 0.0004875975 | 0.0009267094
310 | -89.00511 | -21.26546 | 0.004048278 | 0.0009269706
311 | -88.79962 | -21.26101 | 0.007141749 | 0.0009288345
312 | -88.51949 | -21.25388 | 0.01077519 | 0.0009267043
313 | -88.28813 | -21.24439 | 0.01306481 | 0.000922577
314 | -88.0063 | -21.23314 | 0.01521189 | 0.0009256932
315 | -87.70553 | -21.21946 | 0.0191821 | 0.0009248502
316 | -87.36026 | -21.20315 | 0.0217952 | 0.0009263294
317 | -87.03694 | -21.18466 | 0.0246851 | 0.0009208706
318 | -86.67477 | -21.16403 | 0.02715638 | 0.0009171281
319 | -86.25604 | -21.14115 | 0.03034751 | 0.0009179268
320 | -85.83566 | -21.11591 | 0.03309165 | 0.0009220443
321 | -85.43281 | -21.08833 | 0.03621061 | 0.0009139672
322 | -84.98826 | -21.05876 | 0.03810925 | 0.0009094106
323 | -84.51196 | -21.02689 | 0.04198671 | 0.0009068711
324 | -84.00604 | -20.99242 | 0.04465461 | 0.0009050221
325 | -83.4537 | -20.95596 | 0.04697427 | 0.0009015157
326 | -82.99064 | -20.91727 | 0.05026281 | 0.0008984238
327 | -82.40298 | -20.87611 | 0.05319269 | 0.0008896613
328 | -81.82277 | -20.8325 | 0.0564105 | 0.0008889757
329 | -81.20183 | -20.78656 | 0.05904262 | 0.0008927434
330 | -80.61294 | -20.73833 | 0.06218277 | 0.0008832213
331 | -79.98787 | -20.68757 | 0.06537892 | 0.0008767468
332 | -79.29204 | -20.63427 | 0.0686 | 0.0008718255
333 | -78.66536 | -20.57835 | 0.07194451 | 0.0008658243
334 | -77.94209 | -20.52002 | 0.07463958 | 0.0008619532
335 | -77.2257 | -20.45908 | 0.07851046 | 0.000852806
336 | -76.50574 | -20.3954 | 0.08153548 | 0.0008413213
337 | -75.73549 | -20.32941 | 0.08433252 | 0.0008435651
338 | -74.96443 | -20.26067 | 0.08843724 | 0.0008397877
339 | -74.18038 | -20.189 | 0.09167743 | 0.0008319421
340 | -73.37102 | -20.11447 | 0.09562586 | 0.0008217447
341 | -72.53332 | -20.03705 | 0.09896227 | 0.0008138102
342 | -71.71889 | -19.9566 | 0.1032282 | 0.0008097817
343 | -70.88485 | -19.87337 | 0.1059507 | 0.00080022
344 | -69.96477 | -19.78721 | 0.1106077 | 0.0007964821
345 | -69.06902 | -19.69758 | 0.1146598 | 0.0007804166
346 | -68.1426 | -19.60497 | 0.1180921 | 0.0007727536
347 | -67.22379 | -19.5091 | 0.122855 | 0.0007723489
348 | -66.27157 | -19.40958 | 0.1272727 | 0.0007567272
349 | -65.31655 | -19.30681 | 0.131 | 0.00074794
350 | -64.34519 | -19.20087 | 0.1352627 | 0.0007374068
351 | -63.31417 | -19.09129 | 0.1401472 | 0.0007250396
352 | -62.35847 | -18.97797 | 0.1446462 | 0.0007175983
353 | -61.27868 | -18.86106 | 0.1491967 | 0.000709117
354 | -60.25153 | -18.74016 | 0.1546566 | 0.0006930166
355 | -59.18923 | -18.61543 | 0.1588089 | 0.0006732919
356 | -58.13566 | -18.48676 | 0.1645788 | 0.0006645243
357 | -57.0837 | -18.35366 | 0.1699408 | 0.0006564668
358 | -55.9294 | -18.21656 | 0.1746242 | 0.0006409089
359 | -54.87374 | -18.0751 | 0.1809023 | 0.0006247447
360 | -53.69519 | -17.92871 | 0.1870221 | 0.0006088715
361 | -52.56055 | -17.77751 | 0.193 | 0.0005980128
362 | -51.42072 | -17.62184 | 0.1982378 | 0.0005845162
363 | -50.2754 | -17.46141 | 0.2049612 | 0.0005673557
364 | -49.08885 | -17.29563 | 0.2116871 | 0.0005479617
365 | -47.85077 | -17.12467 | 0.2179885 | 0.0005337549
366 | -46.67821 | -16.94808 | 0.2258414 | 0.0005202536
367 | -45.472 | -16.76608 | 0.2315721 | 0.0005055387
368 | -44.25983 | -16.5785 | 0.2398683 | 0.0004850745
369 | -43.04055 | -16.38437 | 0.2480392 | 0.0004663906
370 | -41.74996 | -16.18412 | 0.2552259 | 0.0004502953
371 | -40.50923 | -15.97789 | 0.2630924 | 0.0004297617
372 | -39.23715 | -15.76547 | 0.2707811 | 0.0004086121
373 | -37.98107 | -15.54712 | 0.2780048 | 0.0003837196
374 | -36.68535 | -15.32328 | 0.2845691 | 0.000366288
375 | -35.4402 | -15.09415 | 0.2912938 | 0.0003474411
376 | -34.08024 | -14.85961 | 0.2981766 | 0.0003236531
377 | -32.75992 | -14.61948 | 0.3053295 | 0.0003018574
378 | -31.47075 | -14.37391 | 0.3118434 | 0.0002760971
379 | -30.12517 | -14.12289 | 0.3190412 | 0.0002561653
380 | -28.829 | -13.86589 | 0.326886 | 0.0002352671
381 | -27.46344 | -13.60313 | 0.3334904 | 0.000213644
382 | -26.11989 | -13.33465 | 0.3412937 | 0.0001882781
383 | -24.75972 | -13.05982 | 0.3494112 | 0.0001682822
384 | -23.36591 | -12.77874 | 0.3570243 | 0.0001462153
385 | -22.03491 | -12.49177 | 0.3642217 | 0.0001238525
386 | -20.62295 | -12.19866 | 0.3724439 | 0.0001063715
387 | -19.28983 | -11.89881 | 0.3811652 | 8.206587e-05
388 | -17.89011 | -11.59243 | 0.3888572 | 5.617728e-05
389 | -16.52486 | -11.27956 | 0.3974586 | 3.39772e-05
390 | -15.14451 | -10.96046 | 0.4045276 | 1.577137e-05
391 | -13.71939 | -10.63541 | 0.4124272 | -1.060047e-05
392 | -12.3365 | -10.30383 | 0.4209101 | -2.935366e-05
393 | -10.91748 | -9.965886 | 0.428451 | -5.504991e-05
394 | -9.562187 | -9.622089 | 0.4356074 | -6.73877e-05
395 | -8.114191 | -9.273459 | 0.440597 | -8.309834e-05
396 | -6.720426 | -8.919732 | 0.4484171 | -0.000110989
397 | -5.338502 | -8.560688 | 0.4539612 | -0.0001290863
398 | -3.875156 | -8.197579 | 0.4586345 | -0.0001434409
399 | -2.474174 | -7.831369 | 0.4617535 | -0.0001545311
400 | -1.072938 | -7.463857 | 0.4619066 | -0.0001656953

## 11. 100.0 kV_cm
| E+ [kV/cm] | P2 [uC/cm2] | I2 [mA] | Strain2 []
0 | -0.07212204 | -0.4195519 | 0.004720588 | 0
1 | 0.2678659 | -0.3856256 | 0.08054571 | 4.35583e-06
2 | 1.574768 | -0.2622508 | 0.2295298 | 3.613488e-08
3 | 3.512326 | -0.05420367 | 0.2933509 | -1.241035e-06
4 | 5.246579 | 0.178787 | 0.2922199 | -1.194165e-05
5 | 6.628753 | 0.4168241 | 0.306034 | -1.605917e-05
6 | 8.12834 | 0.6764629 | 0.346511 | -1.622189e-05
7 | 9.777762 | 0.9661455 | 0.3815425 | -1.631066e-05
8 | 11.32746 | 1.274896 | 0.3944347 | -2.242529e-05
9 | 12.93587 | 1.590636 | 0.3991077 | -2.673019e-05
10 | 14.41329 | 1.910824 | 0.4056132 | -3.563586e-05
11 | 15.997 | 2.236781 | 0.4136085 | -3.364861e-05
12 | 17.53358 | 2.569371 | 0.4222851 | -3.18438e-05
13 | 19.09691 | 2.909275 | 0.4319876 | -3.57049e-05
14 | 20.6552 | 3.257255 | 0.4425835 | -4.961077e-05
15 | 22.13689 | 3.613296 | 0.4522474 | -4.486204e-05
16 | 23.67699 | 3.977635 | 0.463439 | -4.110452e-05
17 | 25.15777 | 4.35079 | 0.4744043 | -4.701204e-05
18 | 26.69908 | 4.731859 | 0.4833275 | -5.011868e-05
19 | 28.21788 | 5.123856 | 0.5018711 | -4.646468e-05
20 | 29.72036 | 5.526537 | 0.5101789 | -4.66866e-05
21 | 31.24155 | 5.93363 | 0.5129592 | -4.364409e-05
22 | 32.68889 | 6.34248 | 0.5145963 | -4.267264e-05
23 | 34.18974 | 6.752668 | 0.5163212 | -4.046347e-05
24 | 35.65146 | 7.163892 | 0.5172006 | -4.11489e-05
25 | 37.14159 | 7.574679 | 0.5152215 | -3.320974e-05
26 | 38.5596 | 7.983511 | 0.5122878 | -2.636035e-05
27 | 40.00821 | 8.38991 | 0.5091053 | -1.997451e-05
28 | 41.48157 | 8.793193 | 0.5044578 | -9.357723e-06
29 | 42.8523 | 9.192206 | 0.4983746 | -1.045244e-05
30 | 44.3097 | 9.586326 | 0.4921604 | 1.500689e-06
31 | 45.6703 | 9.9749 | 0.4844351 | 7.344111e-06
32 | 47.08409 | 10.35831 | 0.4791873 | 1.324671e-05
33 | 48.43064 | 10.73679 | 0.4720439 | 1.638292e-05
34 | 49.82026 | 11.10954 | 0.464764 | 3.219715e-05
35 | 51.21268 | 11.47644 | 0.4573542 | 4.345004e-05
36 | 52.49664 | 11.83702 | 0.4488997 | 4.792753e-05
37 | 53.87362 | 12.19164 | 0.4423418 | 5.8352e-05
38 | 55.1323 | 12.54028 | 0.4339102 | 6.867294e-05
39 | 56.44272 | 12.88253 | 0.4262534 | 8.307685e-05
40 | 57.78434 | 13.2183 | 0.4176352 | 9.233264e-05
41 | 58.99587 | 13.5472 | 0.4089627 | 0.0001007945
42 | 60.30643 | 13.86792 | 0.3971107 | 0.000107782
43 | 61.48906 | 14.18119 | 0.3902339 | 0.0001227135
44 | 62.76349 | 14.48892 | 0.3831679 | 0.0001344349
45 | 63.94587 | 14.79069 | 0.3752665 | 0.0001426649
46 | 65.14272 | 15.08627 | 0.3676164 | 0.0001529661
47 | 66.34889 | 15.37593 | 0.3603784 | 0.0001599585
48 | 67.48494 | 15.65966 | 0.3527163 | 0.0001744216
49 | 68.67319 | 15.93756 | 0.3457252 | 0.0001835443
50 | 69.78647 | 16.20982 | 0.3385184 | 0.0001936334
51 | 70.90485 | 16.47619 | 0.330964 | 0.0002017008
52 | 71.98749 | 16.73657 | 0.3234264 | 0.0002108629
53 | 73.0526 | 16.99177 | 0.3179776 | 0.0002187971
54 | 74.1534 | 17.24192 | 0.3107003 | 0.0002275598
55 | 75.17391 | 17.48643 | 0.3038374 | 0.0002384379
56 | 76.18021 | 17.72554 | 0.2970975 | 0.0002465842
57 | 77.20021 | 17.9588 | 0.2891575 | 0.0002505291
58 | 78.16077 | 18.18558 | 0.2808094 | 0.0002663088
59 | 79.14894 | 18.40526 | 0.2713091 | 0.0002724629
60 | 80.11264 | 18.61807 | 0.263551 | 0.0002730004
61 | 81.03889 | 18.82399 | 0.253969 | 0.0002925327
62 | 81.91834 | 19.02286 | 0.2458418 | 0.0003001563
63 | 82.82677 | 19.21569 | 0.2387999 | 0.0003079525
64 | 83.69843 | 19.4021 | 0.2296924 | 0.0003105117
65 | 84.51489 | 19.5823 | 0.2232231 | 0.0003192201
66 | 85.33089 | 19.75652 | 0.2146275 | 0.000327327
67 | 86.14583 | 19.92453 | 0.2076276 | 0.0003334219
68 | 86.93838 | 20.08715 | 0.2010731 | 0.0003396105
69 | 87.6977 | 20.24423 | 0.1937333 | 0.0003452123
70 | 88.44311 | 20.39549 | 0.1864157 | 0.0003497637
71 | 89.15157 | 20.54153 | 0.1806288 | 0.0003589702
72 | 89.842 | 20.68259 | 0.173893 | 0.0003654596
73 | 90.53613 | 20.81857 | 0.1678525 | 0.0003715348
74 | 91.16911 | 20.94954 | 0.1613278 | 0.000373098
75 | 91.80353 | 21.07542 | 0.1550379 | 0.0003765991
76 | 92.40017 | 21.19609 | 0.1482421 | 0.0003944943
77 | 92.98251 | 21.31207 | 0.1432354 | 0.0003909143
78 | 93.52481 | 21.42419 | 0.1385626 | 0.0003941195
79 | 94.08681 | 21.53161 | 0.1314153 | 0.0003987449
80 | 94.57332 | 21.63738 | 0.1344182 | 0.0004043714
81 | 95.08953 | 21.73937 | 0.1219127 | 0.0004044848
82 | 95.56323 | 21.83369 | 0.1151323 | 0.0004114032
83 | 95.986 | 21.92275 | 0.1086989 | 0.0004164527
84 | 96.40094 | 22.00696 | 0.102951 | 0.000415215
85 | 96.80357 | 22.08723 | 0.09879011 | 0.0004181786
86 | 97.19345 | 22.16407 | 0.0943126 | 0.0004182575
87 | 97.54434 | 22.23647 | 0.08766013 | 0.0004233514
88 | 97.85604 | 22.30447 | 0.08325299 | 0.0004226611
89 | 98.15864 | 22.36892 | 0.07870894 | 0.0004252647
90 | 98.43996 | 22.42931 | 0.07307454 | 0.000427257
91 | 98.676 | 22.4857 | 0.06866165 | 0.0004311574
92 | 98.90838 | 22.53858 | 0.06423488 | 0.000433766
93 | 99.09855 | 22.58775 | 0.05935108 | 0.0004326515
94 | 99.25587 | 22.63279 | 0.05383767 | 0.0004376026
95 | 99.44838 | 22.67412 | 0.05004566 | 0.0004333468
96 | 99.57749 | 22.71224 | 0.04573701 | 0.0004352009
97 | 99.69838 | 22.74671 | 0.04091328 | 0.0004325728
98 | 99.72532 | 22.778 | 0.0377218 | 0.0004319021
99 | 99.81017 | 22.80585 | 0.03227062 | 0.0004307434
100 | 99.8466 | 22.83007 | 0.02861001 | 0.0004330315
101 | 99.82672 | 22.8513 | 0.0247481 | 0.0004301762
102 | 99.83523 | 22.86905 | 0.01986191 | 0.0004340421
103 | 99.79196 | 22.88337 | 0.01611047 | 0.0004289583
104 | 99.70626 | 22.89447 | 0.01180768 | 0.0004260685
105 | 99.61149 | 22.90257 | 0.00853817 | 0.0004266502
106 | 99.47749 | 22.90807 | 0.005277872 | 0.0004257974
107 | 99.368 | 22.91075 | 0.001469704 | 0.0004213395
108 | 99.21626 | 22.91065 | -0.001721301 | 0.0004161075
109 | 98.9837 | 22.90781 | -0.005421283 | 0.0004187753
110 | 98.77294 | 22.90243 | -0.008102116 | 0.0004181441
111 | 98.51979 | 22.89438 | -0.01213503 | 0.0004149142
112 | 98.27017 | 22.88361 | -0.01491591 | 0.0004134299
113 | 97.97196 | 22.87062 | -0.01774538 | 0.0004079268
114 | 97.68996 | 22.85528 | -0.02080606 | 0.0004064228
115 | 97.33872 | 22.83767 | -0.02345374 | 0.0004073301
116 | 96.96634 | 22.81775 | -0.02660406 | 0.0004063882
117 | 96.59051 | 22.79546 | -0.0294212 | 0.0003966097
118 | 96.19328 | 22.77106 | -0.0319072 | 0.0003950564
119 | 95.75226 | 22.74422 | -0.03553407 | 0.0003901844
120 | 95.30447 | 22.71492 | -0.03811545 | 0.0003864713
121 | 94.81302 | 22.68337 | -0.0411881 | 0.000382048
122 | 94.29566 | 22.64982 | -0.04312216 | 0.0003749669
123 | 93.80281 | 22.61396 | -0.04700608 | 0.0003743308
124 | 93.23498 | 22.5754 | -0.04989491 | 0.0003706176
125 | 92.65689 | 22.53464 | -0.05256353 | 0.0003651342
126 | 92.06055 | 22.49128 | -0.0563936 | 0.0003601636
127 | 91.44481 | 22.44542 | -0.05887924 | 0.0003516129
128 | 90.82826 | 22.39727 | -0.06213452 | 0.0003459076
129 | 90.14736 | 22.34655 | -0.06533055 | 0.0003428897
130 | 89.48634 | 22.29332 | -0.06845071 | 0.0003383481
131 | 88.73872 | 22.23739 | -0.07213441 | 0.0003294178
132 | 87.99979 | 22.17896 | -0.07469653 | 0.00032389
133 | 87.27515 | 22.11801 | -0.07848914 | 0.0003233623
134 | 86.50996 | 22.0543 | -0.08165022 | 0.0003088598
135 | 85.72383 | 21.98762 | -0.0859329 | 0.000307484
136 | 84.87757 | 21.91795 | -0.08914724 | 0.0002987558
137 | 84.08174 | 21.8456 | -0.09268818 | 0.0002927398
138 | 83.19617 | 21.77038 | -0.0963659 | 0.0002878777
139 | 82.29323 | 21.69227 | -0.1 | 0.0002817434
140 | 81.44902 | 21.61096 | -0.1044077 | 0.0002762599
141 | 80.48213 | 21.52639 | -0.1081276 | 0.0002635769
142 | 79.5343 | 21.43861 | -0.1124925 | 0.0002613382
143 | 78.59336 | 21.34755 | -0.1163713 | 0.000251752
144 | 77.64932 | 21.25332 | -0.1204483 | 0.000242304
145 | 76.6343 | 21.15587 | -0.1244587 | 0.0002337878
146 | 75.60055 | 21.05492 | -0.1292754 | 0.0002255528
147 | 74.60123 | 20.95023 | -0.1338378 | 0.0002177813
148 | 73.52277 | 20.84205 | -0.1380509 | 0.000212643
149 | 72.44077 | 20.73025 | -0.1429268 | 0.0001992451
150 | 71.35336 | 20.61452 | -0.1479287 | 0.0001883817
151 | 70.29119 | 20.49481 | -0.1529404 | 0.0001801072
152 | 69.16196 | 20.37105 | -0.158111 | 0.000171887
153 | 68.01255 | 20.24319 | -0.1632252 | 0.0001572119
154 | 66.86821 | 20.11091 | -0.1692497 | 0.0001526407
155 | 65.65583 | 19.97432 | -0.1740313 | 0.0001412497
156 | 64.48413 | 19.83329 | -0.1804019 | 0.0001337346
157 | 63.28813 | 19.68746 | -0.1861164 | 0.0001231425
158 | 62.0897 | 19.53697 | -0.1921147 | 0.0001056369
159 | 60.8306 | 19.38144 | -0.1987679 | 9.729336e-05
160 | 59.57447 | 19.22071 | -0.2052008 | 9.066587e-05
161 | 58.32838 | 19.05461 | -0.2122609 | 7.535464e-05
162 | 57.01511 | 18.88298 | -0.2190704 | 6.474774e-05
163 | 55.77979 | 18.70558 | -0.2268097 | 5.090102e-05
164 | 54.43085 | 18.52237 | -0.2336288 | 3.453452e-05
165 | 53.13319 | 18.3331 | -0.2420606 | 1.915917e-05
166 | 51.78515 | 18.13711 | -0.2505218 | 1.092906e-05
167 | 50.40787 | 17.93475 | -0.2580744 | -4.702706e-06
168 | 49.06779 | 17.72552 | -0.2677639 | -1.791821e-05
169 | 47.68847 | 17.50912 | -0.2761177 | -3.006859e-05
170 | 46.31949 | 17.2854 | -0.2861442 | -4.958613e-05
171 | 44.91494 | 17.05368 | -0.29625 | -5.999579e-05
172 | 43.45936 | 16.81421 | -0.3055952 | -6.969536e-05
173 | 42.11939 | 16.56664 | -0.316625 | -9.228996e-05
174 | 40.67465 | 16.31032 | -0.3275823 | -0.0001010181
175 | 39.22899 | 16.04473 | -0.3399024 | -0.0001165217
176 | 37.77128 | 15.76983 | -0.3510154 | -0.0001310883
177 | 36.35531 | 15.48546 | -0.3636704 | -0.000148658
178 | 34.87559 | 15.19127 | -0.3757302 | -0.0001656064
179 | 33.35227 | 14.88678 | -0.3895265 | -0.0001740781
180 | 31.92801 | 14.57118 | -0.4036776 | -0.0001895669
181 | 30.38791 | 14.24463 | -0.4170117 | -0.0002012389
182 | 28.89174 | 13.90652 | -0.4327671 | -0.0002173441
183 | 27.39327 | 13.55605 | -0.4480705 | -0.0002342284
184 | 25.93592 | 13.19307 | -0.4641762 | -0.0002465563
185 | 24.39471 | 12.81742 | -0.4799523 | -0.0002581346
186 | 22.81222 | 12.42908 | -0.4960526 | -0.0002699103
187 | 21.34613 | 12.02723 | -0.5139083 | -0.0002852067
188 | 19.77514 | 11.61167 | -0.5305088 | -0.0002956312
189 | 18.27997 | 11.18212 | -0.5490759 | -0.0003075005
190 | 16.69723 | 10.73838 | -0.5661702 | -0.0003161744
191 | 15.1854 | 10.28041 | -0.584831 | -0.0003269145
192 | 13.62208 | 9.807713 | -0.6031864 | -0.00033977
193 | 12.02201 | 9.320639 | -0.6209685 | -0.0003384829
194 | 10.50961 | 8.819436 | -0.6386942 | -0.0003481529
195 | 8.898413 | 8.304458 | -0.6555892 | -0.000355382
196 | 7.380987 | 7.775891 | -0.6728479 | -0.0003615756
197 | 5.767498 | 7.234531 | -0.6877418 | -0.0003667237
198 | 4.245346 | 6.682179 | -0.7004726 | -0.0003664574
199 | 2.678314 | 6.119573 | -0.7135149 | -0.0003638834
200 | 1.043275 | 5.546984 | -0.72556 | -0.0003635332
201 | -0.4671872 | 4.965847 | -0.7350024 | -0.0003638242
202 | -2.056787 | 4.378936 | -0.7400681 | -0.0003562894
203 | -3.589664 | 3.786798 | -0.7481398 | -0.0003491885
204 | -5.189987 | 3.191027 | -0.7491994 | -0.0003379701
205 | -6.777655 | 2.597207 | -0.7432367 | -0.0003335419
206 | -8.298996 | 2.007375 | -0.7391765 | -0.0003207998
207 | -9.897285 | 1.421654 | -0.7329055 | -0.0003100055
208 | -11.45913 | 0.8416606 | -0.7247794 | -0.0002976875
209 | -13.02663 | 0.2693872 | -0.7135037 | -0.0002837915
210 | -14.55035 | -0.2927712 | -0.6993579 | -0.0002701124
211 | -16.08724 | -0.8431918 | -0.6840032 | -0.0002566109
212 | -17.67308 | -1.380538 | -0.6664971 | -0.0002374287
213 | -19.17308 | -1.904557 | -0.6505094 | -0.0002221323
214 | -20.75729 | -2.417088 | -0.6376266 | -0.000206037
215 | -22.28615 | -2.917651 | -0.6204279 | -0.000193211
216 | -23.78624 | -3.40606 | -0.6070805 | -0.0001711638
217 | -25.28369 | -3.885415 | -0.5976727 | -0.0001545458
218 | -26.80341 | -4.357544 | -0.5889185 | -0.0001369219
219 | -28.36012 | -4.820681 | -0.5750762 | -0.0001246334
220 | -29.83323 | -5.273521 | -0.5630378 | -0.0001123154
221 | -31.35451 | -5.718817 | -0.5561146 | -9.416379e-05
222 | -32.81603 | -6.156627 | -0.5442254 | -7.275268e-05
223 | -34.29732 | -6.584862 | -0.5320488 | -5.3176e-05
224 | -35.73256 | -7.006528 | -0.5277165 | -4.221896e-05
225 | -37.20541 | -7.423975 | -0.5214427 | -1.943701e-05
226 | -38.68578 | -7.835544 | -0.512946 | 4.202963e-06
227 | -40.12316 | -8.243416 | -0.5121497 | 1.917889e-05
228 | -41.59245 | -8.646585 | -0.5011273 | 3.586593e-05
229 | -42.9477 | -9.040549 | -0.4890143 | 5.236064e-05
230 | -44.39013 | -9.429252 | -0.4879048 | 7.396404e-05
231 | -45.75353 | -9.815433 | -0.482678 | 9.330404e-05
232 | -47.15983 | -10.19658 | -0.4752581 | 0.0001128068
233 | -48.56706 | -10.57062 | -0.4647892 | 0.0001337346
234 | -49.92536 | -10.93724 | -0.4566521 | 0.0001540313
235 | -51.29209 | -11.29817 | -0.4504463 | 0.0001759552
236 | -52.5803 | -11.65398 | -0.4438243 | 0.0001936877
237 | -53.88979 | -12.0054 | -0.4393738 | 0.0002153897
238 | -55.26706 | -12.3532 | -0.4347458 | 0.0002342366
239 | -56.53472 | -12.69343 | -0.4203517 | 0.0002540746
240 | -57.84894 | -13.02542 | -0.4140385 | 0.0002743022
241 | -59.11489 | -13.35199 | -0.4067157 | 0.0002978288
242 | -60.36238 | -13.67175 | -0.3969377 | 0.0003125138
243 | -61.58928 | -13.98425 | -0.3884691 | 0.0003341616
244 | -62.83451 | -14.29135 | -0.3833554 | 0.0003564159
245 | -64.06711 | -14.59346 | -0.3759262 | 0.0003783102
246 | -65.23404 | -14.88923 | -0.3674139 | 0.0003998544
247 | -66.43898 | -15.17826 | -0.3590214 | 0.000422168
248 | -67.5746 | -15.46093 | -0.3514066 | 0.0004396145
249 | -68.73553 | -15.73871 | -0.3467132 | 0.0004590677
250 | -69.83719 | -16.01402 | -0.3452256 | 0.0004743345
251 | -70.96221 | -16.28267 | -0.3299681 | 0.0004980881
252 | -72.12464 | -16.54071 | -0.3185472 | 0.0005128519
253 | -73.1503 | -16.79107 | -0.310678 | 0.0005312404
254 | -74.22898 | -17.0356 | -0.3039047 | 0.000550166
255 | -75.24749 | -17.27535 | -0.2986457 | 0.0005729728
256 | -76.24013 | -17.50999 | -0.2910871 | 0.0005908826
257 | -77.26694 | -17.74052 | -0.2883018 | 0.0006046502
258 | -78.24077 | -17.9654 | -0.2768669 | 0.0006219536
259 | -79.24204 | -18.1827 | -0.2692861 | 0.0006496719
260 | -80.18936 | -18.39547 | -0.2654559 | 0.0006649685
261 | -81.12174 | -18.60145 | -0.2522276 | 0.0006801613
262 | -82.03013 | -18.7988 | -0.2437723 | 0.0006977064
263 | -82.90894 | -18.99205 | -0.2419148 | 0.000715143
264 | -83.75609 | -19.1819 | -0.2352217 | 0.000726677
265 | -84.60353 | -19.3646 | -0.2239551 | 0.0007517319
266 | -85.44426 | -19.54148 | -0.2206139 | 0.0007699528
267 | -86.2554 | -19.71408 | -0.213168 | 0.0007838289
268 | -87.04549 | -19.88074 | -0.2056983 | 0.0008032085
269 | -87.78498 | -20.04042 | -0.1956097 | 0.0008185247
270 | -88.49928 | -20.19442 | -0.191445 | 0.0008280021
271 | -89.24243 | -20.34486 | -0.1866549 | 0.0008410157
272 | -89.9363 | -20.49141 | -0.1816734 | 0.0008562626
273 | -90.6077 | -20.63257 | -0.1730854 | 0.0008695668
274 | -91.2577 | -20.76731 | -0.165551 | 0.0008900166
275 | -91.87945 | -20.89779 | -0.1623914 | 0.0009000711
276 | -92.50706 | -21.02514 | -0.1576847 | 0.0009103574
277 | -93.06506 | -21.15273 | -0.1629795 | 0.0009215315
278 | -93.65391 | -21.27465 | -0.1434324 | 0.0009413204
279 | -94.15728 | -21.38709 | -0.1391665 | 0.0009466804
280 | -94.67766 | -21.49716 | -0.1374746 | 0.0009607098
281 | -95.1846 | -21.60509 | -0.1337876 | 0.0009653004
282 | -95.63136 | -21.7076 | -0.1238276 | 0.0009800149
283 | -96.08472 | -21.80245 | -0.1145758 | 0.0009915638
284 | -96.50213 | -21.89235 | -0.1113617 | 0.001007314
285 | -96.91281 | -21.97829 | -0.1046317 | 0.001013488
286 | -97.28426 | -22.05998 | -0.1006736 | 0.001017502
287 | -97.62962 | -22.13835 | -0.09627997 | 0.001026925
288 | -97.9163 | -22.21368 | -0.09306755 | 0.001034864
289 | -98.23255 | -22.28526 | -0.08683178 | 0.001037552
290 | -98.48919 | -22.35132 | -0.07918971 | 0.001043154
291 | -98.75055 | -22.41255 | -0.07469629 | 0.001053948
292 | -98.99774 | -22.47029 | -0.07041899 | 0.001065763
293 | -99.20047 | -22.52506 | -0.06724067 | 0.001065669
294 | -99.36362 | -22.57619 | -0.06125622 | 0.001064214
295 | -99.52647 | -22.62292 | -0.05620212 | 0.001070615
296 | -99.66702 | -22.66645 | -0.0532014 | 0.001080024
297 | -99.75026 | -22.70636 | -0.04710158 | 0.001085354
298 | -99.80881 | -22.74239 | -0.04343894 | 0.001083703
299 | -99.88596 | -22.77524 | -0.03913412 | 0.001088131
300 | -99.88762 | -22.80436 | -0.0340337 | 0.001094137
301 | -99.91302 | -22.83007 | -0.03059964 | 0.001094004
302 | -99.90779 | -22.85619 | -0.03504878 | 0.001097929
303 | -99.84987 | -22.87993 | -0.02461961 | 0.001100533
304 | -99.79796 | -22.89676 | -0.01766317 | 0.0011025
305 | -99.66817 | -22.90952 | -0.01441507 | 0.001104325
306 | -99.57953 | -22.91953 | -0.01073508 | 0.001114113
307 | -99.45528 | -22.92635 | -0.006408719 | 0.00110609
308 | -99.25545 | -22.93054 | -0.004124129 | 0.001106973
309 | -99.07506 | -22.93195 | 0.0005777691 | 0.001105281
310 | -98.85281 | -22.93081 | 0.002287681 | 0.001105025
311 | -98.61391 | -22.92733 | 0.006462412 | 0.001109394
312 | -98.32574 | -22.92063 | 0.01037936 | 0.001102964
313 | -98.05111 | -22.91147 | 0.01265187 | 0.001102347
314 | -97.76047 | -22.90015 | 0.01578842 | 0.001103171
315 | -97.39987 | -22.8863 | 0.01903125 | 0.001103965
316 | -97.05302 | -22.87006 | 0.02177431 | 0.001101534
317 | -96.66013 | -22.85146 | 0.02497094 | 0.001101159
318 | -96.24494 | -22.83091 | 0.02668121 | 0.001101691
319 | -95.82472 | -22.80831 | 0.0301045 | 0.001094324
320 | -95.37123 | -22.78314 | 0.03316554 | 0.001093279
321 | -94.88877 | -22.75538 | 0.03661038 | 0.001090123
322 | -94.38285 | -22.72527 | 0.03905174 | 0.001088328
323 | -93.8774 | -22.69295 | 0.04219308 | 0.001084299
324 | -93.28817 | -22.65787 | 0.0459523 | 0.001083101
325 | -92.7346 | -22.62057 | 0.04779589 | 0.001081873
326 | -92.16136 | -22.58121 | 0.05114331 | 0.00107419
327 | -91.50702 | -22.53921 | 0.05439559 | 0.001068707
328 | -90.90123 | -22.4949 | 0.05698846 | 0.001059806
329 | -90.20638 | -22.44821 | 0.06034187 | 0.001060225
330 | -89.54843 | -22.39893 | 0.06352007 | 0.001056448
331 | -88.83915 | -22.3472 | 0.06649183 | 0.001050393
332 | -88.09204 | -22.29309 | 0.06950811 | 0.001041176
333 | -87.36362 | -22.23614 | 0.07360218 | 0.001035372
334 | -86.56604 | -22.17639 | 0.07657789 | 0.001029465
335 | -85.80081 | -22.11415 | 0.07983592 | 0.001028316
336 | -84.94974 | -22.04913 | 0.08359262 | 0.001022073
337 | -84.11626 | -21.98149 | 0.08640582 | 0.00100617
338 | -83.26843 | -21.91088 | 0.09106116 | 0.0009998038
339 | -82.38162 | -21.83705 | 0.09449762 | 0.001000243
340 | -81.54026 | -21.76062 | 0.09758559 | 0.0009886396
341 | -80.57298 | -21.6813 | 0.1017541 | 0.0009763264
342 | -79.67374 | -21.59862 | 0.1060562 | 0.0009670906
343 | -78.69051 | -21.51274 | 0.1097905 | 0.0009572481
344 | -77.70928 | -21.42384 | 0.1136228 | 0.0009453689
345 | -76.73353 | -21.33191 | 0.1174207 | 0.0009376021
346 | -75.66583 | -21.23674 | 0.1217723 | 0.0009267289
347 | -74.69204 | -21.13803 | 0.1263314 | 0.0009128379
348 | -73.61702 | -21.03561 | 0.1310783 | 0.0009060672
349 | -72.56766 | -20.92983 | 0.1347652 | 0.0008932906
350 | -71.47043 | -20.82052 | 0.1399541 | 0.0008821809
351 | -70.32243 | -20.70732 | 0.1445679 | 0.0008728413
352 | -69.28587 | -20.59044 | 0.1491704 | 0.0008586791
353 | -68.08511 | -20.46951 | 0.1547618 | 0.0008483481
354 | -66.92506 | -20.34439 | 0.1596945 | 0.0008313013
355 | -65.74847 | -20.21524 | 0.1649001 | 0.000814757
356 | -64.56519 | -20.08177 | 0.1705396 | 0.0007993179
357 | -63.37004 | -19.94386 | 0.1760761 | 0.0007874928
358 | -62.13923 | -19.80136 | 0.1820649 | 0.00077302
359 | -60.92306 | -19.65417 | 0.1878618 | 0.0007553711
360 | -59.64664 | -19.50211 | 0.1943186 | 0.0007403557
361 | -58.42021 | -19.34511 | 0.2002569 | 0.0007179289
362 | -57.08945 | -19.18271 | 0.2078979 | 0.0007044966
363 | -55.84481 | -19.01458 | 0.2146657 | 0.0006860294
364 | -54.52272 | -18.84114 | 0.2212345 | 0.0006667634
365 | -53.15336 | -18.66199 | 0.2290248 | 0.0006453868
366 | -51.86979 | -18.47661 | 0.236885 | 0.0006310813
367 | -50.5054 | -18.28512 | 0.2443927 | 0.0006114209
368 | -49.14847 | -18.08725 | 0.2529066 | 0.0005903204
369 | -47.77617 | -17.88291 | 0.2606389 | 0.0005753447
370 | -46.35851 | -17.67174 | 0.2701044 | 0.0005497319
371 | -45.01345 | -17.45347 | 0.2784694 | 0.0005296966
372 | -43.56553 | -17.22867 | 0.2865207 | 0.0005172162
373 | -42.20806 | -16.99728 | 0.2950084 | 0.0004898826
374 | -40.71656 | -16.75953 | 0.3025406 | 0.0004657
375 | -39.33448 | -16.51587 | 0.3098358 | 0.0004374051
376 | -37.87561 | -16.26632 | 0.3173541 | 0.000413637
377 | -36.36474 | -16.01064 | 0.3252413 | 0.0003916046
378 | -34.91842 | -15.74867 | 0.3331539 | 0.0003647298
379 | -33.42554 | -15.47998 | 0.3421487 | 0.0003374851
380 | -31.95386 | -15.20442 | 0.3504027 | 0.0003122968
381 | -30.47293 | -14.92233 | 0.3585776 | 0.0002887703
382 | -29.01314 | -14.63318 | 0.3681491 | 0.0002644152
383 | -27.50288 | -14.33675 | 0.3768481 | 0.0002408098
384 | -25.96472 | -14.03322 | 0.3860171 | 0.0002186985
385 | -24.45426 | -13.72231 | 0.395373 | 0.00019101
386 | -22.92794 | -13.40383 | 0.4050544 | 0.0001689875
387 | -21.40411 | -13.07776 | 0.4144582 | 0.0001346469
388 | -19.87351 | -12.74411 | 0.4241043 | 0.0001056615
389 | -18.34186 | -12.40239 | 0.4347343 | 8.002447e-05
390 | -16.80583 | -12.05126 | 0.4477564 | 5.897332e-05
391 | -15.20896 | -11.69029 | 0.4594536 | 2.524422e-05
392 | -13.68589 | -11.32068 | 0.4694696 | 1.185095e-06
393 | -12.10595 | -10.94316 | 0.4793457 | -2.287403e-05
394 | -10.5961 | -10.55813 | 0.4883515 | -5.353102e-05
395 | -8.977226 | -10.16642 | 0.496133 | -7.718085e-05
396 | -7.470928 | -9.76774 | 0.5058558 | -9.909e-05
397 | -5.882094 | -9.361967 | 0.5139653 | -0.0001258662
398 | -4.272519 | -8.950793 | 0.5194303 | -0.0001484114
399 | -2.758447 | -8.536374 | 0.5221194 | -0.0001697437
400 | -1.165086 | -8.120763 | 0.5224285 | -0.0001863123

## 12. 110.0 kV_cm
| E+ [kV/cm] | P2 [uC/cm2] | I2 [mA] | Strain2 []
0 | -0.05254902 | 0.3738392 | 0.004813746 | 0
1 | 0.2868242 | 0.4108739 | 0.08826486 | 3.049881e-06
2 | 1.813602 | 0.5454451 | 0.2499503 | 6.927872e-07
3 | 3.881225 | 0.7718794 | 0.3191425 | -3.291589e-06
4 | 5.74554 | 1.026727 | 0.3213613 | -1.385906e-05
5 | 7.323809 | 1.289282 | 0.3385125 | -1.896774e-05
6 | 8.977804 | 1.57661 | 0.383623 | -2.069858e-05
7 | 10.76009 | 1.896589 | 0.4205744 | -2.148263e-05
8 | 12.51157 | 2.236584 | 0.4339288 | -2.871664e-05
9 | 14.26112 | 2.584023 | 0.4392819 | -3.134495e-05
10 | 15.90591 | 2.936969 | 0.4477698 | -3.429871e-05
11 | 17.66675 | 3.297403 | 0.4581014 | -3.567451e-05
12 | 19.30113 | 3.666738 | 0.4701413 | -4.273098e-05
13 | 21.01388 | 4.04494 | 0.4803865 | -4.629621e-05
14 | 22.70803 | 4.432883 | 0.4946237 | -4.90774e-05
15 | 24.37743 | 4.833327 | 0.5118046 | -4.568477e-05
16 | 26.10441 | 5.24548 | 0.5240491 | -4.733668e-05
17 | 27.74448 | 5.666269 | 0.5335119 | -4.80517e-05
18 | 29.43685 | 6.09346 | 0.5401387 | -4.716409e-05
19 | 31.07057 | 6.52536 | 0.5453481 | -5.213472e-05
20 | 32.71709 | 6.960661 | 0.5486848 | -4.108399e-05
21 | 34.43259 | 7.397539 | 0.549311 | -4.116782e-05
22 | 36.00206 | 7.834434 | 0.5487298 | -4.015693e-05
23 | 37.66439 | 8.270401 | 0.546977 | -3.510742e-05
24 | 39.26924 | 8.704122 | 0.5430857 | -2.903717e-05
25 | 40.90164 | 9.134322 | 0.538128 | -1.657613e-05
26 | 42.42562 | 9.56022 | 0.5322716 | -1.374071e-05
27 | 44.07055 | 9.981125 | 0.5255812 | -7.039268e-06
28 | 45.63332 | 10.39615 | 0.5174902 | 5.150553e-06
29 | 47.19 | 10.80545 | 0.511196 | 1.451483e-05
30 | 48.77783 | 11.20941 | 0.5040646 | 2.5462e-05
31 | 50.268 | 11.60676 | 0.4945946 | 3.714884e-05
32 | 51.84677 | 11.99706 | 0.4863346 | 4.736621e-05
33 | 53.3317 | 12.38037 | 0.4770279 | 6.127209e-05
34 | 54.83157 | 12.75666 | 0.4686897 | 7.359502e-05
35 | 56.34285 | 13.12604 | 0.4596702 | 8.492685e-05
36 | 57.78553 | 13.48796 | 0.4499524 | 9.513928e-05
37 | 59.28281 | 13.84273 | 0.4416778 | 0.0001060322
38 | 60.70396 | 14.19053 | 0.4324434 | 0.0001213237
39 | 62.12953 | 14.53123 | 0.4238275 | 0.0001433068
40 | 63.55617 | 14.86522 | 0.4155721 | 0.0001486769
41 | 64.94319 | 15.19249 | 0.4069662 | 0.000163278
42 | 66.3586 | 15.51286 | 0.3981969 | 0.0001691313
43 | 67.69651 | 15.82608 | 0.3890138 | 0.0001808428
44 | 69.07255 | 16.13253 | 0.3811822 | 0.000199384
45 | 70.39311 | 16.43254 | 0.3728364 | 0.0002097591
46 | 71.70443 | 16.72601 | 0.3647188 | 0.0002187585
47 | 73.01698 | 17.01321 | 0.3571031 | 0.0002292717
48 | 74.29472 | 17.2944 | 0.3496178 | 0.0002447654
49 | 75.59494 | 17.5694 | 0.3415295 | 0.0002513238
50 | 76.77626 | 17.83818 | 0.3339784 | 0.0002650818
51 | 78.04821 | 18.10132 | 0.3273812 | 0.0002802007
52 | 79.19523 | 18.35902 | 0.3202932 | 0.0002857778
53 | 80.38102 | 18.61128 | 0.3137019 | 0.0003027953
54 | 81.60945 | 18.85779 | 0.3058454 | 0.0003087965
55 | 82.72353 | 19.09813 | 0.298195 | 0.0003175049
56 | 83.85362 | 19.3324 | 0.2905906 | 0.000328028
57 | 84.9326 | 19.5608 | 0.2834343 | 0.0003368646
58 | 86.06157 | 19.78317 | 0.2754575 | 0.000354533
59 | 87.078 | 19.99958 | 0.268423 | 0.0003565153
60 | 88.11294 | 20.20941 | 0.2589447 | 0.0003662494
61 | 89.14009 | 20.41191 | 0.25 | 0.0003768563
62 | 90.1297 | 20.60736 | 0.2412402 | 0.0003845884
63 | 91.1146 | 20.79651 | 0.2341344 | 0.0003949734
64 | 92.07166 | 20.97928 | 0.2252103 | 0.0004004914
65 | 93.01191 | 21.15585 | 0.2185685 | 0.0004112709
66 | 93.86098 | 21.32657 | 0.2104934 | 0.0004185789
67 | 94.78332 | 21.49098 | 0.2027174 | 0.0004287566
68 | 95.67779 | 21.64987 | 0.1966308 | 0.0004361881
69 | 96.48638 | 21.80365 | 0.1898433 | 0.0004400736
70 | 97.32064 | 21.95194 | 0.1828666 | 0.0004462672
71 | 98.07366 | 22.09473 | 0.1759985 | 0.0004581711
72 | 98.84911 | 22.23224 | 0.1696032 | 0.0004691281
73 | 99.6017 | 22.36455 | 0.1629324 | 0.0004655285
74 | 100.3217 | 22.49185 | 0.1569933 | 0.0004710068
75 | 101.0043 | 22.61434 | 0.1508758 | 0.0004797745
76 | 101.6827 | 22.73217 | 0.1452498 | 0.0004889268
77 | 102.3202 | 22.84546 | 0.1394734 | 0.0004919987
78 | 102.9122 | 22.95447 | 0.1345096 | 0.0004966834
79 | 103.5155 | 23.05885 | 0.127838 | 0.0004942966
80 | 104.0576 | 23.15809 | 0.1215798 | 0.000501003
81 | 104.6269 | 23.25407 | 0.1196219 | 0.0005091545
82 | 105.1554 | 23.34631 | 0.1122116 | 0.000510323
83 | 105.6304 | 23.4334 | 0.1066695 | 0.0005126851
84 | 106.0809 | 23.51666 | 0.1026005 | 0.0005203974
85 | 106.4776 | 23.59633 | 0.09761122 | 0.0005226213
86 | 106.9381 | 23.67199 | 0.09254335 | 0.0005227251
87 | 107.2961 | 23.74312 | 0.08622896 | 0.0005260238
88 | 107.6587 | 23.80979 | 0.08133403 | 0.0005254174
89 | 108.0066 | 23.87267 | 0.07670597 | 0.0005289774
90 | 108.298 | 23.93171 | 0.07168693 | 0.0005346881
91 | 108.5507 | 23.98668 | 0.06645798 | 0.0005327204
92 | 108.8127 | 24.03792 | 0.06233076 | 0.0005334204
93 | 109.0269 | 24.08602 | 0.05855216 | 0.0005358962
94 | 109.2149 | 24.13051 | 0.05327354 | 0.0005365962
95 | 109.3955 | 24.17142 | 0.04954508 | 0.0005407485
96 | 109.5379 | 24.20943 | 0.04598141 | 0.0005372174
97 | 109.6494 | 24.24382 | 0.04043496 | 0.0005363647
98 | 109.742 | 24.27434 | 0.03626753 | 0.0005380557
99 | 109.7823 | 24.30168 | 0.03245266 | 0.0005401417
100 | 109.8234 | 24.32575 | 0.02804756 | 0.0005376268
101 | 109.854 | 24.34636 | 0.0237571 | 0.0005349098
102 | 109.8377 | 24.36371 | 0.01982854 | 0.0005371681
103 | 109.7929 | 24.37801 | 0.0161343 | 0.0005326068
104 | 109.6966 | 24.38944 | 0.01259217 | 0.0005339089
105 | 109.5773 | 24.3977 | 0.00815643 | 0.0005351809
106 | 109.4416 | 24.40283 | 0.004737085 | 0.0005298851
107 | 109.2874 | 24.40528 | 0.001416232 | 0.0005249047
108 | 109.1213 | 24.4049 | -0.002368839 | 0.0005254864
109 | 108.9385 | 24.40186 | -0.00527442 | 0.0005256098
110 | 108.6724 | 24.39643 | -0.008365258 | 0.0005199485
111 | 108.4168 | 24.38845 | -0.01168192 | 0.0005132523
112 | 108.1316 | 24.3781 | -0.01433918 | 0.0005129315
113 | 107.7953 | 24.36521 | -0.01805963 | 0.0005131238
114 | 107.4696 | 24.34968 | -0.02097334 | 0.0005077638
115 | 107.1016 | 24.33196 | -0.02356598 | 0.0005072557
116 | 106.7089 | 24.31191 | -0.02680772 | 0.0005007417
117 | 106.2882 | 24.28937 | -0.02984124 | 0.0005016591
118 | 105.8244 | 24.26452 | -0.03263421 | 0.0004935966
119 | 105.3516 | 24.23735 | -0.03564857 | 0.0004851349
120 | 104.8505 | 24.20792 | -0.03831971 | 0.0004833991
121 | 104.3053 | 24.17607 | -0.04171871 | 0.0004799915
122 | 103.7727 | 24.1419 | -0.04416474 | 0.0004736698
123 | 103.2073 | 24.10549 | -0.04733241 | 0.0004689851
124 | 102.5641 | 24.06667 | -0.05025355 | 0.0004594928
125 | 101.9483 | 24.02532 | -0.05365674 | 0.0004602519
126 | 101.3041 | 23.98146 | -0.05658602 | 0.0004518643
127 | 100.5841 | 23.93533 | -0.05934966 | 0.0004460651
128 | 99.89417 | 23.88659 | -0.06313055 | 0.0004418587
129 | 99.16128 | 23.83501 | -0.06651112 | 0.0004375098
130 | 98.43681 | 23.78106 | -0.06907419 | 0.0004278051
131 | 97.65438 | 23.72456 | -0.07294327 | 0.000418998
132 | 96.83294 | 23.66517 | -0.07632408 | 0.0004181696
133 | 96.01723 | 23.60305 | -0.07980027 | 0.0004126368
134 | 95.12549 | 23.53809 | -0.08345633 | 0.0004015811
135 | 94.314 | 23.4703 | -0.08692498 | 0.000389914
136 | 93.35906 | 23.39998 | -0.08978952 | 0.0003844454
137 | 92.48281 | 23.32661 | -0.09461408 | 0.0003799334
138 | 91.53417 | 23.25014 | -0.09759219 | 0.0003749874
139 | 90.52698 | 23.1708 | -0.101812 | 0.0003581771
140 | 89.57574 | 23.08818 | -0.1058113 | 0.0003525063
141 | 88.53553 | 23.0024 | -0.1097955 | 0.0003472595
142 | 87.54566 | 22.91339 | -0.1139091 | 0.0003355184
143 | 86.48209 | 22.82092 | -0.1184911 | 0.000325163
144 | 85.43038 | 22.7252 | -0.1220746 | 0.0003179191
145 | 84.33498 | 22.62602 | -0.1272105 | 0.0003081751
146 | 83.18043 | 22.52324 | -0.1310878 | 0.000300453
147 | 82.03617 | 22.41726 | -0.1352761 | 0.0002909309
148 | 80.8746 | 22.30721 | -0.1413181 | 0.0002788643
149 | 79.72723 | 22.193 | -0.1457258 | 0.0002667929
150 | 78.49328 | 22.07513 | -0.150508 | 0.0002633263
151 | 77.31515 | 21.95304 | -0.1563316 | 0.0002486906
152 | 76.06928 | 21.82693 | -0.1606077 | 0.0002372897
153 | 74.80889 | 21.69663 | -0.1668786 | 0.0002225259
154 | 73.55566 | 21.56164 | -0.1723887 | 0.0002104396
155 | 72.22753 | 21.42233 | -0.1777522 | 0.0002011444
156 | 70.9486 | 21.27826 | -0.1843302 | 0.000194798
157 | 69.59549 | 21.12924 | -0.1901884 | 0.0001737912
158 | 68.30247 | 20.97528 | -0.1967509 | 0.0001623411
159 | 66.92481 | 20.81591 | -0.2038009 | 0.0001587216
160 | 65.48455 | 20.65097 | -0.2107475 | 0.0001427348
161 | 64.16672 | 20.48027 | -0.2182713 | 0.000125027
162 | 62.72455 | 20.30416 | -0.2243267 | 0.0001113923
163 | 61.32911 | 20.12221 | -0.2329809 | 9.641149e-05
164 | 59.88472 | 19.93354 | -0.2411779 | 7.96357e-05
165 | 58.42762 | 19.73829 | -0.2495529 | 6.719438e-05
166 | 56.95655 | 19.53636 | -0.25795 | 5.098072e-05
167 | 55.47864 | 19.32757 | -0.2667914 | 2.969786e-05
168 | 53.9926 | 19.11149 | -0.2762969 | 1.560954e-05
169 | 52.44966 | 18.88716 | -0.2874985 | -1.748136e-06
170 | 50.9717 | 18.65477 | -0.2965521 | -1.9594e-05
171 | 49.4014 | 18.41465 | -0.306935 | -3.117729e-05
172 | 47.82702 | 18.16598 | -0.3180571 | -5.253906e-05
173 | 46.34136 | 17.90824 | -0.3297168 | -7.027643e-05
174 | 44.71281 | 17.64106 | -0.3417674 | -8.601668e-05
175 | 43.16311 | 17.36404 | -0.354471 | -0.0001025854
176 | 41.55364 | 17.07695 | -0.3670779 | -0.0001231286
177 | 39.99006 | 16.77864 | -0.3826503 | -0.0001411865
178 | 38.35137 | 16.46898 | -0.3955963 | -0.0001559307
179 | 36.71312 | 16.14823 | -0.4105392 | -0.0001735842
180 | 35.1007 | 15.81523 | -0.4263923 | -0.0001880522
181 | 33.42973 | 15.46965 | -0.4421543 | -0.0002102424
182 | 31.82432 | 15.11094 | -0.4593873 | -0.0002281426
183 | 30.16829 | 14.73841 | -0.4768842 | -0.0002353272
184 | 28.53036 | 14.35154 | -0.4954176 | -0.0002539473
185 | 26.83448 | 13.9501 | -0.5135227 | -0.0002733563
186 | 25.10796 | 13.53349 | -0.5335292 | -0.0002896834
187 | 23.44384 | 13.10151 | -0.5521477 | -0.0003002262
188 | 21.73338 | 12.65423 | -0.5720049 | -0.0003178995
189 | 20.10266 | 12.1901 | -0.5944829 | -0.0003276434
190 | 18.34879 | 11.70893 | -0.6148197 | -0.0003494589
191 | 16.72087 | 11.21071 | -0.6373644 | -0.000355825
192 | 14.97614 | 10.69514 | -0.6583932 | -0.0003582709
193 | 13.23331 | 10.16292 | -0.6792217 | -0.0003716935
194 | 11.56472 | 9.61322 | -0.7023386 | -0.0003819306
195 | 9.817255 | 9.04586 | -0.7235948 | -0.0003891547
196 | 8.113043 | 8.462025 | -0.7437481 | -0.0003926805
197 | 6.366591 | 7.862328 | -0.7634567 | -0.0003904467
198 | 4.660498 | 7.248251 | -0.779891 | -0.000392212
199 | 2.945254 | 6.621563 | -0.7951527 | -0.0003952496
200 | 1.169173 | 5.983157 | -0.8093395 | -0.0003956096
201 | -0.4996655 | 5.334025 | -0.8221104 | -0.0003942437
202 | -2.27961 | 4.676094 | -0.8314553 | -0.0003851408
203 | -3.980418 | 4.013703 | -0.8333173 | -0.000381546
204 | -5.687885 | 3.349979 | -0.834807 | -0.0003683107
205 | -7.452328 | 2.68688 | -0.831747 | -0.0003615403
206 | -9.158677 | 2.027692 | -0.8249787 | -0.0003560173
207 | -10.90319 | 1.375069 | -0.8152449 | -0.0003369239
208 | -12.56253 | 0.7321473 | -0.800597 | -0.0003234076
209 | -14.301 | 0.1007606 | -0.7862545 | -0.0003089297
210 | -15.98168 | -0.5170705 | -0.766528 | -0.0002939883
211 | -17.74348 | -1.119389 | -0.7472668 | -0.0002739875
212 | -19.46685 | -1.707192 | -0.7300463 | -0.0002563833
213 | -21.09015 | -2.280939 | -0.7119405 | -0.0002426401
214 | -22.81769 | -2.840795 | -0.6951359 | -0.0002197842
215 | -24.48912 | -3.386444 | -0.6762331 | -0.000199956
216 | -26.15943 | -3.918675 | -0.6614118 | -0.0001792649
217 | -27.81272 | -4.43854 | -0.6451531 | -0.0001602898
218 | -29.51358 | -4.946363 | -0.6311482 | -0.0001340659
219 | -31.22867 | -5.443497 | -0.61829 | -0.0001167131
220 | -32.79789 | -5.931656 | -0.6085911 | -9.709702e-05
221 | -34.49671 | -6.412641 | -0.6002567 | -6.901898e-05
222 | -36.09963 | -6.885963 | -0.5893345 | -4.6814e-05
223 | -37.70671 | -7.351569 | -0.5808647 | -3.173944e-05
224 | -39.32783 | -7.810044 | -0.571411 | -7.86277e-06
225 | -40.90329 | -8.263136 | -0.567337 | 1.897752e-05
226 | -42.55319 | -8.709238 | -0.5538412 | 4.336209e-05
227 | -44.12468 | -9.146597 | -0.5453643 | 6.651387e-05
228 | -45.7123 | -9.577609 | -0.5378884 | 8.527694e-05
229 | -47.24226 | -10.00213 | -0.5290431 | 0.0001129457
230 | -48.85519 | -10.4205 | -0.5224541 | 0.0001400671
231 | -50.34945 | -10.83205 | -0.5118856 | 0.0001608174
232 | -51.87379 | -11.23716 | -0.5062679 | 0.0001836683
233 | -53.43213 | -11.63847 | -0.5023209 | 0.0002047934
234 | -54.90213 | -12.03525 | -0.4949069 | 0.0002302629
235 | -56.43196 | -12.42395 | -0.482 | 0.0002570933
236 | -57.87762 | -12.80226 | -0.4687953 | 0.0002808516
237 | -59.31638 | -13.17277 | -0.4624128 | 0.0003083132
238 | -60.79221 | -13.53989 | -0.4602643 | 0.0003273869
239 | -62.19413 | -13.90175 | -0.4491874 | 0.0003534974
240 | -63.62694 | -14.25511 | -0.4389019 | 0.0003761906
241 | -65.00451 | -14.59954 | -0.4267461 | 0.0004058959
242 | -66.42174 | -14.93476 | -0.4157684 | 0.0004216017
243 | -67.76298 | -15.26547 | -0.4153872 | 0.0004492213
244 | -69.11328 | -15.59161 | -0.4043075 | 0.0004749617
245 | -70.48523 | -15.90856 | -0.3922758 | 0.0005002685
246 | -71.76302 | -16.2172 | -0.383406 | 0.0005204319
247 | -73.09502 | -16.5186 | -0.374116 | 0.0005420898
248 | -74.33021 | -16.81224 | -0.3638657 | 0.0005612472
249 | -75.60809 | -17.1003 | -0.3601181 | 0.0005920323
250 | -76.84477 | -17.38224 | -0.3484842 | 0.0006071957
251 | -78.07366 | -17.65678 | -0.3415076 | 0.0006303868
252 | -79.28545 | -17.92697 | -0.3375483 | 0.0006502596
253 | -80.46936 | -18.19136 | -0.3269424 | 0.0006735345
254 | -81.65523 | -18.44532 | -0.3113271 | 0.0006934119
255 | -82.74494 | -18.68957 | -0.3025401 | 0.0007207404
256 | -83.94523 | -18.92972 | -0.3010367 | 0.0007365745
257 | -84.99804 | -19.16435 | -0.2886356 | 0.0007621621
258 | -86.07647 | -19.39734 | -0.2969426 | 0.000787326
259 | -87.19791 | -19.62537 | -0.2761597 | 0.0008062319
260 | -88.178 | -19.84011 | -0.2635501 | 0.0008260651
261 | -89.21409 | -20.04875 | -0.260805 | 0.0008391919
262 | -90.19047 | -20.25104 | -0.2476039 | 0.0008630438
263 | -91.18302 | -20.44471 | -0.2391403 | 0.0008821128
264 | -92.16566 | -20.6333 | -0.2348568 | 0.0009053928
265 | -93.05562 | -20.81825 | -0.2299785 | 0.0009171191
266 | -93.99698 | -20.99844 | -0.2228807 | 0.0009328396
267 | -94.85072 | -21.17812 | -0.2287081 | 0.0009557004
268 | -95.7577 | -21.35172 | -0.2075992 | 0.0009742711
269 | -96.53983 | -21.51351 | -0.1990296 | 0.0009883102
270 | -97.34349 | -21.67526 | -0.2074951 | 0.001000603
271 | -98.22302 | -21.83304 | -0.1890491 | 0.001013991
272 | -98.9314 | -21.97981 | -0.1798147 | 0.001032163
273 | -99.70511 | -22.12329 | -0.1807804 | 0.001048263
274 | -100.3773 | -22.26296 | -0.1702514 | 0.00105741
275 | -101.074 | -22.39534 | -0.1624647 | 0.00107249
276 | -101.7126 | -22.52253 | -0.1572099 | 0.001089571
277 | -102.3826 | -22.64542 | -0.151647 | 0.001102318
278 | -103.0119 | -22.76537 | -0.1498211 | 0.001114952
279 | -103.56 | -22.88252 | -0.1445884 | 0.001128459
280 | -104.1543 | -22.99238 | -0.1315285 | 0.001137926
281 | -104.6705 | -23.09758 | -0.1328804 | 0.001150683
282 | -105.1829 | -23.19955 | -0.123397 | 0.001172183
283 | -105.6895 | -23.29603 | -0.1190809 | 0.001177203
284 | -106.1358 | -23.38992 | -0.1168882 | 0.001183495
285 | -106.5966 | -23.48059 | -0.1109853 | 0.001187149
286 | -106.982 | -23.56556 | -0.1025754 | 0.00120104
287 | -107.3955 | -23.64419 | -0.09504144 | 0.001208753
288 | -107.7297 | -23.71809 | -0.09069521 | 0.001218945
289 | -108.0712 | -23.78883 | -0.08708271 | 0.001221682
290 | -108.357 | -23.85558 | -0.0806782 | 0.00122904
291 | -108.6123 | -23.91937 | -0.07965367 | 0.001237131
292 | -108.8956 | -23.98024 | -0.07332312 | 0.001247398
293 | -109.1416 | -24.03573 | -0.06614072 | 0.001255554
294 | -109.31 | -24.08631 | -0.06098861 | 0.001255239
295 | -109.4747 | -24.13345 | -0.05748441 | 0.001266151
296 | -109.6174 | -24.1774 | -0.05296 | 0.001274293
297 | -109.7447 | -24.21763 | -0.04817061 | 0.001273217
298 | -109.818 | -24.25443 | -0.04430799 | 0.001277335
299 | -109.8829 | -24.28761 | -0.03908419 | 0.001279406
300 | -109.9043 | -24.31855 | -0.0386828 | 0.001280457
301 | -109.9383 | -24.34636 | -0.03120996 | 0.001292217
302 | -109.9007 | -24.37088 | -0.03040275 | 0.00129057
303 | -109.8273 | -24.39231 | -0.02347096 | 0.001285733
304 | -109.8035 | -24.40934 | -0.0193253 | 0.00129563
305 | -109.6792 | -24.4233 | -0.0157517 | 0.001296961
306 | -109.5248 | -24.43387 | -0.01081883 | 0.001296586
307 | -109.394 | -24.44126 | -0.00774295 | 0.001299629
308 | -109.2 | -24.44643 | -0.005251084 | 0.001297726
309 | -108.9935 | -24.44848 | 9.143e-05 | 0.001297326
310 | -108.7623 | -24.44749 | 0.002392897 | 0.001299264
311 | -108.4746 | -24.44383 | 0.006814398 | 0.00130062
312 | -108.1931 | -24.43739 | 0.009354972 | 0.001297696
313 | -107.8921 | -24.42872 | 0.01245287 | 0.00129418
314 | -107.5525 | -24.41744 | 0.01589866 | 0.001298855
315 | -107.1733 | -24.40379 | 0.01838622 | 0.001293361
316 | -106.7802 | -24.38765 | 0.02217835 | 0.001290679
317 | -106.3366 | -24.36891 | 0.02493614 | 0.00128703
318 | -105.8948 | -24.34796 | 0.02772049 | 0.001288519
319 | -105.4079 | -24.325 | 0.02996798 | 0.001288085
320 | -104.914 | -24.29969 | 0.03364367 | 0.001280989
321 | -104.3942 | -24.27152 | 0.03715779 | 0.001280057
322 | -103.8283 | -24.24116 | 0.03915696 | 0.001272927
323 | -103.2902 | -24.20851 | 0.04289045 | 0.001275442
324 | -102.6568 | -24.17338 | 0.04541403 | 0.001270811
325 | -102.0255 | -24.13596 | 0.04862777 | 0.001264331
326 | -101.395 | -24.09587 | 0.05211426 | 0.00125907
327 | -100.6928 | -24.05345 | 0.05449961 | 0.001252773
328 | -99.9994 | -24.00865 | 0.05809703 | 0.00125232
329 | -99.23826 | -23.96108 | 0.06146671 | 0.001253098
330 | -98.54438 | -23.911 | 0.06439802 | 0.001241574
331 | -97.73643 | -23.8585 | 0.06754882 | 0.001235051
332 | -96.91506 | -23.80333 | 0.07111357 | 0.001227964
333 | -96.09915 | -23.74514 | 0.07512458 | 0.001220627
334 | -95.26545 | -23.68438 | 0.0775833 | 0.001218053
335 | -94.3857 | -23.62107 | 0.08153687 | 0.001208763
336 | -93.48434 | -23.55486 | 0.08487759 | 0.00119818
337 | -92.55302 | -23.48566 | 0.0890449 | 0.0011889
338 | -91.62609 | -23.41354 | 0.09220539 | 0.001184378
339 | -90.64098 | -23.33891 | 0.09535332 | 0.001174876
340 | -89.67098 | -23.26116 | 0.1 | 0.00116629
341 | -88.65664 | -23.18008 | 0.1037157 | 0.001157769
342 | -87.65174 | -23.09605 | 0.1074888 | 0.001143267
343 | -86.59183 | -23.00883 | 0.111711 | 0.001132995
344 | -85.48064 | -22.9182 | 0.1160718 | 0.001122275
345 | -84.3774 | -22.82438 | 0.1197299 | 0.001107585
346 | -83.27587 | -22.72742 | 0.123944 | 0.001098665
347 | -82.16583 | -22.62657 | 0.1295166 | 0.001087254
348 | -81.01162 | -22.52208 | 0.13311 | 0.001078693
349 | -79.86643 | -22.41417 | 0.1381019 | 0.00105997
350 | -78.61196 | -22.30203 | 0.1437302 | 0.001046942
351 | -77.42119 | -22.18597 | 0.1479706 | 0.001033189
352 | -76.18111 | -22.06612 | 0.1532273 | 0.001024687
353 | -74.90902 | -21.94226 | 0.1580846 | 0.001006023
354 | -73.65387 | -21.81433 | 0.1634367 | 0.0009926298
355 | -72.34043 | -21.68179 | 0.1696683 | 0.000977994
356 | -71.06626 | -21.54459 | 0.1751451 | 0.0009621455
357 | -69.71132 | -21.40299 | 0.180745 | 0.0009465974
358 | -68.36732 | -21.25684 | 0.1865706 | 0.0009301617
359 | -67.02681 | -21.10553 | 0.193708 | 0.0009140221
360 | -65.5914 | -20.94894 | 0.1998577 | 0.0008942285
361 | -64.26881 | -20.78704 | 0.2070326 | 0.0008803226
362 | -62.8483 | -20.61938 | 0.214351 | 0.0008642323
363 | -61.47821 | -20.44633 | 0.2205653 | 0.0008410409
364 | -59.98821 | -20.26753 | 0.2288053 | 0.0008203796
365 | -58.50472 | -20.08197 | 0.2375751 | 0.0008005068
366 | -57.06668 | -19.89011 | 0.2446154 | 0.0007777991
367 | -55.52468 | -19.69203 | 0.2532116 | 0.0007573987
368 | -54.11043 | -19.48711 | 0.2618024 | 0.0007333149
369 | -52.58485 | -19.27518 | 0.2708412 | 0.0007077319
370 | -51.0243 | -19.05627 | 0.2793425 | 0.0006870311
371 | -49.50762 | -18.83126 | 0.2861744 | 0.0006666311
372 | -47.93996 | -18.60051 | 0.2937598 | 0.0006400077
373 | -46.42826 | -18.36317 | 0.3027566 | 0.0006156919
374 | -44.81009 | -18.1194 | 0.309907 | 0.0005921162
375 | -43.28379 | -17.86963 | 0.3178305 | 0.0005647234
376 | -41.68175 | -17.61321 | 0.3266177 | 0.0005384255
377 | -40.05073 | -17.35012 | 0.3346097 | 0.0005105204
378 | -38.47348 | -17.08053 | 0.3429442 | 0.0004776196
379 | -36.81343 | -16.804 | 0.3520414 | 0.0004524855
380 | -35.21438 | -16.52008 | 0.3615418 | 0.0004201864
381 | -33.55195 | -16.22846 | 0.3713846 | 0.0003888391
382 | -31.94486 | -15.92911 | 0.3809548 | 0.0003568408
383 | -30.26352 | -15.62216 | 0.390486 | 0.0003273968
384 | -28.57969 | -15.30696 | 0.4016986 | 0.0002979578
385 | -26.93098 | -14.98305 | 0.4123904 | 0.0002656784
386 | -25.25162 | -14.65028 | 0.4239588 | 0.0002315746
387 | -23.58553 | -14.30838 | 0.435315 | 0.0001992212
388 | -21.84919 | -13.95744 | 0.4467088 | 0.0001656992
389 | -20.21289 | -13.59727 | 0.4585011 | 0.0001348449
390 | -18.51574 | -13.22789 | 0.46985 | 0.0001002233
391 | -16.78886 | -12.84979 | 0.4804169 | 6.353055e-05
392 | -15.09658 | -12.46223 | 0.4936449 | 3.067423e-05
393 | -13.36284 | -12.06442 | 0.5061416 | 3.771932e-07
394 | -11.68094 | -11.65774 | 0.5159641 | -3.221283e-05
395 | -9.945064 | -11.24293 | 0.5265745 | -6.480285e-05
396 | -8.245221 | -10.81925 | 0.538249 | -9.699345e-05
397 | -6.516051 | -10.38738 | 0.5471665 | -0.0001267875
398 | -4.765689 | -9.948639 | 0.5555105 | -0.000149964
399 | -3.04826 | -9.504896 | 0.55974 | -0.0001779927
400 | -1.314516 | -9.05866 | 0.5617752 | -0.0002036396

## 13. 120.0 kV_cm
| E+ [kV/cm] | P2 [uC/cm2] | I2 [mA] | Strain2 []
0 | -0.04440115 | 0.6933948 | 0.005064585 | 0
1 | 0.3086796 | 0.7333152 | 0.09526669 | 1.605407e-06
2 | 1.934671 | 0.8779477 | 0.2682353 | -5.875162e-06
3 | 4.191826 | 1.121882 | 0.3448389 | -1.201445e-05
4 | 6.262702 | 1.399411 | 0.3526703 | -1.691109e-05
5 | 7.943383 | 1.688414 | 0.373675 | -2.320325e-05
6 | 9.768511 | 2.004265 | 0.4201463 | -3.143335e-05
7 | 11.75618 | 2.354344 | 0.459701 | -3.127556e-05
8 | 13.62157 | 2.726009 | 0.4743983 | -2.888394e-05
9 | 15.50998 | 3.104829 | 0.4776809 | -3.655683e-05
10 | 17.31503 | 3.488344 | 0.4862011 | -3.974729e-05
11 | 19.21477 | 3.880762 | 0.5 | -4.665583e-05
12 | 21.0427 | 4.284934 | 0.5157408 | -4.823383e-05
13 | 22.88343 | 4.702113 | 0.5327466 | -4.967864e-05
14 | 24.7998 | 5.13442 | 0.5537628 | -5.063034e-05
15 | 26.58553 | 5.579919 | 0.5659003 | -5.767204e-05
16 | 28.48797 | 6.034939 | 0.5776938 | -5.620749e-05
17 | 30.22954 | 6.498669 | 0.5877902 | -5.267677e-05
18 | 32.07836 | 6.968042 | 0.5918738 | -5.191247e-05
19 | 33.86857 | 7.439988 | 0.5942596 | -4.623668e-05
20 | 35.69187 | 7.912935 | 0.5943881 | -4.591123e-05
21 | 37.50897 | 8.38499 | 0.5920189 | -4.216849e-05
22 | 39.24408 | 8.854513 | 0.5880232 | -3.165032e-05
23 | 41.05468 | 9.320304 | 0.582641 | -2.555541e-05
24 | 42.80489 | 9.782315 | 0.5785225 | -1.745845e-05
25 | 44.57379 | 10.24179 | 0.576267 | -1.122547e-05
26 | 46.30413 | 10.6971 | 0.5680591 | -3.675863e-06
27 | 48.03485 | 11.14562 | 0.5591824 | 1.306049e-05
28 | 49.77421 | 11.58674 | 0.5494867 | 2.038819e-05
29 | 51.42502 | 12.0199 | 0.5391559 | 3.128605e-05
30 | 53.15387 | 12.44511 | 0.5295176 | 3.99353e-05
31 | 54.83166 | 12.86278 | 0.5202038 | 5.109945e-05
32 | 56.52226 | 13.27241 | 0.509325 | 6.715528e-05
33 | 58.16928 | 13.67331 | 0.4982484 | 7.918732e-05
34 | 59.8177 | 14.06596 | 0.4885869 | 9.364549e-05
35 | 61.45434 | 14.45094 | 0.4789716 | 0.0001052534
36 | 63.02481 | 14.82756 | 0.4675849 | 0.0001194058
37 | 64.67472 | 15.19594 | 0.4582421 | 0.0001314576
38 | 66.19549 | 15.55617 | 0.4471282 | 0.0001508666
39 | 67.74719 | 15.9079 | 0.4368598 | 0.0001609163
40 | 69.3554 | 16.25181 | 0.4275008 | 0.000175049
41 | 70.83443 | 16.58752 | 0.4162301 | 0.0001889549
42 | 72.40506 | 16.91515 | 0.40718 | 0.0002045127
43 | 73.83919 | 17.23367 | 0.3933544 | 0.0002164905
44 | 75.31451 | 17.54298 | 0.3840321 | 0.0002289663
45 | 76.75234 | 17.845 | 0.3750276 | 0.0002440211
46 | 78.19149 | 18.13997 | 0.3663207 | 0.0002608216
47 | 79.65472 | 18.42871 | 0.3593589 | 0.0002747916
48 | 81.00655 | 18.71224 | 0.3532393 | 0.0002832189
49 | 82.42694 | 18.9899 | 0.3445911 | 0.0002968092
50 | 83.74549 | 19.26063 | 0.335838 | 0.0003171058
51 | 85.10638 | 19.52499 | 0.3285685 | 0.0003290737
52 | 86.40553 | 19.78358 | 0.3213355 | 0.0003387783
53 | 87.68357 | 20.03627 | 0.31374 | 0.0003504947
54 | 88.9697 | 20.28277 | 0.3057959 | 0.0003636017
55 | 90.2203 | 20.52295 | 0.2978224 | 0.0003769011
56 | 91.45745 | 20.75674 | 0.2897708 | 0.0003864626
57 | 92.64677 | 20.98364 | 0.2804867 | 0.0003938988
58 | 93.80868 | 21.20461 | 0.2748874 | 0.0004007432
59 | 94.99791 | 21.41911 | 0.2642019 | 0.000419738
60 | 96.14123 | 21.62538 | 0.2542078 | 0.0004300787
61 | 97.2697 | 21.82384 | 0.244571 | 0.0004392357
62 | 98.30353 | 22.01544 | 0.2369736 | 0.0004540638
63 | 99.37123 | 22.20123 | 0.2299894 | 0.0004565787
64 | 100.4284 | 22.38112 | 0.2221153 | 0.0004682362
65 | 101.4579 | 22.55518 | 0.2153574 | 0.0004755834
66 | 102.436 | 22.72335 | 0.2072861 | 0.0004849426
67 | 103.3926 | 22.88505 | 0.1991134 | 0.0004946421
68 | 104.3614 | 23.04084 | 0.1924292 | 0.0005033013
69 | 105.252 | 23.1913 | 0.1857199 | 0.0005118077
70 | 106.1386 | 23.336 | 0.1779444 | 0.0005187753
71 | 106.9947 | 23.4753 | 0.1721554 | 0.0005262413
72 | 107.7963 | 23.60971 | 0.1656519 | 0.0005273506
73 | 108.6457 | 23.74094 | 0.1641651 | 0.0005389783
74 | 109.4197 | 23.86772 | 0.1544714 | 0.0005474996
75 | 110.1971 | 23.98778 | 0.147282 | 0.000554906
76 | 110.8982 | 24.10343 | 0.1433717 | 0.0005588362
77 | 111.5991 | 24.2157 | 0.1388107 | 0.0005620464
78 | 112.2718 | 24.32279 | 0.1303234 | 0.0005726187
79 | 112.9235 | 24.4256 | 0.1280607 | 0.0005767115
80 | 113.5575 | 24.52444 | 0.1203547 | 0.000583566
81 | 114.1274 | 24.61837 | 0.1157166 | 0.0005818745
82 | 114.6978 | 24.70847 | 0.1107378 | 0.0005841626
83 | 115.2204 | 24.79405 | 0.1043397 | 0.000597314
84 | 115.6869 | 24.87474 | 0.09846368 | 0.0005984532
85 | 116.172 | 24.95149 | 0.09442334 | 0.0005982162
86 | 116.5932 | 25.0244 | 0.08882448 | 0.0006014511
87 | 117.0514 | 25.09315 | 0.08396629 | 0.0006016485
88 | 117.4334 | 25.15888 | 0.08122263 | 0.0006091387
89 | 117.7968 | 25.22129 | 0.07563885 | 0.000611146
90 | 118.1199 | 25.27965 | 0.07103448 | 0.0006110374
91 | 118.4566 | 25.33447 | 0.06675312 | 0.0006060323
92 | 118.6945 | 25.38521 | 0.0607573 | 0.000613286
93 | 118.9237 | 25.43228 | 0.05755935 | 0.0006191
94 | 119.1563 | 25.47648 | 0.05350825 | 0.0006185379
95 | 119.3486 | 25.51689 | 0.04806951 | 0.0006200072
96 | 119.4618 | 25.5536 | 0.04418607 | 0.000615086
97 | 119.6069 | 25.58703 | 0.03983314 | 0.0006171174
98 | 119.6902 | 25.61688 | 0.03518126 | 0.0006206285
99 | 119.7556 | 25.64358 | 0.03192743 | 0.0006145187
100 | 119.8143 | 25.66726 | 0.02759545 | 0.0006139417
101 | 119.8021 | 25.68766 | 0.02366126 | 0.0006146421
102 | 119.7963 | 25.70492 | 0.01972492 | 0.0006135472
103 | 119.734 | 25.71895 | 0.01553487 | 0.00061192
104 | 119.642 | 25.73041 | 0.01328427 | 0.0006127881
105 | 119.5222 | 25.73937 | 0.009224186 | 0.0006068362
106 | 119.394 | 25.74491 | 0.004703714 | 0.0006070234
107 | 119.2653 | 25.74738 | 0.001494638 | 0.0006050311
108 | 119.0445 | 25.74716 | -0.002042587 | 0.0006020332
109 | 118.8226 | 25.74423 | -0.005310543 | 0.000594937
110 | 118.5294 | 25.73887 | -0.008182496 | 0.000592097
111 | 118.2652 | 25.73109 | -0.01136465 | 0.0005933987
112 | 117.9322 | 25.72066 | -0.01483832 | 0.0005894932
113 | 117.5875 | 25.70766 | -0.0178327 | 0.0005878609
114 | 117.2157 | 25.69275 | -0.01965487 | 0.00057682
115 | 116.7989 | 25.67595 | -0.02255997 | 0.0005752472
116 | 116.3884 | 25.65618 | -0.02711718 | 0.0005750004
117 | 115.9412 | 25.63371 | -0.02936946 | 0.0005688613
118 | 115.4297 | 25.60895 | -0.03286157 | 0.0005649409
119 | 114.9117 | 25.58192 | -0.03507435 | 0.0005573123
120 | 114.3438 | 25.55272 | -0.03830318 | 0.0005512421
121 | 113.7739 | 25.52089 | -0.0417102 | 0.00054816
122 | 113.1766 | 25.48649 | -0.04474179 | 0.0005418532
123 | 112.5602 | 25.44992 | -0.04715192 | 0.0005341213
124 | 111.9181 | 25.41107 | -0.05049827 | 0.0005303243
125 | 111.2113 | 25.36948 | -0.05404135 | 0.0005285094
126 | 110.4837 | 25.32538 | -0.056791 | 0.0005210536
127 | 109.7554 | 25.27871 | -0.06049948 | 0.0005160089
128 | 108.9829 | 25.22927 | -0.06374685 | 0.0005086664
129 | 108.1819 | 25.17755 | -0.06623668 | 0.0005019749
130 | 107.3798 | 25.1232 | -0.07036127 | 0.0004907417
131 | 106.5144 | 25.06607 | -0.07323478 | 0.0004853864
132 | 105.6076 | 25.00623 | -0.07714479 | 0.0004745774
133 | 104.7176 | 24.94344 | -0.08068848 | 0.0004661204
134 | 103.7785 | 24.87803 | -0.08368298 | 0.00046328
135 | 102.8533 | 24.80975 | -0.08793442 | 0.0004524217
136 | 101.851 | 24.73847 | -0.09122093 | 0.0004454838
137 | 100.8782 | 24.66422 | -0.09538154 | 0.00043392
138 | 99.82396 | 24.58699 | -0.09871962 | 0.0004387132
139 | 98.76294 | 24.50657 | -0.1033899 | 0.0004183277
140 | 97.71979 | 24.4231 | -0.1064013 | 0.0004136924
141 | 96.57574 | 24.33686 | -0.1103544 | 0.0003988053
142 | 95.48817 | 24.24699 | -0.1155067 | 0.0003845394
143 | 94.32843 | 24.15355 | -0.1193374 | 0.0003825325
144 | 93.1846 | 24.05684 | -0.1237138 | 0.0003692282
145 | 91.9677 | 23.95667 | -0.1280317 | 0.0003643562
146 | 90.72366 | 23.85301 | -0.1324959 | 0.0003470034
147 | 89.51813 | 23.74538 | -0.1380092 | 0.000333354
148 | 88.20068 | 23.63383 | -0.142354 | 0.0003238467
149 | 86.95068 | 23.51852 | -0.1474618 | 0.0003186049
150 | 85.63936 | 23.39936 | -0.1520228 | 0.0002990381
151 | 84.34132 | 23.27592 | -0.1581969 | 0.000282356
152 | 82.99604 | 23.14813 | -0.1629921 | 0.0002738054
153 | 81.59779 | 23.01621 | -0.1685435 | 0.0002629814
154 | 80.2334 | 22.87955 | -0.174936 | 0.000249406
155 | 78.77277 | 22.73793 | -0.1809794 | 0.0002356974
156 | 77.39413 | 22.59151 | -0.1870143 | 0.0002213625
157 | 75.90311 | 22.4402 | -0.19327 | 0.0002075306
158 | 74.48834 | 22.28365 | -0.2001929 | 0.0002025304
159 | 72.98477 | 22.12195 | -0.2062045 | 0.0001813017
160 | 71.47221 | 21.95469 | -0.2141754 | 0.0001657242
161 | 69.98209 | 21.7813 | -0.2215937 | 0.0001518726
162 | 68.41277 | 21.60204 | -0.2289398 | 0.0001328432
163 | 66.89847 | 21.41644 | -0.2375326 | 0.0001200568
164 | 65.32306 | 21.22414 | -0.2457688 | 0.000105924
165 | 63.6603 | 21.02524 | -0.2541149 | 8.951809e-05
166 | 62.12668 | 20.81903 | -0.2641377 | 7.302336e-05
167 | 60.47174 | 20.60521 | -0.2732673 | 5.279085e-05
168 | 58.87574 | 20.38404 | -0.2825843 | 4.136534e-05
169 | 57.19434 | 20.15484 | -0.2934727 | 2.831256e-05
170 | 55.59834 | 19.91713 | -0.3039453 | 4.42603e-06
171 | 53.89383 | 19.67075 | -0.3152738 | -1.514574e-05
172 | 52.16064 | 19.41469 | -0.3282979 | -2.918474e-05
173 | 50.50294 | 19.14879 | -0.3399693 | -4.649311e-05
174 | 48.74532 | 18.87334 | -0.3523103 | -6.554711e-05
175 | 47.10787 | 18.58747 | -0.3661656 | -8.974923e-05
176 | 45.31332 | 18.28997 | -0.3815284 | -0.0001013424
177 | 43.60749 | 17.98104 | -0.3949014 | -0.0001154455
178 | 41.82703 | 17.66031 | -0.4111877 | -0.0001352145
179 | 40.04658 | 17.32654 | -0.4276612 | -0.0001524243
180 | 38.27899 | 16.97976 | -0.4438969 | -0.0001757437
181 | 36.47058 | 16.6195 | -0.461537 | -0.0001888704
182 | 34.67406 | 16.24417 | -0.4817873 | -0.0002014794
183 | 32.85758 | 15.85349 | -0.5001017 | -0.0002206814
184 | 31.09725 | 15.44734 | -0.5206663 | -0.0002432118
185 | 29.24239 | 15.02468 | -0.5415956 | -0.0002565802
186 | 27.3826 | 14.58474 | -0.5640842 | -0.0002683558
187 | 25.57846 | 14.12648 | -0.5876517 | -0.0002888595
188 | 23.72522 | 13.64993 | -0.6100481 | -0.0003034311
189 | 21.91 | 13.1548 | -0.6343599 | -0.0003166959
190 | 20.02718 | 12.64098 | -0.6570113 | -0.00033073
191 | 18.18935 | 12.1075 | -0.6837838 | -0.0003375695
192 | 16.31822 | 11.55338 | -0.7088774 | -0.0003520523
193 | 14.40211 | 10.97931 | -0.7339181 | -0.0003641978
194 | 12.58572 | 10.38426 | -0.7616015 | -0.0003690303
195 | 10.68191 | 9.769163 | -0.7843131 | -0.000380801
196 | 8.841945 | 9.134812 | -0.8099875 | -0.0003841394
197 | 6.930004 | 8.481201 | -0.8327216 | -0.0003902836
198 | 5.086932 | 7.80972 | -0.8548971 | -0.0003937946
199 | 3.16635 | 7.122022 | -0.8734814 | -0.0003908112
200 | 1.247903 | 6.420882 | -0.8886796 | -0.0003890853
201 | -0.5790566 | 5.70796 | -0.9030912 | -0.0003834391
202 | -2.482713 | 4.984924 | -0.9141004 | -0.0003810919
203 | -4.32614 | 4.25484 | -0.9208059 | -0.0003764221
204 | -6.229745 | 3.52239 | -0.9200451 | -0.0003632806
205 | -8.182502 | 2.792381 | -0.914673 | -0.0003525948
206 | -9.986285 | 2.068281 | -0.9051924 | -0.0003372983
207 | -11.90864 | 1.353555 | -0.8911154 | -0.0003253994
208 | -13.72798 | 0.6509531 | -0.8747193 | -0.0003139887
209 | -15.65786 | -0.03692055 | -0.8540999 | -0.0002862509
210 | -17.4897 | -0.7063405 | -0.8283399 | -0.0002648004
211 | -19.34756 | -1.357122 | -0.8072561 | -0.0002505839
212 | -21.22891 | -1.992762 | -0.7902848 | -0.0002364117
213 | -23.05576 | -2.611034 | -0.7636065 | -0.0002172739
214 | -24.912 | -3.210279 | -0.7424632 | -0.0001945561
215 | -26.73423 | -3.793893 | -0.7243238 | -0.0001699545
216 | -28.5925 | -4.363288 | -0.706724 | -0.000152158
217 | -30.37138 | -4.919312 | -0.6907193 | -0.0001322755
218 | -32.18365 | -5.464046 | -0.6783502 | -0.0001082805
219 | -34.02235 | -5.99777 | -0.6630478 | -8.509915e-05
220 | -35.80245 | -6.520476 | -0.6506604 | -6.496523e-05
221 | -37.60953 | -7.033934 | -0.6398031 | -3.90372e-05
222 | -39.38444 | -7.538654 | -0.628698 | -1.399185e-05
223 | -41.16942 | -8.033683 | -0.6154498 | 1.160086e-05
224 | -42.91736 | -8.522259 | -0.6124774 | 3.335714e-05
225 | -44.6626 | -9.003861 | -0.5979236 | 5.470906e-05
226 | -46.43681 | -9.478062 | -0.5938766 | 7.899009e-05
227 | -48.12357 | -9.946382 | -0.5831414 | 0.0001088433
228 | -49.85745 | -10.40874 | -0.5789071 | 0.0001325178
229 | -51.57447 | -10.8627 | -0.5620173 | 0.000159935
230 | -53.27677 | -11.3075 | -0.5558885 | 0.0001828551
231 | -54.96004 | -11.74481 | -0.5431853 | 0.0002139214
232 | -56.62557 | -12.17393 | -0.5353256 | 0.00024339
233 | -58.35238 | -12.5967 | -0.5271955 | 0.0002757038
234 | -59.92447 | -13.0118 | -0.5160712 | 0.0002964986
235 | -61.55838 | -13.41959 | -0.5088179 | 0.0003267019
236 | -63.13145 | -13.82212 | -0.5028523 | 0.0003590256
237 | -64.71949 | -14.21901 | -0.4946406 | 0.00038987
238 | -66.35128 | -14.60546 | -0.476614 | 0.0004196641
239 | -67.8397 | -14.98407 | -0.4749489 | 0.0004533438
240 | -69.4274 | -15.35789 | -0.4645603 | 0.0004787345
241 | -70.9174 | -15.72023 | -0.4461174 | 0.0005055009
242 | -72.484 | -16.07315 | -0.4408562 | 0.0005429136
243 | -73.9403 | -16.41707 | -0.423524 | 0.0005756711
244 | -75.38426 | -16.74888 | -0.4104049 | 0.0006100562
245 | -76.87111 | -17.07289 | -0.4039179 | 0.0006342532
246 | -78.28787 | -17.39258 | -0.3995489 | 0.000664777
247 | -79.72757 | -17.70409 | -0.3833632 | 0.000691943
248 | -81.10966 | -18.00506 | -0.3730483 | 0.000722886
249 | -82.55166 | -18.30175 | -0.3726177 | 0.0007469451
250 | -83.85953 | -18.59538 | -0.3653625 | 0.0007759749
251 | -85.19349 | -18.87986 | -0.3496121 | 0.0008011187
252 | -86.52843 | -19.15337 | -0.3377944 | 0.0008286689
253 | -87.79179 | -19.42266 | -0.3390281 | 0.0008526098
254 | -89.07098 | -19.6851 | -0.3205488 | 0.0008821081
255 | -90.30672 | -19.93782 | -0.3145989 | 0.000909683
256 | -91.55477 | -20.18309 | -0.3018257 | 0.0009403055
257 | -92.72077 | -20.41862 | -0.290147 | 0.0009697051
258 | -93.90894 | -20.64963 | -0.2904318 | 0.0009910323
259 | -95.07098 | -20.88185 | -0.2932065 | 0.001006916
260 | -96.22617 | -21.1046 | -0.2666388 | 0.001034515
261 | -97.35655 | -21.31993 | -0.2745229 | 0.001051252
262 | -98.4143 | -21.52972 | -0.2527393 | 0.001070503
263 | -99.47723 | -21.732 | -0.2556572 | 0.001088526
264 | -100.5127 | -21.92892 | -0.2392492 | 0.001108631
265 | -101.5254 | -22.11554 | -0.2297971 | 0.001130984
266 | -102.51 | -22.29604 | -0.2238492 | 0.001153203
267 | -103.4658 | -22.47132 | -0.2166763 | 0.001167612
268 | -104.4867 | -22.64049 | -0.2084845 | 0.001186119
269 | -105.3431 | -22.80393 | -0.2022842 | 0.001198309
270 | -106.2032 | -22.96265 | -0.1966206 | 0.001212446
271 | -107.1264 | -23.11878 | -0.1957795 | 0.001231821
272 | -107.9477 | -23.27141 | -0.1878418 | 0.001246072
273 | -108.6879 | -23.41492 | -0.1728196 | 0.001257981
274 | -109.4941 | -23.55181 | -0.1712242 | 0.001272597
275 | -110.2676 | -23.6849 | -0.1632861 | 0.001285669
276 | -110.9677 | -23.8121 | -0.1563925 | 0.001297479
277 | -111.6824 | -23.93436 | -0.1508926 | 0.00131213
278 | -112.4077 | -24.0541 | -0.1500318 | 0.00132429
279 | -112.9966 | -24.17194 | -0.1461301 | 0.001338457
280 | -113.6363 | -24.28364 | -0.134609 | 0.001350938
281 | -114.1792 | -24.38895 | -0.1300718 | 0.00136474
282 | -114.7807 | -24.49324 | -0.1320246 | 0.001371767
283 | -115.2729 | -24.60136 | -0.1397149 | 0.001383602
284 | -115.8023 | -24.70095 | -0.1105812 | 0.001396546
285 | -116.294 | -24.78681 | -0.1052102 | 0.00140774
286 | -116.7174 | -24.86905 | -0.1014754 | 0.001408134
287 | -117.1456 | -24.94811 | -0.09722477 | 0.001415536
288 | -117.5195 | -25.02439 | -0.09451114 | 0.001424121
289 | -117.9021 | -25.09698 | -0.08791946 | 0.001437026
290 | -118.2043 | -25.16578 | -0.0849787 | 0.001441213
291 | -118.4918 | -25.22973 | -0.07576434 | 0.001441898
292 | -118.79 | -25.28803 | -0.07074255 | 0.001450779
293 | -119.0284 | -25.34257 | -0.06635265 | 0.001467565
294 | -119.2074 | -25.3934 | -0.06139943 | 0.001466569
295 | -119.4237 | -25.44053 | -0.05704184 | 0.001468605
296 | -119.5842 | -25.48416 | -0.05261076 | 0.001470893
297 | -119.684 | -25.52423 | -0.04810178 | 0.001475228
298 | -119.7827 | -25.5608 | -0.0438063 | 0.001478231
299 | -119.8946 | -25.59977 | -0.05412836 | 0.001486826
300 | -119.8916 | -25.63804 | -0.04204732 | 0.001490332
301 | -119.9211 | -25.66726 | -0.03140585 | 0.001501264
302 | -119.8791 | -25.69085 | -0.02787772 | 0.001508834
303 | -119.8183 | -25.71231 | -0.02605998 | 0.001509884
304 | -119.7411 | -25.73219 | -0.02390033 | 0.00151268
305 | -119.6317 | -25.74795 | -0.0157068 | 0.001512685
306 | -119.4767 | -25.75892 | -0.01187326 | 0.001507862
307 | -119.3051 | -25.76677 | -0.007841304 | 0.001508927
308 | -119.0871 | -25.77169 | -0.004529427 | 0.001516812
309 | -118.8776 | -25.77397 | -0.001197444 | 0.00151123
310 | -118.623 | -25.77393 | 0.001292627 | 0.001510012
311 | -118.3395 | -25.77116 | 0.005664582 | 0.001509667
312 | -118.0234 | -25.76512 | 0.009513081 | 0.001511038
313 | -117.664 | -25.75631 | 0.01263862 | 0.001508577
314 | -117.2947 | -25.74518 | 0.01533825 | 0.001506043
315 | -116.876 | -25.73168 | 0.01858753 | 0.001502137
316 | -116.4611 | -25.71547 | 0.02213924 | 0.001501383
317 | -116.0164 | -25.69696 | 0.02440097 | 0.0015037
318 | -115.4973 | -25.67626 | 0.02761268 | 0.001496067
319 | -114.9829 | -25.65296 | 0.03093664 | 0.001495949
320 | -114.4497 | -25.62737 | 0.03339368 | 0.001495367
321 | -113.9103 | -25.59925 | 0.03726492 | 0.001491752
322 | -113.2303 | -25.56831 | 0.04049733 | 0.001484868
323 | -112.6429 | -25.53534 | 0.04236163 | 0.001483182
324 | -111.9648 | -25.5002 | 0.04597329 | 0.00147653
325 | -111.2727 | -25.46217 | 0.04959835 | 0.001470514
326 | -110.5742 | -25.42161 | 0.05234106 | 0.001466608
327 | -109.812 | -25.37887 | 0.05506689 | 0.001463649
328 | -109.0965 | -25.33337 | 0.05929679 | 0.001456652
329 | -108.2059 | -25.28509 | 0.06204943 | 0.001444443
330 | -107.4304 | -25.23457 | 0.06491982 | 0.001442889
331 | -106.5646 | -25.1814 | 0.06871806 | 0.001434324
332 | -105.7046 | -25.12525 | 0.07238633 | 0.001433491
333 | -104.8139 | -25.06639 | 0.07556094 | 0.001423776
334 | -103.874 | -25.00504 | 0.07863191 | 0.001416503
335 | -102.9483 | -24.9411 | 0.08205628 | 0.00140952
336 | -101.9627 | -24.87415 | 0.0862127 | 0.001401221
337 | -100.9283 | -24.8041 | 0.08984567 | 0.001396383
338 | -99.91762 | -24.73141 | 0.09283729 | 0.001383666
339 | -98.84949 | -24.65579 | 0.09721081 | 0.001377966
340 | -97.81609 | -24.57655 | 0.1019482 | 0.001367679
341 | -96.6706 | -24.49443 | 0.104435 | 0.001359025
342 | -95.58613 | -24.40938 | 0.1093279 | 0.001349641
343 | -94.41064 | -24.32067 | 0.1136133 | 0.001336588
344 | -93.22528 | -24.22873 | 0.1174759 | 0.001322683
345 | -92.03111 | -24.13329 | 0.1223916 | 0.001315251
346 | -90.81447 | -24.03418 | 0.12669 | 0.001303989
347 | -89.61647 | -23.93159 | 0.1311471 | 0.001290591
348 | -88.31553 | -23.82573 | 0.1349044 | 0.001275033
349 | -87.04736 | -23.71603 | 0.1408082 | 0.00126378
350 | -85.73038 | -23.60208 | 0.1455917 | 0.001251624
351 | -84.39417 | -23.48407 | 0.1509848 | 0.001235637
352 | -83.08957 | -23.36188 | 0.1561092 | 0.001217698
353 | -81.67728 | -23.23566 | 0.1611223 | 0.001205267
354 | -80.33809 | -23.10493 | 0.1674291 | 0.001188526
355 | -78.88464 | -22.96937 | 0.1732824 | 0.00117353
356 | -77.49234 | -22.82931 | 0.1787172 | 0.001154426
357 | -76.03315 | -22.68453 | 0.1851586 | 0.001135791
358 | -74.53391 | -22.53478 | 0.1912104 | 0.001120485
359 | -73.09281 | -22.37993 | 0.1979665 | 0.001103532
360 | -71.57213 | -22.21984 | 0.2043826 | 0.001082599
361 | -70.04357 | -22.05402 | 0.2123736 | 0.001061237
362 | -68.51987 | -21.88242 | 0.2189139 | 0.001039767
363 | -66.98413 | -21.70503 | 0.226911 | 0.001021877
364 | -65.40817 | -21.52123 | 0.2350296 | 0.0009965749
365 | -63.79643 | -21.33094 | 0.2432253 | 0.0009764068
366 | -62.20719 | -21.13373 | 0.2524104 | 0.0009424013
367 | -60.58294 | -20.92969 | 0.2604143 | 0.0009193285
368 | -58.97191 | -20.71846 | 0.2704674 | 0.0008960089
369 | -57.33251 | -20.49936 | 0.2801745 | 0.000865643
370 | -55.61787 | -20.27275 | 0.2893586 | 0.0008384872
371 | -54.01579 | -20.03914 | 0.2977894 | 0.0008045017
372 | -52.26591 | -19.79843 | 0.3071763 | 0.0007803685
373 | -50.5886 | -19.55075 | 0.3153049 | 0.0007521226
374 | -48.87255 | -19.29684 | 0.322842 | 0.0007202677
375 | -47.16885 | -19.03712 | 0.3299116 | 0.0006878945
376 | -45.4323 | -18.77021 | 0.3409143 | 0.000653983
377 | -43.64102 | -18.49493 | 0.3509228 | 0.0006207174
378 | -41.92999 | -18.21184 | 0.3605838 | 0.0005859574
379 | -40.13754 | -17.92061 | 0.3713498 | 0.0005488162
380 | -38.38962 | -17.62111 | 0.3813812 | 0.0005096723
381 | -36.5716 | -17.31361 | 0.3914531 | 0.0004697796
382 | -34.80599 | -16.99734 | 0.4034237 | 0.0004404489
383 | -33.0044 | -16.67188 | 0.4145438 | 0.0004007876
384 | -31.12585 | -16.33712 | 0.4267883 | 0.0003614419
385 | -29.35617 | -15.99269 | 0.4388807 | 0.0003287089
386 | -27.4979 | -15.63807 | 0.4523727 | 0.0002821094
387 | -25.70042 | -15.27281 | 0.4656313 | 0.0002477195
388 | -23.82731 | -14.89688 | 0.4791719 | 0.0002061696
389 | -22.03471 | -14.50998 | 0.4932345 | 0.0001692007
390 | -20.16216 | -14.11192 | 0.507202 | 0.0001270048
391 | -18.22684 | -13.70311 | 0.5202403 | 9.550451e-05
392 | -16.42997 | -13.2843 | 0.5323505 | 6.328434e-05
393 | -14.49998 | -12.85563 | 0.5450163 | 2.060023e-05
394 | -12.68227 | -12.41649 | 0.5586558 | -1.329655e-05
395 | -10.78848 | -11.96655 | 0.5721776 | -4.5714e-05
396 | -8.938038 | -11.50603 | 0.5852449 | -7.787009e-05
397 | -7.087289 | -11.03666 | 0.5944048 | -0.0001069639
398 | -5.125081 | -10.56062 | 0.6020064 | -0.0001457573
399 | -3.295531 | -10.07839 | 0.6099717 | -0.0001706449
400 | -1.421506 | -9.591612 | 0.6134485 | -0.0001970857

## 14. 130.0 kV_cm
| E+ [kV/cm] | P2 [uC/cm2] | I2 [mA] | Strain2 []
0 | -0.01927485 | -3.800559 | 0.007069302 | 0
1 | 0.371552 | -3.756434 | 0.1038311 | -1.000136e-07
2 | 2.109971 | -3.589258 | 0.3163279 | -1.690498e-07
3 | 4.568804 | -3.287688 | 0.4416033 | -6.076579e-06
4 | 6.779609 | -2.929879 | 0.4576685 | -1.512032e-05
5 | 8.613174 | -2.545284 | 0.5089287 | -2.543137e-05
6 | 10.6376 | -2.104388 | 0.5991646 | -3.676317e-05
7 | 12.74964 | -1.603431 | 0.6598816 | -3.53578e-05
8 | 14.77874 | -1.073265 | 0.6725743 | -3.614678e-05
9 | 16.88311 | -0.5352409 | 0.6796303 | -4.527434e-05
10 | 18.81167 | 0.01441146 | 0.7018 | -5.167991e-05
11 | 20.82516 | 0.584832 | 0.7318264 | -5.538323e-05
12 | 22.81558 | 1.179854 | 0.76363 | -5.935281e-05
13 | 24.83614 | 1.797373 | 0.7883691 | -5.632506e-05
14 | 26.87728 | 2.435002 | 0.814171 | -6.298706e-05
15 | 28.80152 | 3.091369 | 0.8354635 | -6.658681e-05
16 | 30.88419 | 3.76228 | 0.8507244 | -6.46686e-05
17 | 32.75628 | 4.442349 | 0.8584781 | -6.387962e-05
18 | 34.80301 | 5.126855 | 0.8618769 | -6.214383e-05
19 | 36.75201 | 5.811492 | 0.8588072 | -5.864766e-05
20 | 38.68697 | 6.491843 | 0.8511062 | -5.514655e-05
21 | 40.681 | 7.164869 | 0.8403965 | -4.29863e-05
22 | 42.55319 | 7.828159 | 0.8266363 | -3.408063e-05
23 | 44.53613 | 8.479454 | 0.8102504 | -2.728549e-05
24 | 46.3846 | 9.117689 | 0.7938143 | -1.932167e-05
25 | 48.32345 | 9.741902 | 0.7750074 | -4.508468e-06
26 | 50.18753 | 10.35026 | 0.7539674 | 9.496021e-06
27 | 52.06213 | 10.9434 | 0.7367474 | 2.157243e-05
28 | 53.92017 | 11.52103 | 0.7149978 | 3.131146e-05
29 | 55.77991 | 12.08149 | 0.6936155 | 4.496583e-05
30 | 57.67455 | 12.62564 | 0.6739745 | 6.009464e-05
31 | 59.43885 | 13.15301 | 0.6514457 | 7.713179e-05
32 | 61.26077 | 13.66422 | 0.6333772 | 9.21866e-05
33 | 63.0074 | 14.16026 | 0.6133054 | 0.0001023744
34 | 64.80677 | 14.64016 | 0.5928123 | 0.0001205211
35 | 66.55596 | 15.10455 | 0.5743369 | 0.0001343529
36 | 68.29779 | 15.55402 | 0.5553194 | 0.0001558331
37 | 70.05128 | 15.98902 | 0.5379534 | 0.0001689105
38 | 71.75379 | 16.41006 | 0.5202296 | 0.000184488
39 | 73.41855 | 16.81695 | 0.5023945 | 0.0002038872
40 | 75.13217 | 17.21024 | 0.4860553 | 0.0002176797
41 | 76.73221 | 17.59139 | 0.4718858 | 0.000230693
42 | 78.41123 | 17.95998 | 0.4544815 | 0.0002450821
43 | 80.01809 | 18.31622 | 0.4408434 | 0.0002609358
44 | 81.64336 | 18.66067 | 0.4248644 | 0.0002771051
45 | 83.1763 | 18.99257 | 0.409284 | 0.0002890286
46 | 84.70821 | 19.31383 | 0.3981375 | 0.0003082305
47 | 86.27472 | 19.6251 | 0.384181 | 0.0003163472
48 | 87.78468 | 19.92574 | 0.3714022 | 0.0003311851
49 | 89.28894 | 20.21618 | 0.358573 | 0.000347591
50 | 90.72519 | 20.49651 | 0.345951 | 0.0003588932
51 | 92.20447 | 20.76734 | 0.3347434 | 0.0003687556
52 | 93.61702 | 21.02957 | 0.3243138 | 0.0003813251
53 | 95.02715 | 21.28403 | 0.3152065 | 0.0003917446
54 | 96.42685 | 21.53071 | 0.3047781 | 0.0004094129
55 | 97.73826 | 21.76885 | 0.2937166 | 0.0004232054
56 | 99.10221 | 21.99824 | 0.2828166 | 0.0004241374
57 | 100.3998 | 22.21968 | 0.2737081 | 0.0004401736
58 | 101.6901 | 22.43441 | 0.26597 | 0.0004554996
59 | 102.92 | 22.64271 | 0.2575592 | 0.0004669447
60 | 104.1261 | 22.84373 | 0.2476693 | 0.0004830106
61 | 105.3625 | 23.0379 | 0.2403237 | 0.0004881881
62 | 106.526 | 23.22583 | 0.232 | 0.0004954421
63 | 107.7065 | 23.40773 | 0.2251489 | 0.0005050774
64 | 108.8063 | 23.58344 | 0.2164654 | 0.0005175383
65 | 109.93 | 23.7527 | 0.2089282 | 0.0005325885
66 | 110.9916 | 23.91604 | 0.2016101 | 0.0005344374
67 | 112.0333 | 24.07364 | 0.1944835 | 0.0005421745
68 | 113.0308 | 24.22605 | 0.1885524 | 0.0005535357
69 | 114.0334 | 24.37362 | 0.182327 | 0.0005631566
70 | 115.0107 | 24.51645 | 0.1766604 | 0.0005685613
71 | 115.918 | 24.65534 | 0.1723928 | 0.0005730536
72 | 116.8363 | 24.7891 | 0.1637881 | 0.0005802281
73 | 117.7361 | 24.91669 | 0.1568901 | 0.0005911311
74 | 118.5482 | 25.03939 | 0.1514832 | 0.0005973
75 | 119.3645 | 25.15759 | 0.1455952 | 0.0005984685
76 | 120.1726 | 25.27101 | 0.1394607 | 0.0006039272
77 | 120.9105 | 25.38218 | 0.139943 | 0.0006129809
78 | 121.6776 | 25.48995 | 0.1308932 | 0.0006142434
79 | 122.318 | 25.59067 | 0.1222658 | 0.0006242191
80 | 123.0033 | 25.68673 | 0.1191579 | 0.0006235928
81 | 123.6147 | 25.77941 | 0.1137737 | 0.0006296238
82 | 124.2382 | 25.86738 | 0.1073029 | 0.0006372374
83 | 124.8344 | 25.95095 | 0.1027457 | 0.0006398757
84 | 125.366 | 26.03045 | 0.09704678 | 0.000643786
85 | 125.8912 | 26.10658 | 0.09430024 | 0.000642223
86 | 126.3656 | 26.17947 | 0.08889813 | 0.0006450038
87 | 126.8178 | 26.24815 | 0.08371143 | 0.0006487123
88 | 127.248 | 26.31285 | 0.07889452 | 0.0006535889
89 | 127.6596 | 26.37405 | 0.07492491 | 0.0006532685
90 | 127.9979 | 26.43193 | 0.07052447 | 0.0006530962
91 | 128.3218 | 26.48618 | 0.06582844 | 0.0006569174
92 | 128.5927 | 26.53672 | 0.06120062 | 0.0006590677
93 | 128.8728 | 26.5836 | 0.05662306 | 0.0006640923
94 | 129.0839 | 26.62716 | 0.05283656 | 0.0006601379
95 | 129.2835 | 26.66885 | 0.05196532 | 0.0006620068
96 | 129.4801 | 26.70727 | 0.04459576 | 0.0006630272
97 | 129.6281 | 26.74169 | 0.04188872 | 0.0006630864
98 | 129.7304 | 26.77306 | 0.03697248 | 0.0006640579
99 | 129.763 | 26.80068 | 0.03244399 | 0.000659097
100 | 129.8463 | 26.82507 | 0.02885255 | 0.0006623026
101 | 129.7743 | 26.84627 | 0.02443057 | 0.0006597085
102 | 129.8273 | 26.86476 | 0.02204067 | 0.000660034
103 | 129.7628 | 26.88105 | 0.01889801 | 0.0006546196
104 | 129.6504 | 26.89382 | 0.01318355 | 0.0006563111
105 | 129.5359 | 26.90313 | 0.01023357 | 0.0006569077
106 | 129.3691 | 26.90976 | 0.006421928 | 0.0006533179
107 | 129.1936 | 26.91312 | 0.002013113 | 0.000648737
108 | 128.9962 | 26.91385 | -0.0001733437 | 0.0006440081
109 | 128.7402 | 26.91235 | -0.003597236 | 0.0006423557
110 | 128.4481 | 26.90794 | -0.007474696 | 0.000644146
111 | 128.1323 | 26.90064 | -0.01088183 | 0.0006438353
112 | 127.8068 | 26.89078 | -0.01389046 | 0.0006325774
113 | 127.418 | 26.87891 | -0.01595365 | 0.0006312362
114 | 126.9932 | 26.86486 | -0.019356 | 0.000624214
115 | 126.5399 | 26.8483 | -0.02226768 | 0.0006242783
116 | 126.1054 | 26.82949 | -0.02501422 | 0.0006212604
117 | 125.6067 | 26.80821 | -0.02846444 | 0.0006108213
118 | 125.0839 | 26.78432 | -0.03157478 | 0.0006086515
119 | 124.5309 | 26.7582 | -0.03407479 | 0.0006015902
120 | 123.8805 | 26.72951 | -0.03803243 | 0.0006011264
121 | 123.3155 | 26.69821 | -0.04061501 | 0.000593
122 | 122.6195 | 26.66435 | -0.04448768 | 0.0005886111
123 | 121.9776 | 26.62804 | -0.04676629 | 0.0005878617
124 | 121.2422 | 26.58968 | -0.04965284 | 0.0005762243
125 | 120.5148 | 26.54878 | -0.05314614 | 0.0005722791
126 | 119.7644 | 26.50523 | -0.05630556 | 0.0005688668
127 | 118.8853 | 26.45896 | -0.05997598 | 0.0005556762
128 | 118.0883 | 26.41072 | -0.06126128 | 0.0005489647
129 | 117.2068 | 26.36016 | -0.06580653 | 0.0005448472
130 | 116.3326 | 26.30617 | -0.06988624 | 0.0005377119
131 | 115.4478 | 26.24932 | -0.07301094 | 0.0005253447
132 | 114.415 | 26.18977 | -0.07664546 | 0.0005199102
133 | 113.4886 | 26.12724 | -0.08051215 | 0.0005116506
134 | 112.4453 | 26.06158 | -0.0845045 | 0.0005037757
135 | 111.4744 | 25.99316 | -0.08745927 | 0.0004953974
136 | 110.3833 | 25.92215 | -0.0910172 | 0.0004853774
137 | 109.3275 | 25.84841 | -0.09431064 | 0.0004761413
138 | 108.1862 | 25.77175 | -0.09835804 | 0.0004746277
139 | 107.0216 | 25.69127 | -0.1038942 | 0.0004591191
140 | 105.8903 | 25.60748 | -0.1066982 | 0.0004469145
141 | 104.6518 | 25.52097 | -0.1107408 | 0.0004347987
142 | 103.4663 | 25.43104 | -0.1152693 | 0.0004277272
143 | 102.2379 | 25.33762 | -0.1195105 | 0.0004198128
144 | 100.9729 | 25.241 | -0.1233353 | 0.0004089001
145 | 99.65902 | 25.14062 | -0.1289517 | 0.0003979579
146 | 98.30723 | 25.03643 | -0.1328997 | 0.0003787855
147 | 97.00587 | 24.92908 | -0.1368981 | 0.0003691599
148 | 95.58443 | 24.81795 | -0.1424043 | 0.0003602
149 | 94.25626 | 24.70258 | -0.1475479 | 0.0003505744
150 | 92.79762 | 24.58322 | -0.1524438 | 0.00033334
151 | 91.40621 | 24.45962 | -0.158193 | 0.0003230585
152 | 89.91987 | 24.33151 | -0.163777 | 0.0003069879
153 | 88.41583 | 24.1988 | -0.1697667 | 0.0002954687
154 | 86.97417 | 24.06156 | -0.1751676 | 0.0002835205
155 | 85.40711 | 23.91954 | -0.1817737 | 0.0002697182
156 | 83.90566 | 23.77263 | -0.1874463 | 0.0002537609
157 | 82.30702 | 23.62078 | -0.1941828 | 0.0002413837
158 | 80.73443 | 23.46344 | -0.2012507 | 0.000228834
159 | 79.08851 | 23.30042 | -0.2084659 | 0.0002202883
160 | 77.4526 | 23.13161 | -0.2158151 | 0.0002000853
161 | 75.8457 | 22.95688 | -0.2233283 | 0.0001816181
162 | 74.14715 | 22.77606 | -0.2311323 | 0.000166652
163 | 72.50098 | 22.58853 | -0.2401773 | 0.0001491267
164 | 70.80191 | 22.39427 | -0.2480364 | 0.0001351567
165 | 69.04626 | 22.19357 | -0.2564016 | 0.0001120444
166 | 67.3446 | 21.98542 | -0.2667355 | 9.421332e-05
167 | 65.56179 | 21.76948 | -0.2759792 | 8.109149e-05
168 | 63.81481 | 21.54573 | -0.286361 | 6.028694e-05
169 | 62.00072 | 21.31349 | -0.2973172 | 4.116885e-05
170 | 60.25685 | 21.07221 | -0.3090872 | 2.415635e-05
171 | 58.41077 | 20.82192 | -0.3199704 | 1.135014e-05
172 | 56.54272 | 20.56211 | -0.3330054 | -1.13825e-05
173 | 54.74391 | 20.29205 | -0.3457352 | -3.259142e-05
174 | 52.88426 | 20.01132 | -0.3598077 | -5.543749e-05
175 | 51.03209 | 19.71961 | -0.3733334 | -6.644877e-05
176 | 49.11783 | 19.41643 | -0.3886457 | -8.388038e-05
177 | 47.27813 | 19.10094 | -0.404274 | -0.0001109475
178 | 45.35226 | 18.77239 | -0.4214605 | -0.0001268012
179 | 43.39085 | 18.43026 | -0.4384148 | -0.0001489766
180 | 41.52467 | 18.07378 | -0.4575233 | -0.0001667436
181 | 39.50309 | 17.70252 | -0.4755475 | -0.0001863154
182 | 37.62211 | 17.31535 | -0.4975174 | -0.000208831
183 | 35.6388 | 16.91156 | -0.5173331 | -0.0002331614
184 | 33.70023 | 16.4909 | -0.5399049 | -0.0002485564
185 | 31.73741 | 16.05166 | -0.5640098 | -0.0002675512
186 | 29.71055 | 15.59348 | -0.5875259 | -0.0002802342
187 | 27.76557 | 15.11556 | -0.6136269 | -0.0002997369
188 | 25.7288 | 14.61702 | -0.6393343 | -0.0003188156
189 | 23.7578 | 14.09696 | -0.6677343 | -0.0003316563
190 | 21.70761 | 13.55476 | -0.6949638 | -0.0003383429
191 | 19.739 | 12.9902 | -0.7239371 | -0.0003599414
192 | 17.73115 | 12.40316 | -0.7514455 | -0.0003706914
193 | 15.65793 | 11.793 | -0.7820655 | -0.0003834236
194 | 13.6727 | 11.15837 | -0.8129355 | -0.0003927435
195 | 11.59359 | 10.50009 | -0.8415151 | -0.0003987003
196 | 9.625945 | 9.818924 | -0.8704428 | -0.0004046571
197 | 7.56437 | 9.115161 | -0.8983091 | -0.0004129366
198 | 5.540255 | 8.388408 | -0.9282253 | -0.000412049
199 | 3.493825 | 7.640927 | -0.9504047 | -0.0004041937
200 | 1.418121 | 6.876782 | -0.9701043 | -0.0004044155
201 | -0.5814451 | 6.098996 | -0.9846915 | -0.0004015357
202 | -2.673211 | 5.310976 | -0.9958236 | -0.0003919249
203 | -4.675166 | 4.515685 | -1.002965 | -0.0003785566
204 | -6.722711 | 3.717706 | -1.00258 | -0.0003630629
205 | -8.792217 | 2.922652 | -0.995613 | -0.0003536197
206 | -10.77999 | 2.136112 | -0.9811814 | -0.0003343142
207 | -12.86988 | 1.361467 | -0.9657194 | -0.0003162415
208 | -14.84032 | 0.5994226 | -0.9495107 | -0.0002951805
209 | -16.90987 | -0.1457951 | -0.92343 | -0.0002718857
210 | -18.91472 | -0.8672628 | -0.8898205 | -0.0002523337
211 | -20.92435 | -1.565077 | -0.8639816 | -0.0002353261
212 | -22.96494 | -2.243092 | -0.840061 | -0.0002016463
213 | -24.92643 | -2.901525 | -0.8147654 | -0.0001714331
214 | -26.98592 | -3.540369 | -0.7908268 | -0.0001486462
215 | -28.92297 | -4.160492 | -0.7677177 | -0.000125884
216 | -30.9507 | -4.765193 | -0.7520654 | -9.466485e-05
217 | -32.8728 | -5.356789 | -0.7347796 | -6.7218e-05
218 | -34.82861 | -5.936091 | -0.721169 | -3.972187e-05
219 | -36.8544 | -6.503969 | -0.7060685 | -8.339979e-06
220 | -38.75267 | -7.060529 | -0.6927223 | 1.722808e-05
221 | -40.73297 | -7.609291 | -0.6864705 | 5.388136e-05
222 | -42.6186 | -8.149077 | -0.6701625 | 8.455813e-05
223 | -44.58715 | -8.677146 | -0.6570222 | 0.000111714
224 | -46.436 | -9.195259 | -0.6451397 | 0.0001433622
225 | -48.36783 | -9.703324 | -0.6317708 | 0.0001798231
226 | -50.2946 | -10.20458 | -0.6280154 | 0.0002077483
227 | -52.12077 | -10.69937 | -0.6155381 | 0.0002406638
228 | -54.01672 | -11.18631 | -0.6082739 | 0.0002727607
229 | -55.83868 | -11.664 | -0.5923033 | 0.0003042363
230 | -57.70651 | -12.13158 | -0.5828526 | 0.0003411953
231 | -59.50183 | -12.5917 | -0.5735599 | 0.0003772174
232 | -61.31706 | -13.04609 | -0.568451 | 0.0004073813
233 | -63.14872 | -13.49326 | -0.5554196 | 0.0004411302
234 | -64.86847 | -13.92897 | -0.5396417 | 0.0004748
235 | -66.68945 | -14.35266 | -0.5252041 | 0.000520734
236 | -68.37677 | -14.76547 | -0.5123008 | 0.0005532945
237 | -70.08128 | -15.17124 | -0.5075186 | 0.0005885174
238 | -71.82894 | -15.57156 | -0.4985968 | 0.0006172315
239 | -73.4894 | -15.97003 | -0.5028668 | 0.0006510349
240 | -75.2157 | -16.36078 | -0.4791976 | 0.0006904247
241 | -76.82157 | -16.73069 | -0.450484 | 0.0007234094
242 | -78.44409 | -17.08719 | -0.4455068 | 0.0007545843
243 | -80.06034 | -17.45038 | -0.4672804 | 0.0007854532
244 | -81.70089 | -17.80627 | -0.4271822 | 0.0008184523
245 | -83.2757 | -18.13856 | -0.4079505 | 0.00085552
246 | -84.81417 | -18.45979 | -0.3994033 | 0.0008962072
247 | -86.35281 | -18.77525 | -0.3934255 | 0.0009187277
248 | -87.84272 | -19.08774 | -0.3919499 | 0.0009467613
249 | -89.33247 | -19.3966 | -0.3843063 | 0.0009754311
250 | -90.82094 | -19.69482 | -0.3652027 | 0.0009997366
251 | -92.28438 | -19.98167 | -0.3557268 | 0.001029136
252 | -93.72655 | -20.26153 | -0.3476296 | 0.001055533
253 | -95.09128 | -20.53311 | -0.3349297 | 0.001075923
254 | -96.44732 | -20.80654 | -0.3522945 | 0.001112493
255 | -97.84477 | -21.08408 | -0.3452349 | 0.00114633
256 | -99.19604 | -21.34572 | -0.3123244 | 0.001167164
257 | -100.4611 | -21.58791 | -0.2963885 | 0.001192086
258 | -101.7406 | -21.82153 | -0.290753 | 0.001219972
259 | -103.034 | -22.05209 | -0.2887006 | 0.00124626
260 | -104.2236 | -22.2813 | -0.2873662 | 0.001271685
261 | -105.4469 | -22.50046 | -0.26346 | 0.001302209
262 | -106.6156 | -22.70552 | -0.251903 | 0.00132149
263 | -107.7736 | -22.90602 | -0.2520179 | 0.00134618
264 | -108.8844 | -23.1013 | -0.2387699 | 0.001369086
265 | -109.988 | -23.28875 | -0.2323434 | 0.001385925
266 | -111.0769 | -23.46998 | -0.2231356 | 0.00140494
267 | -112.0662 | -23.64688 | -0.2214746 | 0.00142569
268 | -113.1613 | -23.81997 | -0.2135318 | 0.001450405
269 | -114.0967 | -23.98677 | -0.2056943 | 0.00146797
270 | -115.0742 | -24.15378 | -0.2140487 | 0.001489149
271 | -116.0235 | -24.32159 | -0.2077156 | 0.001504973
272 | -116.9034 | -24.47782 | -0.1849187 | 0.001526187
273 | -117.8084 | -24.62015 | -0.1727921 | 0.001541854
274 | -118.6152 | -24.75667 | -0.170328 | 0.00155681
275 | -119.4294 | -24.90238 | -0.1958929 | 0.001567801
276 | -120.2297 | -25.04552 | -0.1638416 | 0.001584099
277 | -120.9846 | -25.16923 | -0.1470764 | 0.001593133
278 | -121.7058 | -25.28459 | -0.1428663 | 0.001616324
279 | -122.4022 | -25.39635 | -0.138017 | 0.001630412
280 | -123.0656 | -25.50481 | -0.1345656 | 0.001639604
281 | -123.6914 | -25.60814 | -0.1251317 | 0.001650734
282 | -124.3068 | -25.70621 | -0.1213416 | 0.0016639
283 | -124.8738 | -25.80059 | -0.1158641 | 0.001672435
284 | -125.427 | -25.89079 | -0.1108365 | 0.001675626
285 | -125.92 | -25.97709 | -0.1060747 | 0.001688471
286 | -126.3897 | -26.05883 | -0.09935014 | 0.001699202
287 | -126.8414 | -26.13846 | -0.1007755 | 0.001709251
288 | -127.2747 | -26.21516 | -0.092 | 0.001718295
289 | -127.6596 | -26.28798 | -0.09102318 | 0.001721155
290 | -128.0169 | -26.35626 | -0.0805672 | 0.001729538
291 | -128.3266 | -26.41921 | -0.07765791 | 0.001740549
292 | -128.6602 | -26.47878 | -0.07205594 | 0.00174656
293 | -128.8877 | -26.53353 | -0.06553128 | 0.001747996
294 | -129.1302 | -26.58433 | -0.06215884 | 0.001752789
295 | -129.3206 | -26.63477 | -0.06460499 | 0.001757389
296 | -129.4975 | -26.68228 | -0.05480364 | 0.001762188
297 | -129.6137 | -26.72301 | -0.04756212 | 0.00176771
298 | -129.7189 | -26.75991 | -0.04516863 | 0.001768218
299 | -129.7978 | -26.79379 | -0.04 | 0.001769855
300 | -129.832 | -26.82507 | -0.03862482 | 0.001777223
301 | -129.8211 | -26.85314 | -0.03190508 | 0.001778776
302 | -129.8198 | -26.87667 | -0.02724017 | 0.001778598
303 | -129.7725 | -26.8969 | -0.02360206 | 0.001789417
304 | -129.6569 | -26.91373 | -0.01870377 | 0.001784644
305 | -129.5409 | -26.92739 | -0.01562933 | 0.00178565
306 | -129.3852 | -26.93847 | -0.01222099 | 0.001786686
307 | -129.1996 | -26.94663 | -0.008271729 | 0.001784259
308 | -129.0081 | -26.95302 | -0.007799014 | 0.001784565
309 | -128.764 | -26.95679 | -0.001686032 | 0.001784678
310 | -128.4951 | -26.95627 | 0.002995642 | 0.00178673
311 | -128.1454 | -26.95259 | 0.006269941 | 0.001785911
312 | -127.8274 | -26.94675 | 0.008395363 | 0.00178422
313 | -127.4571 | -26.93856 | 0.01219503 | 0.001782454
314 | -127.0385 | -26.92732 | 0.01606412 | 0.001773929
315 | -126.6265 | -26.91365 | 0.01827092 | 0.001779969
316 | -126.1116 | -26.89759 | 0.02210051 | 0.001775033
317 | -125.666 | -26.87898 | 0.02468309 | 0.001771571
318 | -125.0682 | -26.85806 | 0.02789037 | 0.001766477
319 | -124.571 | -26.83478 | 0.03061416 | 0.001765748
320 | -123.9483 | -26.80893 | 0.03434442 | 0.001761531
321 | -123.3705 | -26.78055 | 0.03699402 | 0.001755555
322 | -122.7142 | -26.75189 | 0.03503614 | 0.001752449
323 | -122.0245 | -26.72118 | 0.04213644 | 0.001747305
324 | -121.3074 | -26.68579 | 0.04681692 | 0.001743257
325 | -120.5591 | -26.6476 | 0.04915895 | 0.001741412
326 | -119.8067 | -26.6091 | 0.04761754 | 0.001732053
327 | -118.9934 | -26.56833 | 0.05483632 | 0.001725465
328 | -118.1697 | -26.52278 | 0.05964724 | 0.00172009
329 | -117.2966 | -26.47408 | 0.06275041 | 0.001710889
330 | -116.4424 | -26.42292 | 0.06583203 | 0.001705952
331 | -115.4904 | -26.36909 | 0.06944381 | 0.00169717
332 | -114.5544 | -26.31236 | 0.07314176 | 0.001689379
333 | -113.5945 | -26.25308 | 0.07583803 | 0.001683678
334 | -112.5758 | -26.19108 | 0.08 | 0.00167746
335 | -111.5571 | -26.12592 | 0.0837593 | 0.001662903
336 | -110.4818 | -26.05786 | 0.08728731 | 0.00166386
337 | -109.379 | -25.98708 | 0.09060588 | 0.001647863
338 | -108.3009 | -25.9133 | 0.09481245 | 0.001637414
339 | -107.1206 | -25.8363 | 0.09870666 | 0.001629534
340 | -105.9857 | -25.75608 | 0.1029072 | 0.001616846
341 | -104.7713 | -25.67274 | 0.1065525 | 0.001602354
342 | -103.576 | -25.58654 | 0.1101081 | 0.001593833
343 | -102.3434 | -25.497 | 0.1149298 | 0.001582131
344 | -101.0639 | -25.40388 | 0.1190992 | 0.00156928
345 | -99.78719 | -25.30731 | 0.1236062 | 0.001552697
346 | -98.42851 | -25.20722 | 0.1279444 | 0.001537933
347 | -97.10732 | -25.10339 | 0.1330222 | 0.001525871
348 | -95.7114 | -24.9962 | 0.1363659 | 0.001508923
349 | -94.36834 | -24.88512 | 0.1428176 | 0.001493972
350 | -92.90919 | -24.76909 | 0.1487869 | 0.001478577
351 | -91.4677 | -24.64942 | 0.1519882 | 0.001461007
352 | -90.02485 | -24.52613 | 0.1578786 | 0.001446825
353 | -88.57145 | -24.39834 | 0.1632783 | 0.001430602
354 | -87.05051 | -24.26585 | 0.1697156 | 0.001408944
355 | -85.49472 | -24.12846 | 0.1755833 | 0.001383484
356 | -83.98498 | -23.98632 | 0.1816628 | 0.001365407
357 | -82.43149 | -23.83945 | 0.1874514 | 0.001343463
358 | -80.81949 | -23.68773 | 0.1938732 | 0.001327215
359 | -79.21387 | -23.53015 | 0.2021558 | 0.001299931
360 | -77.56668 | -23.36672 | 0.2086075 | 0.001279624
361 | -75.93626 | -23.19764 | 0.2163146 | 0.001256448
362 | -74.25455 | -23.02269 | 0.2233873 | 0.001235012
363 | -72.61417 | -22.8422 | 0.2302483 | 0.001205568
364 | -70.90396 | -22.65537 | 0.2392909 | 0.001178269
365 | -69.16111 | -22.46128 | 0.2485322 | 0.001151942
366 | -67.45379 | -22.26009 | 0.2571164 | 0.001123883
367 | -65.66217 | -22.05158 | 0.2669274 | 0.001091535
368 | -63.91277 | -21.83505 | 0.2772553 | 0.001059349
369 | -62.15498 | -21.61079 | 0.2863841 | 0.001037268
370 | -60.30979 | -21.37822 | 0.2981158 | 0.001001739
371 | -58.51566 | -21.13646 | 0.3094921 | 0.0009750809
372 | -56.66932 | -20.88578 | 0.3205524 | 0.0009428609
373 | -54.88489 | -20.62516 | 0.334455 | 0.0009083477
374 | -52.97455 | -20.35403 | 0.3469778 | 0.0008697217
375 | -51.14617 | -20.07258 | 0.3603837 | 0.0008381626
376 | -49.26455 | -19.78036 | 0.374041 | 0.0008047685
377 | -47.3563 | -19.47696 | 0.3884774 | 0.0007661872
378 | -45.4826 | -19.1613 | 0.4048704 | 0.0007250809
379 | -43.47221 | -18.83241 | 0.4217206 | 0.0006833536
380 | -41.61537 | -18.48965 | 0.439728 | 0.0006523906
381 | -39.6799 | -18.13288 | 0.4569564 | 0.0006082864
382 | -37.73711 | -17.76156 | 0.4762707 | 0.0005691677
383 | -35.80117 | -17.37494 | 0.4954079 | 0.0005268336
384 | -33.78412 | -16.97183 | 0.5177188 | 0.0004803132
385 | -31.83294 | -16.5512 | 0.5394529 | 0.0004347987
386 | -29.80034 | -16.11237 | 0.563437 | 0.0003927851
387 | -27.87015 | -15.6545 | 0.5873168 | 0.0003493909
388 | -25.84624 | -15.17701 | 0.6127621 | 0.0003065145
389 | -23.88622 | -14.67928 | 0.6381558 | 0.0002605807
390 | -21.86632 | -14.1625 | 0.6606595 | 0.0002211857
391 | -19.80978 | -13.62623 | 0.6871423 | 0.0001741277
392 | -17.8156 | -13.06801 | 0.7158259 | 0.000125822
393 | -15.77731 | -12.48802 | 0.741842 | 8.218128e-05
394 | -13.77835 | -11.88724 | 0.7680878 | 4.117378e-05
395 | -11.69446 | -11.26536 | 0.7948818 | -2.545868e-06
396 | -9.72163 | -10.62297 | 0.8196221 | -4.36323e-05
397 | -7.687804 | -9.962074 | 0.8413874 | -8.424532e-05
398 | -5.585826 | -9.28506 | 0.860138 | -0.0001222694
399 | -3.595153 | -8.595814 | 0.8721318 | -0.0001588143
400 | -1.516857 | -7.901186 | 0.8736612 | -0.0001872079

## 15. 140.0 kV_cm
| E+ [kV/cm] | P2 [uC/cm2] | I2 [mA] | Strain2 []
0 | -0.04867991 | -3.756385 | 0.007019503 | 0
1 | 0.3899003 | -3.708987 | 0.1121049 | 4.629434e-06
2 | 2.282731 | -3.527196 | 0.3447884 | -4.458689e-06
3 | 4.881489 | -3.197255 | 0.4844451 | -9.005217e-06
4 | 7.284872 | -2.803081 | 0.5062235 | -1.904012e-05
5 | 9.258111 | -2.377381 | 0.5636793 | -3.082066e-05
6 | 11.43659 | -1.890659 | 0.6595902 | -3.81385e-05
7 | 13.74625 | -1.341037 | 0.7217636 | -4.476106e-05
8 | 15.93194 | -0.7618666 | 0.7338543 | -4.708855e-05
9 | 18.13486 | -0.1734659 | 0.7449613 | -4.913991e-05
10 | 20.23019 | 0.4314807 | 0.7754389 | -5.966796e-05
11 | 22.451 | 1.063911 | 0.8140352 | -6.569872e-05
12 | 24.57357 | 1.726246 | 0.8505994 | -6.682306e-05
13 | 26.72398 | 2.414199 | 0.8784177 | -6.935272e-05
14 | 28.9636 | 3.123044 | 0.903109 | -7.395843e-05
15 | 31.06218 | 3.848687 | 0.9206342 | -7.809566e-05
16 | 33.256 | 4.584963 | 0.9298336 | -7.741026e-05
17 | 35.3344 | 5.325453 | 0.9312266 | -7.36034e-05
18 | 37.47273 | 6.064891 | 0.9271876 | -6.200532e-05
19 | 39.55692 | 6.799394 | 0.9188247 | -5.744894e-05
20 | 41.65072 | 7.525111 | 0.9051052 | -4.790711e-05
21 | 43.81043 | 8.239206 | 0.8896157 | -4.305979e-05
22 | 45.85306 | 8.938676 | 0.8683483 | -3.151102e-05
23 | 47.95923 | 9.621758 | 0.8484261 | -1.790596e-05
24 | 49.96706 | 10.28805 | 0.8261522 | 2.39069e-06
25 | 52.02217 | 10.93652 | 0.8036438 | 8.973787e-06
26 | 54.03536 | 11.5662 | 0.7789035 | 2.139044e-05
27 | 56.05911 | 12.17692 | 0.7560013 | 3.781613e-05
28 | 58.12038 | 12.76913 | 0.7323895 | 5.501106e-05
29 | 60.06485 | 13.34231 | 0.7081745 | 6.682613e-05
30 | 62.07643 | 13.8968 | 0.6854136 | 8.184153e-05
31 | 63.99885 | 14.43287 | 0.6618915 | 9.685689e-05
32 | 65.942 | 14.95054 | 0.6391665 | 0.0001157136
33 | 67.85626 | 15.45084 | 0.6182187 | 0.0001360596
34 | 69.77787 | 15.93472 | 0.5979075 | 0.0001478106
35 | 71.71655 | 16.4018 | 0.5760046 | 0.0001630034
36 | 73.53923 | 16.85184 | 0.5550568 | 0.0001805189
37 | 75.44664 | 17.28643 | 0.5371941 | 0.0001970137
38 | 77.24868 | 17.70704 | 0.5199035 | 0.0002139719
39 | 79.0606 | 18.11363 | 0.5019775 | 0.0002322024
40 | 80.93077 | 18.50603 | 0.4842417 | 0.0002465274
41 | 82.64434 | 18.8841 | 0.4659578 | 0.0002630862
42 | 84.45851 | 19.2482 | 0.4491243 | 0.000282801
43 | 86.15387 | 19.59935 | 0.4334146 | 0.0002957404
44 | 87.91966 | 19.93894 | 0.4200721 | 0.0003098879
45 | 89.56 | 20.26792 | 0.4067332 | 0.0003335426
46 | 91.22464 | 20.58577 | 0.3921089 | 0.0003443123
47 | 92.93651 | 20.89182 | 0.3770826 | 0.0003602843
48 | 94.52779 | 21.18769 | 0.3665225 | 0.000366182
49 | 96.16902 | 21.474 | 0.3530567 | 0.0003854529
50 | 97.73174 | 21.75017 | 0.3410509 | 0.0003995659
51 | 99.28838 | 22.01742 | 0.3306141 | 0.0004177865
52 | 100.7937 | 22.27582 | 0.3188309 | 0.0004288472
53 | 102.3364 | 22.52537 | 0.3083438 | 0.0004430191
54 | 103.8512 | 22.76955 | 0.3053567 | 0.0004578817
55 | 105.2619 | 23.00601 | 0.2889158 | 0.0004659689
56 | 106.73 | 23.23181 | 0.2785831 | 0.0004796677
57 | 108.1109 | 23.4494 | 0.2682827 | 0.0004974494
58 | 109.4948 | 23.6598 | 0.260523 | 0.0005042545
59 | 110.8285 | 23.86386 | 0.2523313 | 0.0005141711
60 | 112.1659 | 24.06182 | 0.2451987 | 0.0005227119
61 | 113.4934 | 24.25272 | 0.2346003 | 0.0005381757
62 | 114.7065 | 24.43624 | 0.2266204 | 0.0005490736
63 | 115.9955 | 24.614 | 0.2201555 | 0.0005575651
64 | 117.1988 | 24.78626 | 0.2127848 | 0.0005625357
65 | 118.3695 | 24.95213 | 0.204082 | 0.0005812545
66 | 119.4997 | 25.11163 | 0.1967939 | 0.0005864715
67 | 120.6288 | 25.26569 | 0.1903925 | 0.0005969404
68 | 121.7714 | 25.41689 | 0.1896074 | 0.0006048055
69 | 122.7916 | 25.56513 | 0.1829631 | 0.0006134153
70 | 123.8588 | 25.70654 | 0.1724365 | 0.0006224247
71 | 124.8138 | 25.84161 | 0.1670308 | 0.0006321834
72 | 125.8143 | 25.97128 | 0.1588893 | 0.0006413553
73 | 126.7708 | 26.09573 | 0.1538701 | 0.0006473319
74 | 127.6596 | 26.21572 | 0.1476997 | 0.0006548174
75 | 128.5443 | 26.33087 | 0.1417124 | 0.0006610651
76 | 129.3878 | 26.44402 | 0.1426698 | 0.0006664106
77 | 130.2271 | 26.55935 | 0.1471899 | 0.0006740196
78 | 130.999 | 26.66825 | 0.126485 | 0.0006818894
79 | 131.7171 | 26.7673 | 0.1224783 | 0.0006866085
80 | 132.4527 | 26.8624 | 0.1165149 | 0.000696234
81 | 133.1549 | 26.95299 | 0.1111618 | 0.000697117
82 | 133.8196 | 27.04097 | 0.1099543 | 0.0006923336
83 | 134.4303 | 27.12552 | 0.102568 | 0.0007000362
84 | 135.0204 | 27.2045 | 0.09591409 | 0.0007047357
85 | 135.5849 | 27.27941 | 0.09234898 | 0.0007072753
86 | 136.0709 | 27.35186 | 0.08974486 | 0.0007124626
87 | 136.5812 | 27.42066 | 0.08318429 | 0.0007134587
88 | 137.0225 | 27.48484 | 0.07809572 | 0.0007118809
89 | 137.4512 | 27.5456 | 0.0746108 | 0.0007231681
90 | 137.8404 | 27.60382 | 0.07172903 | 0.0007270936
91 | 138.1826 | 27.65835 | 0.06532045 | 0.0007256485
92 | 138.497 | 27.70834 | 0.06030967 | 0.0007258311
93 | 138.7564 | 27.75487 | 0.05664164 | 0.0007281536
94 | 138.9868 | 27.79826 | 0.05239439 | 0.0007281536
95 | 139.2288 | 27.83835 | 0.04838289 | 0.0007302149
96 | 139.4013 | 27.8753 | 0.04448269 | 0.0007260183
97 | 139.5602 | 27.90888 | 0.03991591 | 0.0007267779
98 | 139.6612 | 27.93941 | 0.03679599 | 0.0007330996
99 | 139.744 | 27.96676 | 0.03194558 | 0.0007284694
100 | 139.7859 | 27.99085 | 0.02859229 | 0.0007275519
101 | 139.7893 | 28.01238 | 0.0255358 | 0.0007257128
102 | 139.7408 | 28.03095 | 0.0211222 | 0.0007243519
103 | 139.7182 | 28.04606 | 0.01686058 | 0.0007258609
104 | 139.6037 | 28.05787 | 0.01281079 | 0.0007195289
105 | 139.4874 | 28.06679 | 0.009619068 | 0.000721763
106 | 139.3251 | 28.07332 | 0.006799532 | 0.0007177834
107 | 139.104 | 28.07732 | 0.003254768 | 0.0007161906
108 | 138.8833 | 28.07844 | -0.000455147 | 0.0007115157
109 | 138.619 | 28.07715 | -0.002792393 | 0.0007090009
110 | 138.3291 | 28.07368 | -0.005911116 | 0.000706417
111 | 137.9789 | 28.06728 | -0.0101823 | 0.0007093562
112 | 137.6063 | 28.05846 | -0.01197743 | 0.0007035226
113 | 137.184 | 28.04908 | -0.01161242 | 0.0006968655
114 | 136.7899 | 28.03684 | -0.01914953 | 0.000689883
115 | 136.2785 | 28.02073 | -0.02131923 | 0.0006831668
116 | 135.7909 | 28.00256 | -0.02436016 | 0.0006805928
117 | 135.2182 | 27.98156 | -0.02840996 | 0.0006813766
118 | 134.6967 | 27.95719 | -0.03285587 | 0.0006751336
119 | 134.0792 | 27.9304 | -0.03447148 | 0.0006655328
120 | 133.3915 | 27.90197 | -0.03697388 | 0.0006592753
121 | 132.7668 | 27.87122 | -0.04029963 | 0.0006557838
122 | 132.0611 | 27.83762 | -0.04416273 | 0.0006514838
123 | 131.3092 | 27.80236 | -0.04443918 | 0.0006443336
124 | 130.5538 | 27.76545 | -0.04833818 | 0.0006335889
125 | 129.7474 | 27.725 | -0.05331186 | 0.0006286574
126 | 128.9226 | 27.68126 | -0.05661967 | 0.0006242098
127 | 128.0646 | 27.63525 | -0.05901436 | 0.0006176762
128 | 127.1653 | 27.58676 | -0.06286789 | 0.0006070396
129 | 126.1974 | 27.53516 | -0.06682194 | 0.000598346
130 | 125.2867 | 27.48093 | -0.06945837 | 0.0005886315
131 | 124.2694 | 27.42428 | -0.07292774 | 0.0005849872
132 | 123.2417 | 27.36424 | -0.07795886 | 0.0005735715
133 | 122.1551 | 27.30111 | -0.08071138 | 0.0005643455
134 | 121.1022 | 27.23576 | -0.0835369 | 0.0005579647
135 | 120 | 27.16743 | -0.08820062 | 0.0005500106
136 | 118.8495 | 27.0957 | -0.09207928 | 0.0005442757
137 | 117.7188 | 27.02108 | -0.09545291 | 0.0005303698
138 | 116.4932 | 26.94365 | -0.09914248 | 0.0005200885
139 | 115.2325 | 26.86312 | -0.1032557 | 0.0005092745
140 | 114.0032 | 26.77935 | -0.1072959 | 0.0005016804
141 | 112.6915 | 26.69238 | -0.1112715 | 0.0004933268
142 | 111.4295 | 26.60194 | -0.1160393 | 0.0004789081
143 | 110.0477 | 26.50808 | -0.1198462 | 0.0004681387
144 | 108.6825 | 26.41114 | -0.1237931 | 0.0004645783
145 | 107.2863 | 26.31085 | -0.1282737 | 0.0004489613
146 | 105.8574 | 26.2061 | -0.1349743 | 0.000439306
147 | 104.4334 | 26.09711 | -0.1389606 | 0.0004216772
148 | 102.9494 | 25.98473 | -0.14347 | 0.0004072585
149 | 101.4857 | 25.86868 | -0.1482151 | 0.000395833
150 | 99.92647 | 25.74826 | -0.1544142 | 0.0003876621
151 | 98.39821 | 25.6235 | -0.159151 | 0.0003720649
152 | 96.8523 | 25.49465 | -0.1646787 | 0.0003589677
153 | 95.18868 | 25.36106 | -0.1710682 | 0.0003475077
154 | 93.60451 | 25.22261 | -0.1768963 | 0.0003278521
155 | 91.94136 | 25.07937 | -0.1831134 | 0.0003191486
156 | 90.2883 | 24.93142 | -0.1887381 | 0.000304005
157 | 88.61753 | 24.77837 | -0.1959078 | 0.0002817162
158 | 86.91915 | 24.61971 | -0.2028585 | 0.0002667797
159 | 85.17289 | 24.45553 | -0.2097518 | 0.0002532929
160 | 83.37494 | 24.28572 | -0.2170412 | 0.0002377351
161 | 81.66613 | 24.10983 | -0.2250295 | 0.0002203084
162 | 79.83911 | 23.92723 | -0.2338722 | 0.0002035967
163 | 78.08217 | 23.73784 | -0.242137 | 0.0001887638
164 | 76.22013 | 23.54195 | -0.2501827 | 0.0001742366
165 | 74.31936 | 23.3389 | -0.2601456 | 0.0001586344
166 | 72.50162 | 23.12801 | -0.2698668 | 0.0001375439
167 | 70.57391 | 22.90936 | -0.2796765 | 0.0001202207
168 | 68.71004 | 22.68209 | -0.2915076 | 0.0001032822
169 | 66.76136 | 22.44603 | -0.3017792 | 8.770464e-05
170 | 64.86587 | 22.20135 | -0.3131687 | 6.61703e-05
171 | 62.85987 | 21.94726 | -0.3254198 | 4.670209e-05
172 | 60.89672 | 21.68338 | -0.3378073 | 2.894991e-05
173 | 58.96106 | 21.40897 | -0.3518583 | 1.433396e-05
174 | 56.90179 | 21.12312 | -0.3665448 | -8.719209e-06
175 | 54.94089 | 20.82575 | -0.3808339 | -3.378429e-05
176 | 52.87404 | 20.51555 | -0.3987935 | -5.261145e-05
177 | 50.88072 | 20.19185 | -0.4147426 | -7.085672e-05
178 | 48.77974 | 19.85557 | -0.4304307 | -9.333294e-05
179 | 46.6954 | 19.50496 | -0.4507443 | -0.00011503
180 | 44.68221 | 19.13877 | -0.4695931 | -0.0001403269
181 | 42.55319 | 18.7568 | -0.4904033 | -0.0001577388
182 | 40.50514 | 18.35777 | -0.5124713 | -0.0001785089
183 | 38.34308 | 17.94068 | -0.5357923 | -0.0001958419
184 | 36.27266 | 17.50441 | -0.560699 | -0.0002177905
185 | 34.17632 | 17.04896 | -0.5839614 | -0.0002382991
186 | 31.97716 | 16.57314 | -0.6119018 | -0.0002553708
187 | 29.88971 | 16.07519 | -0.639585 | -0.0002713034
188 | 27.68211 | 15.55436 | -0.6694246 | -0.0002918318
189 | 25.58745 | 15.00874 | -0.7018529 | -0.000307005
190 | 23.361 | 14.43876 | -0.7306861 | -0.0003277109
191 | 21.246 | 13.84398 | -0.7641483 | -0.0003430271
192 | 19.0532 | 13.22308 | -0.7963612 | -0.0003540729
193 | 16.83431 | 12.5755 | -0.8311865 | -0.0003675596
194 | 14.70494 | 11.90064 | -0.8649228 | -0.0003783194
195 | 12.48519 | 11.19855 | -0.8996249 | -0.0003894737
196 | 10.34936 | 10.46875 | -0.9345675 | -0.0003998883
197 | 8.101149 | 9.712941 | -0.9649864 | -0.0003986506
198 | 5.954438 | 8.931509 | -0.9989704 | -0.0004017029
199 | 3.760563 | 8.126236 | -1.024906 | -0.0004039565
200 | 1.495326 | 7.301823 | -1.047076 | -0.0003971712
201 | -0.6385234 | 6.460075 | -1.06847 | -0.0003876837
202 | -2.894865 | 5.604586 | -1.081615 | -0.0003778706
203 | -5.052094 | 4.741289 | -1.088091 | -0.000369537
204 | -7.251664 | 3.875767 | -1.087207 | -0.0003487374
205 | -9.469936 | 3.014855 | -1.076508 | -0.000329062
206 | -11.61715 | 2.163882 | -1.062227 | -0.0003079567
207 | -13.88488 | 1.326725 | -1.041782 | -0.0002841885
208 | -16.03576 | 0.5079536 | -1.01602 | -0.0002580238
209 | -18.23283 | -0.2881265 | -0.9847519 | -0.0002319873
210 | -20.37238 | -1.059394 | -0.9536592 | -0.0002026912
211 | -22.57205 | -1.805157 | -0.9206517 | -0.0001754515
212 | -24.77645 | -2.524762 | -0.8879183 | -0.0001510423
213 | -26.89052 | -3.221724 | -0.8637404 | -0.0001215688
214 | -29.07281 | -3.89961 | -0.8399778 | -8.674e-05
215 | -31.14333 | -4.557991 | -0.8147193 | -5.522991e-05
216 | -33.33019 | -5.19797 | -0.7937259 | -2.962732e-05
217 | -35.4459 | -5.824773 | -0.7816065 | 7.070357e-06
218 | -37.53324 | -6.439961 | -0.7645313 | 3.564642e-05
219 | -39.71502 | -7.043395 | -0.7520696 | 6.865557e-05
220 | -41.75992 | -7.635537 | -0.7361481 | 0.0001025524
221 | -43.91813 | -8.213148 | -0.7155496 | 0.000137105
222 | -45.89004 | -8.780577 | -0.710558 | 0.0001647836
223 | -48.0186 | -9.339891 | -0.6951559 | 0.0001950806
224 | -50.07626 | -9.886595 | -0.6788646 | 0.0002267436
225 | -52.09128 | -10.42169 | -0.6659876 | 0.0002661337
226 | -54.19145 | -10.94966 | -0.6609433 | 0.0003023136
227 | -56.13468 | -11.47074 | -0.6486611 | 0.0003394107
228 | -58.2123 | -11.98446 | -0.6424787 | 0.0003748559
229 | -60.15953 | -12.48933 | -0.6263836 | 0.0004133041
230 | -62.14991 | -12.98356 | -0.6157721 | 0.0004514566
231 | -64.08694 | -13.46702 | -0.5992977 | 0.0004896728
232 | -66.016 | -13.93937 | -0.5878484 | 0.0005286438
233 | -68.00226 | -14.4077 | -0.5891971 | 0.0005642319
234 | -69.87923 | -14.86974 | -0.5720418 | 0.000604717
235 | -71.84668 | -15.31673 | -0.5513644 | 0.0006543294
236 | -73.656 | -15.74986 | -0.5371997 | 0.000685854
237 | -75.50911 | -16.16989 | -0.518461 | 0.0007273102
238 | -77.39221 | -16.58036 | -0.513163 | 0.0007662962
239 | -79.17362 | -16.98048 | -0.4924653 | 0.0008036004
240 | -80.99111 | -17.36912 | -0.4842939 | 0.0008381085
241 | -82.74766 | -17.75088 | -0.4751591 | 0.0008756643
242 | -84.55498 | -18.12033 | -0.4533807 | 0.0009098519
243 | -86.23779 | -18.48162 | -0.4546373 | 0.0009510221
244 | -87.97528 | -18.84205 | -0.4512397 | 0.0009896481
245 | -89.70404 | -19.19179 | -0.427738 | 0.001019195
246 | -91.33166 | -19.52254 | -0.403547 | 0.001051805
247 | -93.00277 | -19.84151 | -0.3981078 | 0.00108801
248 | -94.6234 | -20.15459 | -0.388754 | 0.00112598
249 | -96.26579 | -20.45966 | -0.377957 | 0.001155059
250 | -97.7743 | -20.75871 | -0.3736523 | 0.00118578
251 | -99.3103 | -21.05407 | -0.3686726 | 0.001215618
252 | -100.9441 | -21.33779 | -0.3443846 | 0.001246359
253 | -102.3758 | -21.61313 | -0.3476266 | 0.001271346
254 | -103.9604 | -21.8835 | -0.3318954 | 0.001301598
255 | -105.346 | -22.14013 | -0.3130658 | 0.001334726
256 | -106.7999 | -22.39065 | -0.3165638 | 0.001362868
257 | -108.2154 | -22.63662 | -0.3016272 | 0.001395512
258 | -109.5655 | -22.87167 | -0.2891248 | 0.00142038
259 | -110.9437 | -23.0972 | -0.2777043 | 0.00144686
260 | -112.2451 | -23.31998 | -0.2821897 | 0.001470273
261 | -113.59 | -23.54549 | -0.2845856 | 0.001496891
262 | -114.819 | -23.76912 | -0.2774649 | 0.001517977
263 | -116.0892 | -23.97656 | -0.2438818 | 0.001540222
264 | -117.27 | -24.16882 | -0.2393366 | 0.001560937
265 | -118.4517 | -24.3578 | -0.2356063 | 0.001582452
266 | -119.625 | -24.54235 | -0.2282272 | 0.00160337
267 | -120.7092 | -24.73043 | -0.2444646 | 0.001627143
268 | -121.8394 | -24.926 | -0.2470712 | 0.001644851
269 | -122.8805 | -25.10549 | -0.204029 | 0.001666282
270 | -123.8757 | -25.26506 | -0.1970041 | 0.001681489
271 | -124.9227 | -25.42224 | -0.1980416 | 0.001703606
272 | -125.8816 | -25.58043 | -0.1995364 | 0.001716486
273 | -126.8007 | -25.73013 | -0.1767144 | 0.001736023
274 | -127.7129 | -25.87382 | -0.1844191 | 0.001754333
275 | -128.5998 | -26.01526 | -0.1710394 | 0.001768786
276 | -129.458 | -26.14433 | -0.1533659 | 0.001783076
277 | -130.2288 | -26.26793 | -0.1572709 | 0.001799482
278 | -131.0389 | -26.39306 | -0.1572218 | 0.001808432
279 | -131.7527 | -26.51171 | -0.1409628 | 0.00182331
280 | -132.4905 | -26.62263 | -0.1378177 | 0.001840939
281 | -133.1452 | -26.73512 | -0.1448989 | 0.001851969
282 | -133.8018 | -26.84275 | -0.1256169 | 0.001866369
283 | -134.4254 | -26.94068 | -0.1204888 | 0.001876951
284 | -135.0097 | -27.03227 | -0.1097062 | 0.001888115
285 | -135.5594 | -27.11673 | -0.1025819 | 0.001904057
286 | -136.03 | -27.21341 | -0.1403836 | 0.001905132
287 | -136.6106 | -27.31157 | -0.1063218 | 0.001912637
288 | -137.0284 | -27.38757 | -0.08469655 | 0.001920429
289 | -137.4473 | -27.45466 | -0.08390669 | 0.001929551
290 | -137.8256 | -27.51958 | -0.07925494 | 0.001933703
291 | -138.1757 | -27.58266 | -0.07930281 | 0.001942836
292 | -138.4773 | -27.64249 | -0.0710656 | 0.00194611
293 | -138.7563 | -27.69949 | -0.07218576 | 0.001953887
294 | -139.0149 | -27.75265 | -0.0614294 | 0.00196332
295 | -139.2267 | -27.79974 | -0.05690569 | 0.001966851
296 | -139.4026 | -27.84443 | -0.05542651 | 0.001966146
297 | -139.5319 | -27.88572 | -0.04832861 | 0.001972551
298 | -139.6546 | -27.92257 | -0.04428241 | 0.00198125
299 | -139.7383 | -27.95595 | -0.03961031 | 0.001986206
300 | -139.778 | -27.98577 | -0.03533673 | 0.001990007
301 | -139.7859 | -28.01238 | -0.03155979 | 0.00198838
302 | -139.7513 | -28.03592 | -0.02759617 | 0.001992049
303 | -139.6821 | -28.05667 | -0.02455164 | 0.001988893
304 | -139.6114 | -28.07543 | -0.02260095 | 0.00199377
305 | -139.4826 | -28.09092 | -0.01633717 | 0.001994297
306 | -139.2941 | -28.10242 | -0.01255067 | 0.001993484
307 | -139.1137 | -28.11053 | -0.007833091 | 0.001992596
308 | -138.8576 | -28.11558 | -0.004861569 | 0.001990693
309 | -138.6298 | -28.11832 | -0.002022885 | 0.001992734
310 | -138.3297 | -28.11838 | 0.001855771 | 0.001992069
311 | -137.9685 | -28.1153 | 0.005892398 | 0.001987631
312 | -137.5951 | -28.10936 | 0.009038645 | 0.001984189
313 | -137.2086 | -28.10083 | 0.01241227 | 0.00198412
314 | -136.778 | -28.0895 | 0.01604201 | 0.001989475
315 | -136.3091 | -28.07582 | 0.01835771 | 0.001978912
316 | -135.8073 | -28.0601 | 0.02113536 | 0.001977122
317 | -135.2629 | -28.04186 | 0.02471483 | 0.001969252
318 | -134.7313 | -28.02077 | 0.02828353 | 0.001973532
319 | -134.1177 | -27.99721 | 0.0309439 | 0.001968478
320 | -133.4552 | -27.97149 | 0.03369522 | 0.001966136
321 | -132.8262 | -27.94302 | 0.03785032 | 0.001957876
322 | -132.0971 | -27.91211 | 0.0398465 | 0.001954735
323 | -131.37 | -27.87898 | 0.04339964 | 0.00195579
324 | -130.6057 | -27.84336 | 0.04612703 | 0.00194293
325 | -129.7906 | -27.80533 | 0.04945398 | 0.001938131
326 | -128.9886 | -27.76432 | 0.05361507 | 0.001926529
327 | -128.1097 | -27.72061 | 0.05625749 | 0.001926785
328 | -127.2172 | -27.67449 | 0.05963949 | 0.001918728
329 | -126.2995 | -27.62548 | 0.06354567 | 0.001912529
330 | -125.3631 | -27.57376 | 0.06642864 | 0.001903766
331 | -124.371 | -27.51956 | 0.0697891 | 0.00188848
332 | -123.3457 | -27.46275 | 0.07299519 | 0.001894244
333 | -122.2923 | -27.40321 | 0.07666082 | 0.001883283
334 | -121.2246 | -27.34079 | 0.08021995 | 0.001868874
335 | -120.1162 | -27.27534 | 0.08425897 | 0.001862039
336 | -118.9657 | -27.20683 | 0.08793178 | 0.001851353
337 | -117.793 | -27.13531 | 0.09180685 | 0.001848449
338 | -116.6215 | -27.06075 | 0.09560413 | 0.001831811
339 | -115.363 | -26.98337 | 0.09885569 | 0.001819517
340 | -114.1518 | -26.9029 | 0.1034033 | 0.001810923
341 | -112.8291 | -26.81904 | 0.1073478 | 0.001799428
342 | -111.5751 | -26.73214 | 0.1110697 | 0.001784122
343 | -110.1972 | -26.64195 | 0.1156042 | 0.001772647
344 | -108.7742 | -26.54799 | 0.1205216 | 0.001757079
345 | -107.4108 | -26.45045 | 0.1246276 | 0.001744386
346 | -105.9859 | -26.3494 | 0.1293404 | 0.00173267
347 | -104.5526 | -26.24452 | 0.134265 | 0.001719593
348 | -103.0813 | -26.13613 | 0.1381341 | 0.001693906
349 | -101.5944 | -26.02389 | 0.1439659 | 0.001681623
350 | -100.0776 | -25.9072 | 0.1492986 | 0.001665813
351 | -98.48017 | -25.7864 | 0.1543225 | 0.001645941
352 | -96.97179 | -25.66153 | 0.1595128 | 0.001628021
353 | -95.33136 | -25.53232 | 0.1652069 | 0.001608883
354 | -93.73379 | -25.39834 | 0.1715257 | 0.001596338
355 | -92.07523 | -25.25952 | 0.1773826 | 0.001571471
356 | -90.46149 | -25.11575 | 0.1839552 | 0.001549897
357 | -88.7423 | -24.96723 | 0.1892998 | 0.001523712
358 | -86.98745 | -24.81295 | 0.1984633 | 0.001502735
359 | -85.30685 | -24.65278 | 0.2040892 | 0.001481215
360 | -83.50579 | -24.48762 | 0.2109897 | 0.001464474
361 | -81.78647 | -24.31691 | 0.2180565 | 0.001433369
362 | -79.96545 | -24.13988 | 0.2268801 | 0.00140674
363 | -78.19221 | -23.95599 | 0.2352764 | 0.001386163
364 | -76.33447 | -23.76585 | 0.2426113 | 0.001356783
365 | -74.45017 | -23.56917 | 0.2516898 | 0.001323941
366 | -72.62255 | -23.36496 | 0.2615546 | 0.001288526
367 | -70.70838 | -23.15287 | 0.2714732 | 0.001257267
368 | -68.85932 | -22.9328 | 0.2816336 | 0.001232453
369 | -66.89451 | -22.70439 | 0.2924151 | 0.001192822
370 | -64.92745 | -22.46697 | 0.3042916 | 0.001160394
371 | -63.0077 | -22.22052 | 0.3151042 | 0.00112061
372 | -61.02379 | -21.96439 | 0.3286383 | 0.001087398
373 | -59.07655 | -21.69725 | 0.3427431 | 0.001052723
374 | -57.04838 | -21.41945 | 0.3554406 | 0.001015255
375 | -55.05051 | -21.131 | 0.3695167 | 0.000969154
376 | -53.00736 | -20.83077 | 0.3850421 | 0.0009259817
377 | -50.95877 | -20.51824 | 0.4004323 | 0.0008885936
378 | -48.93302 | -20.19338 | 0.4160379 | 0.0008450515
379 | -46.83417 | -19.85488 | 0.4347095 | 0.0008040689
380 | -44.80549 | -19.50104 | 0.4545839 | 0.0007625928
381 | -42.69523 | -19.13197 | 0.4730042 | 0.0007116587
382 | -40.63772 | -18.74623 | 0.4964736 | 0.0006677221
383 | -38.50306 | -18.343 | 0.5169428 | 0.0006184106
384 | -36.316 | -17.92344 | 0.5375304 | 0.0005703617
385 | -34.28583 | -17.48632 | 0.561086 | 0.0005262328
386 | -32.08443 | -17.02926 | 0.5876226 | 0.0004736613
387 | -29.99191 | -16.55034 | 0.6160442 | 0.0004180084
388 | -27.81592 | -16.05006 | 0.6412907 | 0.0003720303
389 | -25.71511 | -15.52816 | 0.6704076 | 0.0003261163
390 | -23.56906 | -14.98338 | 0.6987741 | 0.0002700244
391 | -21.31689 | -14.41455 | 0.7308397 | 0.0002242435
392 | -19.19585 | -13.82114 | 0.7605633 | 0.000172486
393 | -16.95546 | -13.20469 | 0.7887575 | 0.000126074
394 | -14.82705 | -12.56241 | 0.8254605 | 7.948443e-05
395 | -12.60258 | -11.89209 | 0.8592471 | 3.01827e-05
396 | -10.4609 | -11.19994 | 0.880317 | -1.378844e-05
397 | -8.242374 | -10.48907 | 0.9063163 | -5.943123e-05
398 | -6.001889 | -9.758595 | 0.9295643 | -0.0001027514
399 | -3.870531 | -9.011284 | 0.9486369 | -0.000144829
400 | -1.63884 | -8.256295 | 0.9488607 | -0.000184303

## 16. 150.0 kV_cm
| E+ [kV/cm] | P2 [uC/cm2] | I2 [mA] | Strain2 []
0 | -0.05168417 | -3.82924 | 0.007256428 | 0
1 | 0.3986425 | -3.778785 | 0.1195525 | -1.701589e-06
2 | 2.453 | -3.582382 | 0.3740623 | -4.98574e-06
3 | 5.260353 | -3.22165 | 0.5325582 | -1.238741e-05
4 | 7.799898 | -2.785855 | 0.5627175 | -2.58692e-05
5 | 9.952451 | -2.312969 | 0.6257764 | -3.837461e-05
6 | 12.24386 | -1.774761 | 0.726892 | -4.286196e-05
7 | 14.70448 | -1.17096 | 0.7906271 | -5.229034e-05
8 | 17.05134 | -0.5362806 | 0.804501 | -5.981528e-05
9 | 19.42408 | 0.1104225 | 0.820845 | -6.74586e-05
10 | 21.68616 | 0.7781827 | 0.8574235 | -7.039757e-05
11 | 24.04461 | 1.477893 | 0.9011431 | -7.963362e-05
12 | 26.32052 | 2.21072 | 0.9406585 | -8.540306e-05
13 | 28.61478 | 2.970522 | 0.9689352 | -8.825821e-05
14 | 31.00846 | 3.749634 | 0.9891913 | -8.802153e-05
15 | 33.26165 | 4.540952 | 1 | -8.508749e-05
16 | 35.62803 | 5.337883 | 1.003296 | -8.42837e-05
17 | 37.83537 | 6.133505 | 0.996324 | -8.0896e-05
18 | 40.15032 | 6.92255 | 0.9867667 | -7.466302e-05
19 | 42.37911 | 7.701314 | 0.970485 | -6.467247e-05
20 | 44.62681 | 8.465033 | 0.9489567 | -5.289196e-05
21 | 46.94396 | 9.211303 | 0.9266278 | -3.965178e-05
22 | 49.11289 | 9.938882 | 0.901982 | -2.752113e-05
23 | 51.38038 | 10.64664 | 0.8768108 | -1.651972e-05
24 | 53.53047 | 11.33394 | 0.8505769 | 4.472221e-06
25 | 55.75681 | 11.99978 | 0.8228507 | 1.962074e-05
26 | 57.8854 | 12.64417 | 0.7966767 | 3.193384e-05
27 | 60.06017 | 13.26719 | 0.7691635 | 5.385285e-05
28 | 62.27953 | 13.86844 | 0.7419482 | 7.553515e-05
29 | 64.35753 | 14.44869 | 0.716369 | 9.235038e-05
30 | 66.50864 | 15.00881 | 0.6913713 | 0.0001103195
31 | 68.56277 | 15.54889 | 0.666 | 0.0001234956
32 | 70.68119 | 16.06955 | 0.6425704 | 0.0001450201
33 | 72.70511 | 16.57142 | 0.6187611 | 0.0001680091
34 | 74.77366 | 17.05504 | 0.5967194 | 0.000184637
35 | 76.83821 | 17.52149 | 0.5755968 | 0.0002009887
36 | 78.79081 | 17.9704 | 0.5526504 | 0.0002210536
37 | 80.81613 | 18.40224 | 0.5326719 | 0.0002418434
38 | 82.78009 | 18.81858 | 0.5137131 | 0.0002624655
39 | 84.696 | 19.22009 | 0.4953825 | 0.0002791476
40 | 86.69196 | 19.60711 | 0.4773116 | 0.0002910958
41 | 88.5597 | 19.9807 | 0.4616271 | 0.0003131923
42 | 90.47834 | 20.3416 | 0.4454219 | 0.0003313094
43 | 92.30549 | 20.68887 | 0.4273522 | 0.0003500922
44 | 94.19732 | 21.02328 | 0.4131325 | 0.0003632436
45 | 95.96485 | 21.34685 | 0.4 | 0.000378185
46 | 97.71766 | 21.6598 | 0.3864402 | 0.0003982597
47 | 99.59532 | 21.96227 | 0.3737499 | 0.0004139803
48 | 101.2721 | 22.25379 | 0.3589306 | 0.0004281523
49 | 103.0449 | 22.53456 | 0.3467178 | 0.0004404902
50 | 104.6742 | 22.80588 | 0.3351764 | 0.000456906
51 | 106.383 | 23.06805 | 0.3237247 | 0.0004714136
52 | 108.0004 | 23.32124 | 0.3126117 | 0.0004833026
53 | 109.6118 | 23.57896 | 0.3351178 | 0.0005003838
54 | 111.2453 | 23.83385 | 0.3055079 | 0.0005111834
55 | 112.8177 | 24.0701 | 0.28824 | 0.000523817
56 | 114.3314 | 24.29232 | 0.2702625 | 0.0005389949
57 | 115.8231 | 24.50721 | 0.2698125 | 0.0005575017
58 | 117.349 | 24.71697 | 0.2573843 | 0.0005608451
59 | 118.725 | 24.91728 | 0.2460427 | 0.0005722213
60 | 120.1614 | 25.10965 | 0.2374441 | 0.000588637
61 | 121.5895 | 25.29608 | 0.2311109 | 0.0006012953
62 | 122.9255 | 25.47643 | 0.2221616 | 0.0006109604
63 | 124.27 | 25.65342 | 0.2226439 | 0.0006193234
64 | 125.5624 | 25.82622 | 0.2116661 | 0.0006313557
65 | 126.8766 | 25.99127 | 0.2031393 | 0.000642446
66 | 128.0356 | 26.14932 | 0.1940812 | 0.0006516426
67 | 129.2539 | 26.3021 | 0.1899009 | 0.00066362
68 | 130.4789 | 26.45089 | 0.184056 | 0.0006706174
69 | 131.5791 | 26.618 | 0.2359386 | 0.0006796613
70 | 132.7082 | 26.78329 | 0.1794928 | 0.0006900068
71 | 133.7965 | 26.91935 | 0.1624499 | 0.0007014817
72 | 134.8136 | 27.04529 | 0.1540631 | 0.0007093911
73 | 135.8394 | 27.16762 | 0.1533989 | 0.0007108213
74 | 136.7645 | 27.28738 | 0.1475995 | 0.0007216847
75 | 137.7546 | 27.40245 | 0.1415882 | 0.0007274294
76 | 138.638 | 27.51298 | 0.1362005 | 0.0007309255
77 | 139.5418 | 27.6193 | 0.1310114 | 0.0007363796
78 | 140.3604 | 27.72097 | 0.1245226 | 0.0007456796
79 | 141.1613 | 27.81835 | 0.1202251 | 0.0007514145
80 | 141.9691 | 27.91229 | 0.1158761 | 0.0007542745
81 | 142.672 | 28.00263 | 0.1111681 | 0.0007612868
82 | 143.4064 | 28.08879 | 0.1053675 | 0.0007667455
83 | 144.0182 | 28.1712 | 0.1017713 | 0.0007706017
84 | 144.6706 | 28.24999 | 0.09623992 | 0.0007792804
85 | 145.233 | 28.32567 | 0.0939685 | 0.0007875745
86 | 145.7859 | 28.39768 | 0.08699864 | 0.0007799017
87 | 146.3542 | 28.46498 | 0.08216139 | 0.0007830528
88 | 146.8047 | 28.52892 | 0.07853525 | 0.0007897247
89 | 147.2777 | 28.58918 | 0.07291892 | 0.0007920323
90 | 147.6909 | 28.64624 | 0.07048354 | 0.0007960562
91 | 148.0566 | 28.70075 | 0.0665223 | 0.0007961153
92 | 148.3871 | 28.75186 | 0.06191244 | 0.0007940098
93 | 148.6654 | 28.8069 | 0.07643137 | 0.0007952523
94 | 148.9796 | 28.85941 | 0.05552779 | 0.0007955187
95 | 149.2106 | 28.90122 | 0.04956081 | 0.0007941379
96 | 149.4045 | 28.93846 | 0.04402466 | 0.0007980634
97 | 149.5442 | 28.9721 | 0.04052298 | 0.000805657
98 | 149.6415 | 29.00267 | 0.03630684 | 0.0008043898
99 | 149.7485 | 29.02987 | 0.03205121 | 0.000796643
100 | 149.7887 | 29.05401 | 0.0286333 | 0.0007927868
101 | 149.8067 | 29.07598 | 0.02658208 | 0.0007936596
102 | 149.7903 | 29.09509 | 0.02144325 | 0.0007941872
103 | 149.7111 | 29.11051 | 0.0173037 | 0.00079578
104 | 149.5963 | 29.12295 | 0.01397914 | 0.0007931468
105 | 149.4506 | 29.13352 | 0.01258253 | 0.0007882996
106 | 149.2801 | 29.14125 | 0.006850116 | 0.0007842362
107 | 149.0303 | 29.14537 | 0.003507603 | 0.0007872047
108 | 148.8254 | 29.14711 | 0.0008580052 | 0.0007848379
109 | 148.5346 | 29.14641 | -0.002622134 | 0.0007829149
110 | 148.2279 | 29.14323 | -0.005373455 | 0.0007758877
111 | 147.8778 | 29.13725 | -0.009657809 | 0.000770306
112 | 147.4726 | 29.12856 | -0.01217816 | 0.0007664251
113 | 147.0343 | 29.11736 | -0.01597424 | 0.00076748
114 | 146.5831 | 29.10437 | -0.01665758 | 0.0007611336
115 | 146.0358 | 29.08906 | -0.02182992 | 0.000756977
116 | 145.508 | 29.07034 | -0.02520714 | 0.0007543434
117 | 144.9 | 29.04921 | -0.02790939 | 0.0007504183
118 | 144.3051 | 29.02549 | -0.03170667 | 0.0007449545
119 | 143.6781 | 28.99918 | -0.03442209 | 0.0007390817
120 | 142.9829 | 28.97095 | -0.03652717 | 0.0007300281
121 | 142.2732 | 28.93996 | -0.04136681 | 0.000724954
122 | 141.5071 | 28.9079 | -0.0392007 | 0.0007228481
123 | 140.7585 | 28.87386 | -0.04635485 | 0.0007191596
124 | 139.9043 | 28.83519 | -0.05081872 | 0.0007075566
125 | 139.0634 | 28.79385 | -0.05309014 | 0.0007003821
126 | 138.1467 | 28.75005 | -0.05698436 | 0.0006931379
127 | 137.1963 | 28.70336 | -0.06035799 | 0.0006896072
128 | 136.2602 | 28.65405 | -0.06357963 | 0.0006787787
129 | 135.2336 | 28.60186 | -0.06758753 | 0.0006708885
130 | 134.2555 | 28.54727 | -0.0696244 | 0.0006581613
131 | 133.1803 | 28.49039 | -0.07332115 | 0.0006540536
132 | 132.0583 | 28.43059 | -0.076982 | 0.0006488315
133 | 130.9826 | 28.36837 | -0.07939224 | 0.0006376183
134 | 129.7835 | 28.30295 | -0.08501217 | 0.0006264489
135 | 128.6151 | 28.23399 | -0.08829843 | 0.0006166953
136 | 127.3665 | 28.16218 | -0.09219025 | 0.0006081247
137 | 126.1159 | 28.08728 | -0.09606891 | 0.0006069119
138 | 124.7985 | 28.00929 | -0.1 | 0.000587557
139 | 123.4944 | 27.9283 | -0.1036443 | 0.0005785132
140 | 122.1893 | 27.8443 | -0.1074655 | 0.0005685919
141 | 120.7566 | 27.75684 | -0.1123387 | 0.0005576447
142 | 119.4012 | 27.66596 | -0.1160618 | 0.0005477477
143 | 117.9164 | 27.5721 | -0.1198566 | 0.0005322294
144 | 116.5036 | 27.47457 | -0.1252492 | 0.0005239451
145 | 115.0163 | 27.37337 | -0.1290943 | 0.0005076132
146 | 113.4522 | 27.26875 | -0.1338418 | 0.000499457
147 | 111.9271 | 27.16016 | -0.1390776 | 0.0004859455
148 | 110.3223 | 27.04762 | -0.143782 | 0.0004722566
149 | 108.7523 | 26.93094 | -0.1494582 | 0.0004640511
150 | 107.0852 | 26.81005 | -0.1543589 | 0.000450663
151 | 105.4483 | 26.68495 | -0.1600757 | 0.0004370826
152 | 103.7784 | 26.55535 | -0.1656406 | 0.0004193109
153 | 102.0218 | 26.42121 | -0.1714747 | 0.0004047097
154 | 100.3289 | 26.28226 | -0.1777588 | 0.0003973129
155 | 98.51196 | 26.13853 | -0.1834613 | 0.0003797926
156 | 96.794 | 25.98947 | -0.1911708 | 0.0003618875
157 | 94.94774 | 25.83532 | -0.1962641 | 0.0003438049
158 | 93.1383 | 25.67611 | -0.203879 | 0.0003305056
159 | 91.2763 | 25.51075 | -0.2117022 | 0.0003151845
160 | 89.37179 | 25.33969 | -0.2182161 | 0.0002994344
161 | 87.51468 | 25.16279 | -0.2264006 | 0.0002768793
162 | 85.55085 | 24.97932 | -0.2347108 | 0.0002583134
163 | 83.67638 | 24.78924 | -0.2430067 | 0.0002405317
164 | 81.69685 | 24.59209 | -0.2524741 | 0.0002263349
165 | 79.66987 | 24.38725 | -0.2623473 | 0.0002074486
166 | 77.70506 | 24.17482 | -0.2715563 | 0.0001850266
167 | 75.6506 | 23.9546 | -0.2819117 | 0.0001694786
168 | 73.64026 | 23.72553 | -0.2938253 | 0.0001523034
169 | 71.538 | 23.48761 | -0.304115 | 0.000133634
170 | 69.51957 | 23.24077 | -0.3162763 | 0.0001162123
171 | 67.40766 | 22.98394 | -0.3291916 | 8.7148e-05
172 | 65.26255 | 22.71696 | -0.3418173 | 7.046591e-05
173 | 63.21379 | 22.43926 | -0.3561124 | 5.427694e-05
174 | 60.9874 | 22.14974 | -0.3715277 | 2.633205e-05
175 | 58.89153 | 21.84808 | -0.386639 | 5.384485e-06
176 | 56.67655 | 21.5335 | -0.404 | -1.863026e-05
177 | 54.55089 | 21.20526 | -0.4209593 | -3.969123e-05
178 | 52.34579 | 20.86284 | -0.439637 | -6.307477e-05
179 | 50.05894 | 20.50483 | -0.4601217 | -8.418013e-05
180 | 47.89472 | 20.1309 | -0.4796801 | -0.0001111437
181 | 45.59413 | 19.74013 | -0.5024267 | -0.0001335065
182 | 43.4157 | 19.33146 | -0.5246718 | -0.0001512784
183 | 41.11079 | 18.90424 | -0.5490711 | -0.000176304
184 | 38.91234 | 18.45615 | -0.5770941 | -0.0001984301
185 | 36.6102 | 17.98627 | -0.6038581 | -0.0002207042
186 | 34.25871 | 17.49481 | -0.6312972 | -0.0002447781
187 | 32.03907 | 16.98039 | -0.6615856 | -0.000265272
188 | 29.67594 | 16.44029 | -0.6958437 | -0.000280243
189 | 27.43063 | 15.87328 | -0.7292042 | -0.0002949033
190 | 25.0526 | 15.27959 | -0.7629106 | -0.0003216795
191 | 22.78117 | 14.65768 | -0.8001234 | -0.0003383666
192 | 20.46948 | 14.00704 | -0.8351211 | -0.0003542942
193 | 18.04993 | 13.32638 | -0.875558 | -0.0003657542
194 | 15.79003 | 12.61382 | -0.9153031 | -0.00038038
195 | 13.40225 | 11.87005 | -0.9540035 | -0.000392989
196 | 11.13249 | 11.09526 | -0.9932628 | -0.0004005386
197 | 8.727332 | 10.29022 | -1.03004 | -0.0003991036
198 | 6.391647 | 9.455732 | -1.067255 | -0.0004027921
199 | 4.040007 | 8.594037 | -1.098426 | -0.000401081
200 | 1.632253 | 7.708971 | -1.125993 | -0.0003974369
201 | -0.6513319 | 6.803956 | -1.148562 | -0.0003861791
202 | -3.062542 | 5.883498 | -1.164807 | -0.0003752319
203 | -5.387447 | 4.952674 | -1.174615 | -0.0003551276
204 | -7.771315 | 4.018711 | -1.172695 | -0.0003384405
205 | -10.17221 | 3.090762 | -1.159501 | -0.0003165462
206 | -12.44791 | 2.174897 | -1.142325 | -0.0002909091
207 | -14.84571 | 1.277131 | -1.114012 | -0.0002663766
208 | -17.15679 | 0.405029 | -1.077825 | -0.0002369326
209 | -19.5188 | -0.4388864 | -1.043171 | -0.0002096584
210 | -21.78998 | -1.254971 | -1.007877 | -0.0001769599
211 | -24.10126 | -2.042578 | -0.9716005 | -0.0001405482
212 | -26.52706 | -2.801449 | -0.9356538 | -0.000108688
213 | -28.76714 | -3.535912 | -0.9102588 | -7.146268e-05
214 | -31.09077 | -4.249956 | -0.8843337 | -4.012517e-05
215 | -33.35449 | -4.943376 | -0.8584241 | 3.584612e-06
216 | -35.70069 | -5.617665 | -0.836252 | 3.665789e-05
217 | -37.94783 | -6.27646 | -0.8194844 | 7.291179e-05
218 | -40.18629 | -6.923032 | -0.8055327 | 0.0001080315
219 | -42.55319 | -7.557863 | -0.7899762 | 0.0001449264
220 | -44.73847 | -8.178587 | -0.7700755 | 0.0001840699
221 | -47.01396 | -8.789568 | -0.7654908 | 0.0002221779
222 | -49.16889 | -9.393207 | -0.7516253 | 0.0002529829
223 | -51.4366 | -9.982317 | -0.7289732 | 0.0002984186
224 | -53.59617 | -10.55633 | -0.7136812 | 0.0003401559
225 | -55.81451 | -11.12432 | -0.713838 | 0.0003817897
226 | -58.0434 | -11.68647 | -0.699 | 0.0004173285
227 | -60.13174 | -12.23354 | -0.6759526 | 0.0004575519
228 | -62.29834 | -12.76745 | -0.6658987 | 0.0004927162
229 | -64.41774 | -13.28753 | -0.6412182 | 0.0005370077
230 | -66.60387 | -13.79131 | -0.6249029 | 0.0005816396
231 | -68.64094 | -14.28327 | -0.6115317 | 0.0006204826
232 | -70.73179 | -14.76776 | -0.6061332 | 0.0006569728
233 | -72.81609 | -15.24813 | -0.6011738 | 0.0006993809
234 | -74.83528 | -15.71683 | -0.5768093 | 0.0007464587
235 | -76.90694 | -16.16925 | -0.5602499 | 0.000785903
236 | -78.83979 | -16.61153 | -0.5513246 | 0.0008251255
237 | -80.89387 | -17.04558 | -0.5395522 | 0.0008655706
238 | -82.90613 | -17.47087 | -0.5293212 | 0.0009038417
239 | -84.81702 | -17.88374 | -0.5083422 | 0.0009517183
240 | -86.78277 | -18.28077 | -0.4894994 | 0.0009949843
241 | -88.61268 | -18.66539 | -0.4771657 | 0.001031312
242 | -90.54047 | -19.04271 | -0.4711377 | 0.001069568
243 | -92.34651 | -19.41722 | -0.4701217 | 0.001109387
244 | -94.19711 | -19.78129 | -0.4448847 | 0.001148215
245 | -96.07557 | -20.13677 | -0.4485432 | 0.001184291
246 | -97.80562 | -20.49676 | -0.4562119 | 0.001215437
247 | -99.70038 | -20.84563 | -0.4205824 | 0.001254186
248 | -101.3489 | -21.16797 | -0.3895579 | 0.001298033
249 | -103.1204 | -21.47127 | -0.3727221 | 0.001329549
250 | -104.7575 | -21.77358 | -0.3870615 | 0.001362247
251 | -106.4174 | -22.07289 | -0.3651933 | 0.001394891
252 | -108.1111 | -22.36257 | -0.3628453 | 0.001431811
253 | -109.7073 | -22.64335 | -0.3428405 | 0.00146839
254 | -111.362 | -22.9095 | -0.3260609 | 0.001500842
255 | -112.8443 | -23.16741 | -0.322138 | 0.001521637
256 | -114.4269 | -23.41798 | -0.3076166 | 0.001555272
257 | -115.8911 | -23.65867 | -0.2973115 | 0.001583907
258 | -117.361 | -23.89253 | -0.2904493 | 0.001611054
259 | -118.8422 | -24.11925 | -0.2793519 | 0.001634871
260 | -120.2329 | -24.34065 | -0.2770984 | 0.001663906
261 | -121.6456 | -24.55628 | -0.2648317 | 0.001686599
262 | -122.9714 | -24.76249 | -0.2534244 | 0.001710416
263 | -124.2933 | -24.96497 | -0.2554744 | 0.001742548
264 | -125.577 | -25.17344 | -0.2684746 | 0.001758194
265 | -126.8748 | -25.3722 | -0.2310488 | 0.001780394
266 | -128.0932 | -25.55124 | -0.2189329 | 0.001802659
267 | -129.2476 | -25.73336 | -0.2387917 | 0.001825702
268 | -130.4478 | -25.91774 | -0.2246079 | 0.001841363
269 | -131.5747 | -26.08941 | -0.2068338 | 0.001857971
270 | -132.6574 | -26.25311 | -0.2046055 | 0.001874121
271 | -133.7571 | -26.40827 | -0.1853582 | 0.001890877
272 | -134.784 | -26.55806 | -0.1910834 | 0.001910311
273 | -135.7866 | -26.70463 | -0.1772993 | 0.001928526
274 | -136.7387 | -26.84093 | -0.165272 | 0.001951077
275 | -137.6902 | -26.97012 | -0.1594091 | 0.001971694
276 | -138.5875 | -27.09525 | -0.1550721 | 0.001989653
277 | -139.45 | -27.2177 | -0.152675 | 0.001999816
278 | -140.2843 | -27.34381 | -0.1642954 | 0.002004451
279 | -141.0663 | -27.47183 | -0.1574333 | 0.002024684
280 | -141.8835 | -27.58706 | -0.1321879 | 0.002033806
281 | -142.5646 | -27.68979 | -0.1260055 | 0.002057446
282 | -143.2721 | -27.78909 | -0.1235642 | 0.002068581
283 | -143.924 | -27.88396 | -0.1148554 | 0.002076461
284 | -144.562 | -27.97377 | -0.1108559 | 0.00208366
285 | -145.155 | -28.06002 | -0.1059337 | 0.002093242
286 | -145.6897 | -28.14159 | -0.09906078 | 0.002104095
287 | -146.2137 | -28.21918 | -0.09593727 | 0.002110811
288 | -146.6894 | -28.29289 | -0.08931687 | 0.002119737
289 | -147.1487 | -28.36248 | -0.08560336 | 0.002130275
290 | -147.5419 | -28.43268 | -0.09080921 | 0.002139106
291 | -147.9349 | -28.50274 | -0.08526947 | 0.002139654
292 | -148.2731 | -28.56394 | -0.06856049 | 0.002136932
293 | -148.5594 | -28.61717 | -0.0652072 | 0.002149654
294 | -148.788 | -28.66775 | -0.06192213 | 0.002154788
295 | -148.9522 | -28.76673 | -0.1868386 | 0.002164492
296 | -149.3689 | -28.87435 | -0.08364548 | 0.002169236
297 | -149.4366 | -28.92457 | -0.04256356 | 0.002168915
298 | -149.4825 | -28.97129 | -0.07486256 | 0.002187294
299 | -149.6111 | -29.01811 | -0.04282086 | 0.002196347
300 | -149.6553 | -29.04897 | -0.03472247 | 0.002197112
301 | -149.6595 | -29.07598 | -0.0331679 | 0.002192713
302 | -149.6226 | -29.10321 | -0.03527657 | 0.002190016
303 | -149.558 | -29.12696 | -0.02441011 | 0.002195046
304 | -149.4477 | -29.14448 | -0.01962073 | 0.002199232
305 | -149.3329 | -29.15884 | -0.01647568 | 0.002205579
306 | -149.1453 | -29.17033 | -0.01239716 | 0.002199242
307 | -148.9279 | -29.17921 | -0.009928274 | 0.002199903
308 | -148.7016 | -29.18543 | -0.005694183 | 0.002204178
309 | -148.4068 | -29.18845 | -0.001898103 | 0.00219757
310 | -148.066 | -29.18973 | -0.0013105 | 0.002193093
311 | -147.698 | -29.18924 | 0.002527467 | 0.00219401
312 | -147.3336 | -29.18494 | 0.008286213 | 0.002195504
313 | -146.8973 | -29.17678 | 0.01221872 | 0.002193137
314 | -146.4466 | -29.166 | 0.0148755 | 0.002196554
315 | -145.9187 | -29.15269 | 0.01858781 | 0.002186692
316 | -145.3823 | -29.13671 | 0.02155933 | 0.00218109
317 | -144.8331 | -29.1184 | 0.02447102 | 0.002178985
318 | -144.2158 | -29.09765 | 0.02768428 | 0.002177875
319 | -143.5886 | -29.07435 | 0.03087002 | 0.002172653
320 | -142.8884 | -29.04822 | 0.03479415 | 0.002165153
321 | -142.1963 | -29.01975 | 0.03675802 | 0.002159423
322 | -141.4166 | -28.98921 | 0.04 | 0.002158323
323 | -140.6507 | -28.95597 | 0.04356032 | 0.002154373
324 | -139.8458 | -28.92016 | 0.04644807 | 0.002145719
325 | -138.9147 | -28.88188 | 0.04976546 | 0.002137346
326 | -138.0996 | -28.84097 | 0.05304694 | 0.00213673
327 | -137.153 | -28.79719 | 0.05698184 | 0.002127045
328 | -136.228 | -28.75069 | 0.05987797 | 0.002121709
329 | -135.205 | -28.70141 | 0.06398281 | 0.002111906
330 | -134.2046 | -28.6495 | 0.06647922 | 0.0021034
331 | -133.1618 | -28.59506 | 0.0703483 | 0.002099465
332 | -132.0326 | -28.5372 | 0.0750599 | 0.002088962
333 | -130.9482 | -28.47683 | 0.0766767 | 0.002080223
334 | -129.7769 | -28.41425 | 0.08060562 | 0.002064577
335 | -128.6232 | -28.34833 | 0.08505752 | 0.002047732
336 | -127.3947 | -28.27946 | 0.08803024 | 0.002048482
337 | -126.1419 | -28.20768 | 0.09238759 | 0.002039171
338 | -124.8871 | -28.13282 | 0.09575404 | 0.002026661
339 | -123.549 | -28.05483 | 0.100255 | 0.002016089
340 | -122.2377 | -27.97319 | 0.1049391 | 0.002004673
341 | -120.8441 | -27.88837 | 0.1082337 | 0.001992173
342 | -119.4691 | -27.80072 | 0.1120454 | 0.001976117
343 | -118.0306 | -27.70963 | 0.1168826 | 0.001961126
344 | -116.5271 | -27.61508 | 0.1207708 | 0.001949908
345 | -115.0827 | -27.51704 | 0.1256248 | 0.001937683
346 | -113.5084 | -27.4151 | 0.130565 | 0.001917811
347 | -112.004 | -27.30923 | 0.1355183 | 0.001904975
348 | -110.3934 | -27.19996 | 0.1391074 | 0.001888086
349 | -108.8243 | -27.08681 | 0.1452766 | 0.001868001
350 | -107.2205 | -26.96903 | 0.150747 | 0.001853169
351 | -105.4957 | -26.84696 | 0.1560378 | 0.001836511
352 | -103.8475 | -26.72057 | 0.161629 | 0.001815726
353 | -102.1026 | -26.59003 | 0.1664363 | 0.001793857
354 | -100.3957 | -26.45508 | 0.17273 | 0.001774374
355 | -98.61638 | -26.31508 | 0.1791266 | 0.001752213
356 | -96.86115 | -26.16971 | 0.1862281 | 0.00173556
357 | -95.04796 | -26.01962 | 0.1909888 | 0.001707956
358 | -93.17766 | -25.86444 | 0.1990357 | 0.001681949
359 | -91.34685 | -25.70293 | 0.2068816 | 0.001654196
360 | -89.45055 | -25.53564 | 0.213557 | 0.001632169
361 | -87.61085 | -25.36251 | 0.2215716 | 0.001612834
362 | -85.64809 | -25.18283 | 0.2300207 | 0.001576234
363 | -83.77162 | -24.99682 | 0.2374752 | 0.001543274
364 | -81.72094 | -24.80411 | 0.2468505 | 0.001513703
365 | -79.73055 | -24.60413 | 0.2557734 | 0.001484012
366 | -77.79119 | -24.39613 | 0.2669834 | 0.001448069
367 | -75.72136 | -24.18047 | 0.2750255 | 0.001417052
368 | -73.72817 | -23.95741 | 0.2855868 | 0.00138066
369 | -71.726 | -23.72593 | 0.2961912 | 0.001343163
370 | -69.53804 | -23.48488 | 0.3096366 | 0.001303817
371 | -67.47996 | -23.23417 | 0.3204684 | 0.001265586
372 | -65.32162 | -22.97414 | 0.3330414 | 0.00122376
373 | -63.27285 | -22.70343 | 0.347333 | 0.001181061
374 | -61.10136 | -22.42131 | 0.3617119 | 0.001144852
375 | -58.98847 | -22.12741 | 0.3769524 | 0.001101241
376 | -56.7623 | -21.82099 | 0.3931588 | 0.00105584
377 | -54.54294 | -21.50062 | 0.4120339 | 0.001008195
378 | -52.41281 | -21.16626 | 0.4282953 | 0.0009649043
379 | -50.1606 | -20.81804 | 0.4468927 | 0.0009188915
380 | -47.98583 | -20.45459 | 0.4665493 | 0.0008732732
381 | -45.70009 | -20.07582 | 0.4854016 | 0.0008171911
382 | -43.50119 | -19.67951 | 0.5106482 | 0.00077142
383 | -41.26569 | -19.2642 | 0.5331303 | 0.0007226017
384 | -38.88558 | -18.82952 | 0.5593498 | 0.0006765643
385 | -36.69033 | -18.37451 | 0.5842134 | 0.0006182485
386 | -34.36426 | -17.89879 | 0.6114083 | 0.0005599328
387 | -32.10553 | -17.40168 | 0.6379713 | 0.0005101379
388 | -29.78723 | -16.88144 | 0.6695199 | 0.0004578281
389 | -27.53663 | -16.33654 | 0.7 | 0.0004050203
390 | -25.20232 | -15.76595 | 0.7340832 | 0.0003435683
391 | -22.76748 | -15.16878 | 0.7667783 | 0.0002910662
392 | -20.53375 | -14.54517 | 0.8005266 | 0.0002356153
393 | -18.16397 | -13.89509 | 0.8333055 | 0.0001829654
394 | -15.87692 | -13.21692 | 0.8711155 | 0.0001271052
395 | -13.48696 | -12.51115 | 0.9026929 | 6.533749e-05
396 | -11.15682 | -11.77992 | 0.9350745 | 1.358993e-05
397 | -8.831757 | -11.02451 | 0.9634816 | -3.91488e-05
398 | -6.432749 | -10.24656 | 0.991738 | -8.911132e-05
399 | -4.116176 | -9.448317 | 1.014465 | -0.0001404594
400 | -1.740087 | -8.639224 | 1.019013 | -0.000186482

## 17. 160.0 kV_cm
| E+ [kV/cm] | P2 [uC/cm2] | I2 [mA] | Strain2 []
0 | -0.04726885 | -3.84563 | 0.005539325 | 0
1 | 0.4309681 | -3.792212 | 0.1287162 | -5.360719e-06
2 | 2.629673 | -3.580908 | 0.40235 | -4.270932e-06
3 | 5.612528 | -3.190239 | 0.5795104 | -1.367958e-05
4 | 8.355536 | -2.713705 | 0.6181522 | -2.447882e-05
5 | 10.62417 | -2.193608 | 0.6889984 | -4.030784e-05
6 | 13.08535 | -1.603726 | 0.793539 | -4.580609e-05
7 | 15.70673 | -0.9458346 | 0.8599273 | -4.95883e-05
8 | 18.14803 | -0.2545238 | 0.8775303 | -5.984017e-05
9 | 20.7262 | 0.4517963 | 0.89765 | -6.869651e-05
10 | 23.1336 | 1.184397 | 0.9435811 | -7.335153e-05
11 | 25.66618 | 1.955122 | 0.9934651 | -8.17e-05
12 | 28.09945 | 2.761605 | 1.033454 | -8.466362e-05
13 | 30.57811 | 3.59318 | 1.056526 | -9.215404e-05
14 | 33.07491 | 4.438396 | 1.067736 | -8.81894e-05
15 | 35.44871 | 5.289802 | 1.072085 | -8.968353e-05
16 | 38.00905 | 6.142312 | 1.07051 | -8.139919e-05
17 | 40.36445 | 6.988375 | 1.055884 | -7.753315e-05
18 | 42.86268 | 7.820733 | 1.036066 | -6.946085e-05
19 | 45.21647 | 8.635895 | 1.012665 | -5.862217e-05
20 | 47.64753 | 9.431553 | 0.9870458 | -3.987883e-05
21 | 50.07643 | 10.20589 | 0.9590754 | -2.763476e-05
22 | 52.39094 | 10.95749 | 0.9299071 | -1.774286e-05
23 | 54.83774 | 11.68536 | 0.8994463 | 9.807345e-08
24 | 57.13196 | 12.38898 | 0.8689316 | 2.387119e-05
25 | 59.50319 | 13.06797 | 0.8375661 | 3.990731e-05
26 | 61.7663 | 13.72196 | 0.8061012 | 5.830055e-05
27 | 64.06179 | 14.352 | 0.7773506 | 7.064323e-05
28 | 66.39877 | 14.95889 | 0.7479525 | 9.304549e-05
29 | 68.62732 | 15.54222 | 0.7181104 | 0.0001176963
30 | 70.97906 | 16.10425 | 0.69444 | 0.0001330026
31 | 73.13766 | 16.6457 | 0.6663691 | 0.0001525103
32 | 75.42481 | 17.16555 | 0.640146 | 0.0001806524
33 | 77.5894 | 17.66534 | 0.6159765 | 0.0002018909
34 | 79.73515 | 18.14616 | 0.5924664 | 0.0002243869
35 | 81.97787 | 18.60887 | 0.5704319 | 0.0002461629
36 | 84.1046 | 19.05449 | 0.5495462 | 0.0002655916
37 | 86.26868 | 19.48421 | 0.5304605 | 0.0002833635
38 | 88.2963 | 19.89759 | 0.5084763 | 0.0003075361
39 | 90.37187 | 20.29446 | 0.4889729 | 0.0003282272
40 | 92.46094 | 20.67625 | 0.4705645 | 0.0003406932
41 | 94.42209 | 21.04416 | 0.4540973 | 0.0003625974
42 | 96.55596 | 21.39904 | 0.4378204 | 0.0003905965
43 | 98.47579 | 21.74104 | 0.4217121 | 0.000402234
44 | 100.4947 | 22.07012 | 0.4053658 | 0.000420578
45 | 102.3749 | 22.38735 | 0.3919383 | 0.0004335319
46 | 104.2869 | 22.69379 | 0.3782152 | 0.0004561906
47 | 106.2294 | 22.98936 | 0.3646333 | 0.0004744311
48 | 108.0277 | 23.27746 | 0.3594382 | 0.0004878489
49 | 109.9421 | 23.55669 | 0.3423511 | 0.0005066217
50 | 111.6985 | 23.82372 | 0.3287812 | 0.0005208826
51 | 113.4994 | 24.08069 | 0.3170459 | 0.0005394387
52 | 115.2103 | 24.32891 | 0.3068113 | 0.0005559974
53 | 116.9455 | 24.56894 | 0.2964451 | 0.0005690204
54 | 118.6957 | 24.80166 | 0.2884484 | 0.0005848643
55 | 120.3189 | 25.02722 | 0.2784412 | 0.0005993323
56 | 121.9925 | 25.24455 | 0.2677782 | 0.0006112562
57 | 123.5857 | 25.45395 | 0.2584938 | 0.000624777
58 | 125.1628 | 25.65696 | 0.251731 | 0.0006424404
59 | 126.6723 | 25.8542 | 0.2439905 | 0.0006533336
60 | 128.1993 | 26.04449 | 0.2342466 | 0.0006645272
61 | 129.7034 | 26.22801 | 0.2269955 | 0.0006728809
62 | 131.0978 | 26.40825 | 0.2260046 | 0.0006917374
63 | 132.5774 | 26.58373 | 0.215022 | 0.0007014715
64 | 133.9422 | 26.751 | 0.2053822 | 0.000702714
65 | 135.3135 | 26.91221 | 0.1997862 | 0.000717774
66 | 136.589 | 27.06889 | 0.1939928 | 0.0007291204
67 | 137.8569 | 27.22047 | 0.1869547 | 0.0007406149
68 | 139.1999 | 27.36637 | 0.1797527 | 0.0007446634
69 | 140.1597 | 27.61357 | 0.4415135 | 0.0007581209
70 | 141.6821 | 27.87515 | 0.2159052 | 0.0007702464
71 | 142.8466 | 28.02406 | 0.1583668 | 0.0007879345
72 | 143.7199 | 28.14675 | 0.149986 | 0.0008137145
73 | 144.8646 | 28.26859 | 0.1562294 | 0.0008132511
74 | 145.9399 | 28.38916 | 0.1467919 | 0.0008028957
75 | 146.9533 | 28.50296 | 0.1392105 | 0.0008043306
76 | 147.8676 | 28.61141 | 0.1333596 | 0.0008215651
77 | 148.8503 | 28.71668 | 0.1312234 | 0.000832014
78 | 149.7263 | 28.81819 | 0.1238957 | 0.0008371328
79 | 150.5763 | 28.91435 | 0.117772 | 0.0008375319
80 | 151.3846 | 29.00854 | 0.1189532 | 0.0008441791
81 | 152.18 | 29.09957 | 0.1098519 | 0.0008474387
82 | 152.9672 | 29.18494 | 0.1046903 | 0.0008552991
83 | 153.6473 | 29.26717 | 0.1019737 | 0.0008579915
84 | 154.3257 | 29.34679 | 0.09815131 | 0.0008683174
85 | 154.9338 | 29.42227 | 0.09153809 | 0.0008730068
86 | 155.5254 | 29.49323 | 0.08680136 | 0.0008668872
87 | 156.1109 | 29.56031 | 0.08180255 | 0.0008716213
88 | 156.5928 | 29.62482 | 0.08032696 | 0.0008763549
89 | 157.1117 | 29.68671 | 0.07522164 | 0.0008765277
90 | 157.5234 | 29.74532 | 0.07206223 | 0.0008896098
91 | 157.9366 | 29.80178 | 0.06985184 | 0.0008873072
92 | 158.2957 | 29.85443 | 0.06247988 | 0.0008859315
93 | 158.6214 | 29.902 | 0.05705742 | 0.000884077
94 | 158.8834 | 29.94609 | 0.05376756 | 0.0008865872
95 | 159.1113 | 29.98697 | 0.04896502 | 0.0008907345
96 | 159.3435 | 30.02447 | 0.04527904 | 0.0008928745
97 | 159.5011 | 30.05863 | 0.04057343 | 0.0008884166
98 | 159.6261 | 30.08986 | 0.0379358 | 0.0008923566
99 | 159.7064 | 30.11895 | 0.03516533 | 0.0008905026
100 | 159.7654 | 30.14587 | 0.03250616 | 0.0008940774
101 | 159.7884 | 30.16998 | 0.02806623 | 0.0008872677
102 | 159.7369 | 30.19057 | 0.02370169 | 0.0008840081
103 | 159.6686 | 30.20752 | 0.01888479 | 0.0008837519
104 | 159.5719 | 30.22126 | 0.0156428 | 0.0008822626
105 | 159.4107 | 30.23389 | 0.01610594 | 0.0008861038
106 | 159.2291 | 30.24352 | 0.008103294 | 0.0008751221
107 | 158.9848 | 30.24817 | 0.003580788 | 0.0008725579
108 | 158.7243 | 30.25021 | 0.001549909 | 0.0008744123
109 | 158.4407 | 30.25021 | -0.001560436 | 0.0008721094
110 | 158.0783 | 30.24699 | -0.006513771 | 0.0008638987
111 | 157.7055 | 30.2413 | -0.00780147 | 0.0008575328
112 | 157.2961 | 30.23361 | -0.01153532 | 0.0008526166
113 | 156.813 | 30.2228 | -0.01561383 | 0.0008591698
114 | 156.3411 | 30.20985 | -0.01693863 | 0.0008518128
115 | 155.7723 | 30.1949 | -0.02064615 | 0.0008442779
116 | 155.2234 | 30.17672 | -0.02502505 | 0.0008404315
117 | 154.5888 | 30.15561 | -0.02804325 | 0.0008377736
118 | 153.9529 | 30.13235 | -0.03040802 | 0.0008329557
119 | 153.2304 | 30.10689 | -0.03357341 | 0.0008338089
120 | 152.4984 | 30.07875 | -0.03716964 | 0.0008203174
121 | 151.7476 | 30.04804 | -0.04 | 0.0008115745
122 | 150.9205 | 30.0147 | -0.04379602 | 0.0008104698
123 | 150.1126 | 29.97878 | -0.04647195 | 0.0008025851
124 | 149.1937 | 29.94054 | -0.04965889 | 0.0007925698
125 | 148.32 | 29.8996 | -0.05323237 | 0.0007877962
126 | 147.3512 | 29.85629 | -0.05560313 | 0.00078146
127 | 146.347 | 29.81052 | -0.05943391 | 0.0007759221
128 | 145.3242 | 29.76127 | -0.06435135 | 0.0007713311
129 | 144.2673 | 29.70915 | -0.06664431 | 0.0007563604
130 | 143.1967 | 29.65483 | -0.06987912 | 0.0007506945
131 | 142.052 | 29.59784 | -0.0733449 | 0.0007473213
132 | 140.8554 | 29.53828 | -0.07634395 | 0.0007332528
133 | 139.6789 | 29.47589 | -0.08044998 | 0.0007266255
134 | 138.4295 | 29.41094 | -0.08280159 | 0.0007134643
135 | 137.1718 | 29.3427 | -0.08871113 | 0.000707537
136 | 135.8216 | 29.271 | -0.09148758 | 0.0007025711
137 | 134.5343 | 29.19674 | -0.09513885 | 0.0006899919
138 | 133.1571 | 29.11923 | -0.09965538 | 0.0006800357
139 | 131.7042 | 29.03854 | -0.1031511 | 0.0006667809
140 | 130.3212 | 28.95484 | -0.107208 | 0.0006575843
141 | 128.7977 | 28.8677 | -0.1118071 | 0.000649354
142 | 127.3257 | 28.8052 | -0.04528119 | 0.0006401477
143 | 125.8106 | 28.75514 | -0.08053256 | 0.0006189238
144 | 124.3136 | 28.671 | -0.1309168 | 0.0006080013
145 | 122.6493 | 28.56712 | -0.1301628 | 0.0006104817
146 | 121.0371 | 28.46313 | -0.1311944 | 0.0005978677
147 | 119.4214 | 28.35537 | -0.1396327 | 0.0005802685
148 | 117.6525 | 28.24242 | -0.1442605 | 0.0005642966
149 | 116.0005 | 28.12551 | -0.1495633 | 0.0005502081
150 | 114.2256 | 28.0045 | -0.1545537 | 0.0005488966
151 | 112.4971 | 27.87925 | -0.1602347 | 0.0005360311
152 | 110.6902 | 27.74946 | -0.1659623 | 0.0005115481
153 | 108.8014 | 27.61493 | -0.1721675 | 0.0004944613
154 | 106.9879 | 27.47554 | -0.1781548 | 0.0004790613
155 | 105.0732 | 27.33104 | -0.1850121 | 0.0004671574
156 | 103.2271 | 27.18125 | -0.1914423 | 0.000448523
157 | 101.2758 | 27.02633 | -0.1979238 | 0.000430657
158 | 99.38132 | 26.86621 | -0.2045048 | 0.0004126733
159 | 97.36702 | 26.70034 | -0.2123782 | 0.0003983286
160 | 95.2966 | 26.52834 | -0.2199093 | 0.0003818979
161 | 93.3166 | 26.34986 | -0.2286384 | 0.0003594414
162 | 91.24174 | 26.16513 | -0.2356549 | 0.0003428333
163 | 89.2143 | 25.97366 | -0.2455604 | 0.000323518
164 | 87.12702 | 25.77457 | -0.2548052 | 0.0003071465
165 | 84.95957 | 25.56834 | -0.263508 | 0.0002847492
166 | 82.89409 | 25.35467 | -0.2735199 | 0.0002627957
167 | 80.67217 | 25.13285 | -0.2839568 | 0.0002452605
168 | 78.55996 | 24.90231 | -0.2954599 | 0.0002205554
169 | 76.29804 | 24.66254 | -0.3071581 | 0.0002035429
170 | 74.16417 | 24.41337 | -0.3190741 | 0.0001786898
171 | 71.91549 | 24.15432 | -0.3319954 | 0.0001550992
172 | 69.5874 | 23.88449 | -0.3461601 | 0.0001353696
173 | 67.37204 | 23.60323 | -0.3607137 | 0.0001140029
174 | 65.03285 | 23.31012 | -0.3759639 | 9.082153e-05
175 | 62.80268 | 23.00447 | -0.3922061 | 6.72703e-05
176 | 60.4403 | 22.68528 | -0.4100269 | 4.293013e-05
177 | 58.16 | 22.35223 | -0.4270183 | 1.952684e-05
178 | 55.79885 | 22.00459 | -0.4466964 | 1.177981e-07
179 | 53.3857 | 21.64086 | -0.4674576 | -2.397091e-05
180 | 51.07626 | 21.26044 | -0.4886388 | -4.780319e-05
181 | 48.62413 | 20.86215 | -0.5123655 | -7.283374e-05
182 | 46.31302 | 20.44526 | -0.5354005 | -9.863851e-05
183 | 43.87243 | 20.00832 | -0.5627617 | -0.0001180771
184 | 41.45565 | 19.54856 | -0.592751 | -0.0001387436
185 | 39.02939 | 19.06606 | -0.6199075 | -0.0001691935
186 | 36.55637 | 18.56036 | -0.6510601 | -0.0001920445
187 | 34.19869 | 18.0294 | -0.6833902 | -0.0002167743
188 | 31.65269 | 17.47139 | -0.7190245 | -0.0002358529
189 | 29.2369 | 16.88493 | -0.7549137 | -0.0002558636
190 | 26.68195 | 16.26864 | -0.7940115 | -0.000277176
191 | 24.2804 | 15.62029 | -0.8354704 | -0.0003005399
192 | 21.81531 | 14.93941 | -0.8757768 | -0.0003068369
193 | 19.25315 | 14.22446 | -0.921094 | -0.0003233711
194 | 16.8029 | 13.4746 | -0.9634983 | -0.0003396045
195 | 14.2783 | 12.6907 | -1.006675 | -0.0003521937
196 | 11.8249 | 11.87035 | -1.055087 | -0.0003590135
197 | 9.270106 | 11.01413 | -1.096836 | -0.0003635009
198 | 6.829877 | 10.12507 | -1.137631 | -0.0003693887
199 | 4.311523 | 9.205614 | -1.173208 | -0.0003650838
200 | 1.71632 | 8.25864 | -1.206804 | -0.000362347
201 | -0.7266566 | 7.287524 | -1.233881 | -0.0003515428
202 | -3.272557 | 6.297376 | -1.25464 | -0.000336419
203 | -5.758077 | 5.297003 | -1.259576 | -0.0003204963
204 | -8.28883 | 4.296207 | -1.255704 | -0.0003011168
205 | -10.8545 | 3.301798 | -1.243524 | -0.0002745033
206 | -13.30643 | 2.322511 | -1.217698 | -0.0002465683
207 | -15.872 | 1.36855 | -1.179874 | -0.0002170011
208 | -18.30201 | 0.4457435 | -1.139397 | -0.000184416
209 | -20.83495 | -0.4459453 | -1.101666 | -0.0001522402
210 | -23.24255 | -1.309666 | -1.069105 | -0.00011608
211 | -25.74637 | -2.144377 | -1.028758 | -7.594038e-05
212 | -28.29074 | -2.956124 | -1.01139 | -4.212743e-05
213 | -30.67593 | -3.742288 | -0.9644593 | -9.907247e-06
214 | -33.23337 | -4.496801 | -0.9318444 | 2.649949e-05
215 | -35.58999 | -5.226125 | -0.9011502 | 6.815298e-05
216 | -38.08359 | -5.934094 | -0.8781751 | 0.0001072472
217 | -40.46136 | -6.629835 | -0.8704166 | 0.0001462527
218 | -42.91643 | -7.313554 | -0.8479596 | 0.0001873834
219 | -45.3814 | -7.979072 | -0.8246733 | 0.0002307974
220 | -47.71004 | -8.63015 | -0.8116683 | 0.0002724805
221 | -50.14234 | -9.267928 | -0.7912458 | 0.0003162297
222 | -52.48009 | -9.893712 | -0.7815258 | 0.0003571386
223 | -54.88268 | -10.51215 | -0.7727931 | 0.0003990682
224 | -57.22774 | -11.11735 | -0.7482323 | 0.0004402485
225 | -59.54962 | -11.70843 | -0.7373144 | 0.000492637
226 | -61.95583 | -12.28755 | -0.7181724 | 0.0005333238
227 | -64.20655 | -12.85599 | -0.7104725 | 0.0005782072
228 | -66.52328 | -13.41051 | -0.6832023 | 0.0006235987
229 | -68.7574 | -13.94946 | -0.6713234 | 0.0006681911
230 | -71.01532 | -14.4767 | -0.6537958 | 0.0007149383
231 | -73.22638 | -14.99836 | -0.657264 | 0.0007506004
232 | -75.46596 | -15.50799 | -0.623578 | 0.000804163
233 | -77.74149 | -15.99565 | -0.6020652 | 0.0008458264
234 | -79.83434 | -16.46681 | -0.5820748 | 0.0008939643
235 | -82.04868 | -16.92846 | -0.5781889 | 0.0009365251
236 | -84.17477 | -17.38253 | -0.5630238 | 0.000979426
237 | -86.30302 | -17.82698 | -0.5539871 | 0.00102748
238 | -88.47072 | -18.2632 | -0.5423739 | 0.001065948
239 | -90.50821 | -18.6854 | -0.5187298 | 0.001108869
240 | -92.59243 | -19.09146 | -0.5018066 | 0.001150266
241 | -94.54668 | -19.49799 | -0.5199169 | 0.001197817
242 | -96.64409 | -19.89634 | -0.4812453 | 0.00123742
243 | -98.56774 | -20.27651 | -0.4742287 | 0.001277825
244 | -100.4957 | -20.64997 | -0.4643771 | 0.001316042
245 | -102.4978 | -21.00996 | -0.4403776 | 0.001351753
246 | -104.3547 | -21.35378 | -0.4237524 | 0.001392706
247 | -106.3185 | -21.68313 | -0.4039917 | 0.001431086
248 | -108.1342 | -21.99945 | -0.391007 | 0.001473015
249 | -110.005 | -22.30722 | -0.3824993 | 0.00150671
250 | -111.7723 | -22.60726 | -0.371585 | 0.001541218
251 | -113.5277 | -22.90698 | -0.3816939 | 0.001576244
252 | -115.342 | -23.21311 | -0.3877135 | 0.001609283
253 | -117.058 | -23.50149 | -0.3370457 | 0.001639097
254 | -118.7454 | -23.77048 | -0.3390095 | 0.001664744
255 | -120.2604 | -24.14504 | -0.6023788 | 0.001692269
256 | -122.138 | -24.51572 | -0.3292441 | 0.001735535
257 | -123.6214 | -24.75967 | -0.2838598 | 0.001783954
258 | -125.1417 | -24.98789 | -0.2897263 | 0.001829346
259 | -126.7478 | -25.21884 | -0.2907196 | 0.001860669
260 | -128.2321 | -25.44186 | -0.2697789 | 0.001877548
261 | -129.7176 | -25.65434 | -0.2642476 | 0.001895803
262 | -131.1442 | -25.86273 | -0.2594989 | 0.001919606
263 | -132.5602 | -26.06225 | -0.2419366 | 0.001946619
264 | -133.8997 | -26.25268 | -0.2366709 | 0.00196978
265 | -135.2433 | -26.44248 | -0.2403473 | 0.002000176
266 | -136.6031 | -26.63108 | -0.2336647 | 0.002016962
267 | -137.842 | -26.80804 | -0.2110809 | 0.00203746
268 | -139.0927 | -26.97784 | -0.2156752 | 0.002061332
269 | -140.2736 | -27.14247 | -0.1980854 | 0.0020805
270 | -141.4462 | -27.30096 | -0.2002563 | 0.002094465
271 | -142.5877 | -27.48776 | -0.2692141 | 0.002113726
272 | -143.7471 | -27.66609 | -0.1789901 | 0.002136759
273 | -144.7732 | -27.80553 | -0.1714458 | 0.002160384
274 | -145.7809 | -27.9606 | -0.2182865 | 0.002180917
275 | -146.8262 | -28.12391 | -0.1921783 | 0.00219432
276 | -147.8173 | -28.26511 | -0.1626808 | 0.002206234
277 | -148.6917 | -28.39112 | -0.1540344 | 0.002214849
278 | -149.5918 | -28.52137 | -0.1732984 | 0.002227029
279 | -150.4295 | -28.66643 | -0.1912915 | 0.002237103
280 | -151.2461 | -28.81122 | -0.1726019 | 0.002253775
281 | -152.0451 | -28.92754 | -0.1197428 | 0.002271809
282 | -152.766 | -29.02256 | -0.1190678 | 0.002284783
283 | -153.4509 | -29.11443 | -0.1118263 | 0.002295123
284 | -154.0911 | -29.20196 | -0.1081714 | 0.002300281
285 | -154.7625 | -29.29116 | -0.1160017 | 0.002312027
286 | -155.3594 | -29.37521 | -0.09524058 | 0.002320075
287 | -155.9158 | -29.45218 | -0.09819894 | 0.002327551
288 | -156.4545 | -29.52816 | -0.0927669 | 0.002333251
289 | -156.9113 | -29.59898 | -0.08521782 | 0.002340623
290 | -157.3526 | -29.66665 | -0.08487316 | 0.002350244
291 | -157.758 | -29.73009 | -0.07456199 | 0.00235978
292 | -158.1162 | -29.78751 | -0.06974389 | 0.002365383
293 | -158.4141 | -29.842 | -0.06720678 | 0.002368183
294 | -158.6916 | -29.89451 | -0.06477021 | 0.002372794
295 | -158.9206 | -29.96115 | -0.1027202 | 0.002384683
296 | -159.1711 | -30.02489 | -0.05748202 | 0.002398298
297 | -159.297 | -30.06909 | -0.05360336 | 0.002410937
298 | -159.4411 | -30.10793 | -0.04399588 | 0.002423161
299 | -159.5357 | -30.14083 | -0.03868831 | 0.002428738
300 | -159.5611 | -30.16998 | -0.0345727 | 0.002420469
301 | -159.5528 | -30.19598 | -0.03077422 | 0.002413234
302 | -159.5269 | -30.2188 | -0.02659518 | 0.002414536
303 | -159.4761 | -30.23874 | -0.02351476 | 0.002415212
304 | -159.3409 | -30.25674 | -0.02171485 | 0.002421139
305 | -159.211 | -30.29103 | -0.06447341 | 0.002428304
306 | -159.055 | -30.3277 | -0.02767584 | 0.002422998
307 | -158.8338 | -30.34239 | -0.009267485 | 0.002416553
308 | -158.5225 | -30.34759 | -0.003789975 | 0.002412731
309 | -158.2428 | -30.35015 | -0.002642295 | 0.00241676
310 | -157.9038 | -30.35038 | 0.002050149 | 0.002409738
311 | -157.5156 | -30.34771 | 0.004669828 | 0.00240926
312 | -157.1164 | -30.34266 | 0.008036277 | 0.002409965
313 | -156.6396 | -30.33455 | 0.01234696 | 0.002404324
314 | -156.1702 | -30.32359 | 0.01519043 | 0.002402583
315 | -155.5554 | -30.31034 | 0.01810211 | 0.002399935
316 | -155.0395 | -30.29489 | 0.02072897 | 0.002401074
317 | -154.4131 | -30.27675 | 0.02485536 | 0.002387454
318 | -153.7643 | -30.25703 | 0.02472371 | 0.002385329
319 | -153.1063 | -30.23688 | 0.02591328 | 0.002388677
320 | -152.3797 | -30.21243 | 0.03553153 | 0.002382247
321 | -151.6013 | -30.18346 | 0.0372728 | 0.00237024
322 | -150.7906 | -30.15253 | 0.04046572 | 0.002369475
323 | -149.9889 | -30.11917 | 0.04339177 | 0.002363124
324 | -149.1056 | -30.08321 | 0.04697124 | 0.00235586
325 | -148.1589 | -30.04447 | 0.05039872 | 0.00235299
326 | -147.2557 | -30.00347 | 0.05263783 | 0.002344198
327 | -146.2236 | -29.95974 | 0.05727882 | 0.002340189
328 | -145.2301 | -29.91254 | 0.06135613 | 0.002326623
329 | -144.1907 | -29.86289 | 0.06341214 | 0.002326426
330 | -143.108 | -29.81094 | 0.06715916 | 0.002319488
331 | -141.9947 | -29.75621 | 0.07038798 | 0.002308511
332 | -140.8122 | -29.69871 | 0.07414218 | 0.002302066
333 | -139.6471 | -29.63838 | 0.07747631 | 0.002289211
334 | -138.3943 | -29.57536 | 0.08091098 | 0.00228424
335 | -137.1622 | -29.50927 | 0.08518935 | 0.0022721
336 | -135.8643 | -29.43989 | 0.08918768 | 0.002255018
337 | -134.504 | -29.36768 | 0.09227768 | 0.002246783
338 | -133.1739 | -29.29267 | 0.09624848 | 0.002239189
339 | -131.7489 | -29.21429 | 0.1007471 | 0.002223912
340 | -130.3437 | -29.13242 | 0.1050147 | 0.002211787
341 | -128.8486 | -29.04725 | 0.1090309 | 0.002198645
342 | -127.408 | -28.9587 | 0.1135247 | 0.002186248
343 | -125.8743 | -28.86702 | 0.1169031 | 0.002170996
344 | -124.2677 | -28.77199 | 0.1219295 | 0.00215641
345 | -122.7334 | -28.67327 | 0.1261803 | 0.00213171
346 | -121.0777 | -28.571 | 0.1308632 | 0.002119391
347 | -119.4531 | -28.46476 | 0.1361325 | 0.002106166
348 | -117.7677 | -28.35435 | 0.1413587 | 0.002090609
349 | -116.1052 | -28.24027 | 0.1453702 | 0.002074962
350 | -114.3569 | -28.12236 | 0.1509709 | 0.002050099
351 | -112.5501 | -28.00004 | 0.156446 | 0.002034689
352 | -110.8182 | -27.8735 | 0.1615741 | 0.002015166
353 | -108.9363 | -27.74236 | 0.1680282 | 0.001992833
354 | -107.1095 | -27.60627 | 0.1739939 | 0.001968725
355 | -105.1637 | -27.46516 | 0.1806586 | 0.001949336
356 | -103.3474 | -27.31921 | 0.1861541 | 0.001921706
357 | -101.4266 | -27.16813 | 0.1935631 | 0.00189856
358 | -99.39302 | -27.01143 | 0.2002757 | 0.001875501
359 | -97.47026 | -26.84914 | 0.207589 | 0.001842453
360 | -95.41838 | -26.68096 | 0.2151034 | 0.001818936
361 | -93.44766 | -26.50683 | 0.2225328 | 0.001787697
362 | -91.36787 | -26.32642 | 0.2308717 | 0.00176133
363 | -89.37477 | -26.13923 | 0.2395984 | 0.001728499
364 | -87.29021 | -25.94522 | 0.2480067 | 0.001695845
365 | -85.10638 | -25.74391 | 0.2579505 | 0.001661203
366 | -82.98447 | -25.53463 | 0.2680235 | 0.001625432
367 | -80.77345 | -25.31743 | 0.2778464 | 0.001588331
368 | -78.67038 | -25.0918 | 0.2892407 | 0.001552486
369 | -76.46987 | -24.85733 | 0.3 | 0.001510645
370 | -74.21047 | -24.61371 | 0.3122314 | 0.001473878
371 | -72.05506 | -24.36022 | 0.324869 | 0.001428058
372 | -69.70281 | -24.0958 | 0.3396967 | 0.001387627
373 | -67.50106 | -23.82019 | 0.3529842 | 0.001341916
374 | -65.15247 | -23.53313 | 0.3684749 | 0.001309587
375 | -62.92689 | -23.23367 | 0.3841487 | 0.001268027
376 | -60.61643 | -22.9226 | 0.3976731 | 0.001212547
377 | -58.21383 | -22.59747 | 0.4194682 | 0.00116393
378 | -55.92038 | -22.25695 | 0.4363376 | 0.001112064
379 | -53.49689 | -21.90226 | 0.4551122 | 0.001072329
380 | -51.17417 | -21.53127 | 0.4772903 | 0.001015591
381 | -48.73609 | -21.14229 | 0.5003264 | 0.0009684936
382 | -46.42817 | -20.73472 | 0.5240065 | 0.0009143545
383 | -44.01936 | -20.30779 | 0.5489754 | 0.000856014
384 | -41.53786 | -19.86082 | 0.5743931 | 0.0008061302
385 | -39.1971 | -19.39313 | 0.6010482 | 0.0007473264
386 | -36.67793 | -18.9036 | 0.6292723 | 0.0006942128
387 | -34.30423 | -18.39045 | 0.6604117 | 0.0006338111
388 | -31.76885 | -17.85182 | 0.6933354 | 0.0005722553
389 | -29.35317 | -17.2856 | 0.7297141 | 0.0005144574
390 | -26.92681 | -16.69046 | 0.7660497 | 0.0004481579
391 | -24.32932 | -16.06741 | 0.7998411 | 0.000389418
392 | -21.89712 | -15.41561 | 0.8383177 | 0.0003252685
393 | -19.37501 | -14.73362 | 0.875728 | 0.0002673126
394 | -16.95003 | -14.0203 | 0.9170409 | 0.0002017824
395 | -14.39559 | -13.27603 | 0.9535165 | 0.0001359515
396 | -11.97279 | -12.50143 | 0.9932772 | 7.835557e-05
397 | -9.436443 | -11.69831 | 1.025172 | 2.05969e-05
398 | -6.874481 | -10.87028 | 1.055915 | -3.306397e-05
399 | -4.401213 | -10.01988 | 1.081366 | -9.698166e-05
400 | -1.847178 | -9.156763 | 1.087893 | -0.0001481621